## Sheet1
system | dft_functional | mpds_reference | jcode | L0_a | L0_b | L1_a | L1_b
Ga-In | GGA | https://mpds.io/entry/C905672 | NRDMED | 9682.159 | -14.88791 | -853.1191 | 0
Ga-Sn | GGA | https://mpds.io/entry/C901132 | MAS390 | 6306.964 | -6.891623 | -742.2965 | 0
Bi-Sn | GGA | https://mpds.io/entry/C120024 | JPCSAW | 2079.454 | 0.5445861 | -330.8846 | 0
Na-Rb | GGA | https://mpds.io/entry/C901693 | MAS390 | 9655.163 | -15.98735 | 2025.368 | 0
Ga-Zn | GGA | https://mpds.io/entry/C901143 | MAS390 | 3860.696 | 2.473197 | -39.09544 | 0
Sn-Zn | GGA | https://mpds.io/entry/C902137 | MAS390 | 16723.8 | -16.1525 | -4421.886 | 0
Cd-Ge | GGA | https://mpds.io/entry/C900582 | MAS390 | 34149 | -24.26043 | -1891.604 | 0
Ge-Tl | GGA | https://mpds.io/entry/C901228 | MAS390 | 30033.38 | -12.93765 | 678.4676 | 0
Cd-Sn | GGA | https://mpds.io/entry/C900609 | MAS390 | 6621.585 | -0.3828264 | 195.7045 | 0
Bi-Ge | GGA | https://mpds.io/entry/C900438 | MAS390 | 27523.38 | -10.2071 | 2309.535 | 0
In-Zn | GGA | https://mpds.io/entry/C901423 | MAS390 | 16953.96 | -11.42749 | -3118.6 | 0
Bi-Ga | GGA | https://mpds.io/entry/C900436 | MAS390 | 22813.29 | -28.0401 | -3112.97 | 0
Bi-Cd | GGA | https://mpds.io/entry/C900426 | MAS390 | -3939.066 | 12.54103 | -682.189 | 0
Ag-Ge | GGA | https://mpds.io/entry/C900026 | MAS390 | 17781.08 | -14.34597 | -6268.06 | 0
Co-In | GGA | https://mpds.io/entry/C900718 | MAS390 | 33125.37 | 1.467141 | 37.48401 | 0
Al-Sn | GGA | https://mpds.io/entry/C900129 | MAS390 | 28290.76 | -18.84592 | 4750.204 | 0
Al-Ga | GGA | https://mpds.io/entry/C900090 | MAS390 | 5685.392 | -5.104189 | 2107.691 | 0
Cd-Tl | GGA | https://mpds.io/entry/C900615 | MAS390 | 10709.14 | -4.715635 | 684.9194 | 0
Al-Si | GGA | https://mpds.io/entry/C900126 | MAS390 | -12971.65 | -1.621426 | -571.6098 | 0
Ge-Zn | GGA | https://mpds.io/entry/C901235 | MAS390 | 12702.59 | -17.22538 | 2322.535 | 0
Ga-Hg | GGA | https://mpds.io/entry/C901102 | MAS390 | 12282.71 | -7.655768 | 299.9804 | 0
Bi-Hg | GGA | https://mpds.io/entry/C900440 | MAS390 | 12049.19 | -23.9838 | -709.6358 | 0
Li-Na | GGA | https://mpds.io/entry/C901512 | MAS390 | 20035.07 | -17.54846 | 2064.437 | 0
Cu-Pb | GGA | https://mpds.io/entry/C900876 | MAS390 | 45669.82 | -17.20631 | 3720.056 | 0
Cd-Zn | GGA | https://mpds.io/entry/C900621 | MAS390 | 13411.95 | -7.47395 | -576.9219 | 0
Hg-Zn | GGA | https://mpds.io/entry/C901341 | MAS390 | 6994.108 | -11.0949 | -929.3622 | 0
Cr-Tm | GGA | https://mpds.io/entry/C981218 | JPEQE6 | 58898.5 | -9.953549 | 2560.302 | 0
Bi-In | GGA | https://mpds.io/entry/C907702 | RJPCAR | 0.2607213 | -11.75248 | -564.6643 | 0
Cr-Er | GGA | https://mpds.io/entry/C981217 | JPEQE6 | 58287.03 | -9.64231 | 2485.326 | 0
Bi-Cu | GGA | https://mpds.io/entry/C900432 | MAS390 | 36772.45 | -20.14254 | -3980.87 | 0
Cd-Si | GGA | https://mpds.io/entry/C900607 | MAS390 | 15672.55 | -13.08097 | -2207.417 | 0
Hg-Tl | GGA | https://mpds.io/entry/C901335 | MAS390 | -3602.559 | -16.01265 | -10895.79 | 0
Al-Ge | GGA | https://mpds.io/entry/C900092 | MAS390 | -17168.65 | 1.024168 | 1360.501 | 0
Ge-Sn | GGA | https://mpds.io/entry/C901220 | MAS390 | 14735.36 | -14.63254 | -278.9231 | 0
Ga-Si | GGA | https://mpds.io/entry/C901130 | MAS390 | 11558.87 | 0.7446471 | 3124.28 | 0
Cd-Ga | GGA | https://mpds.io/entry/C900580 | MAS390 | 27061.39 | -29.03666 | 559.3286 | 0
Cr-Eu | GGA | https://mpds.io/entry/C907707 | RJPCAR | 42542.92 | -4.106948 | 13275.12 | 0
Ca-Mg | GGA | https://mpds.io/entry/C900549 | MAS390 | -9034.143 | -17.05836 | 6401.844 | 0
Fe-La | GGA | https://mpds.io/entry/C120142 | JPEDAV | 463.1475 | 17.28372 | -803.0218 | 0
Ag-Tl | GGA | https://mpds.io/entry/C900064 | MAS390 | 14422.6 | -3.487772 | -1238.21 | 0
Ag-Pb | GGA | https://mpds.io/entry/C900044 | MAS390 | 8561.214 | 1.064186 | -1372.757 | 0
Ce-Mn | GGA | https://mpds.io/entry/C108062 | CCCTD6 | 19189.08 | -7.773748 | -3337.397 | 0
Mg-Si | GGA | https://mpds.io/entry/C901578 | MAS390 | -31105.94 | -3.880178 | 574.3728 | 0
Cd-In | GGA | https://mpds.io/entry/C900584 | MAS390 | 9969.446 | -9.453741 | 131.2427 | 0
Al-Cd | GGA | https://mpds.io/entry/C900081 | MAS390 | 51193.92 | -19.73172 | 1974.306 | 0
Li-Sr | GGA | https://mpds.io/entry/C901526 | MAS390 | 5321.853 | -6.410574 | 5358.268 | 0
Na-Sr | GGA | https://mpds.io/entry/C901698 | MAS390 | 14886.33 | -6.778777 | -102.2697 | 0
Bi-Pb | GGA | https://mpds.io/entry/C900457 | MAS390 | 64.01932 | 0.002071339 | -3865.19 | 0
Ag-Si | GGA | https://mpds.io/entry/C900056 | MAS390 | 11262.64 | 1.406111 | -11605.72 | 0
Cu-Ge | GGA | https://mpds.io/entry/C900854 | MAS390 | 7432.633 | -13.32594 | -4108.82 | 0
Ag-Be | GGA | https://mpds.io/entry/C900009 | MAS390 | 27247.25 | -1.201505 | -90.66592 | 0
Cd-Pb | GGA | https://mpds.io/entry/C900597 | MAS390 | 15167.76 | -11.93606 | 1333.805 | 0
Cr-Dy | GGA | https://mpds.io/entry/C981215 | JPEQE6 | 47918.15 | 1.13006 | -55.53075 | 0
Pb-Sn | GGA | https://mpds.io/entry/C901866 | MAS390 | 13027.42 | -10.64654 | 3174.704 | 0
Al-Be | GGA | https://mpds.io/entry/C900077 | MAS390 | 58059.46 | -25.30918 | -9117.677 | 0
Ba-Li | GGA | https://mpds.io/entry/C900356 | MAS390 | 2601.586 | -0.5511493 | -1863.109 | 0
Cr-Ho | GGA | https://mpds.io/entry/C981216 | JPEQE6 | 44032.69 | 4.650084 | 145.0049 | 0
Ti-Y | GGA | https://mpds.io/entry/C902195 | MAS390 | 35508.98 | 0.7375215 | -2778.361 | 0
Nb-Sc | GGA | https://mpds.io/entry/C901718 | MAS390 | 74266.6 | -12.70751 | -2372.229 | 0
Au-Mo | GGA | https://mpds.io/entry/C900232 | MAS390 | 50716.36 | -9.88116 | -5241.8 | 0
Ce-Cr | GGA | https://mpds.io/entry/C905074 | RMLYAQ | 36339.45 | -1.300444 | -7719.823 | 0
Cr-Tb | GGA | https://mpds.io/entry/C981214 | JPEQE6 | 42442.01 | 3.647941 | 0.5844067 | 0
Mo-Sc | GGA | https://mpds.io/entry/C901657 | MAS390 | 35581.28 | -4.480318 | 8968.607 | 0
Cu-Y | GGA | https://mpds.io/entry/C900906 | MAS390 | -87545.8 | -10.9431 | -39151.5 | 0
Hg-In | GGA | https://mpds.io/entry/C901302 | MAS390 | 3591.571 | -12.02631 | 591.6512 | 0
Ag-Bi | GGA | https://mpds.io/entry/C900010 | MAS390 | 10775.18 | -11.18614 | -4542.444 | 0
Be-Si | GGA | https://mpds.io/entry/C900411 | MAS390 | 28357.51 | -9.965388 | 10350.61 | 0
Ag-Sn | GGA | https://mpds.io/entry/C900058 | MAS390 | 3141.559 | -0.6209114 | -3468.122 | 0
Sc-V | GGA | https://mpds.io/entry/C902086 | MAS390 | 38274.6 | -1.485548 | 8019.734 | 0
Cd-Cr | GGA | https://mpds.io/entry/C979915 | JPEQE6 | 713.8004 | -0.2044186 | 368.5179 | 0
Ga-Tl | GGA | https://mpds.io/entry/C901137 | MAS390 | 29900.43 | -16.44603 | 1945.752 | 0
Mg-Pb | GGA | https://mpds.io/entry/C901571 | MAS390 | -8906.39 | -0.5922175 | -2939.623 | 0
Cr-Gd | GGA | https://mpds.io/entry/C981213 | JPEQE6 | 47164.14 | 5.952453 | 606.7713 | 0
Co-Pr | GGA | https://mpds.io/entry/C900734 | MAS390 | -21599.59 | 1.635231 | 10837.35 | 0
Fe-Nd | GGA | https://mpds.io/entry/C901057 | MAS390 | 8594.913 | 0.9010519 | 8516.9 | 0
Mn-Zr | GGA | https://mpds.io/entry/C901631 | MAS390 | -30762.66 | -3.845178 | -2111.218 | 0
Ag-Mo | GGA | https://mpds.io/entry/C900036 | MAS390 | 68663.45 | -9.572042 | -3436.531 | 0
Au-Rh | GGA | https://mpds.io/entry/C900246 | MAS390 | 46320.93 | 6.248568 | -6465.829 | 0
Mg-Sr | GGA | https://mpds.io/entry/C901581 | MAS390 | -18156.26 | -2.269585 | -10809.54 | 0
Cr-Cu | GGA | https://mpds.io/entry/C108073 | JMTSAS | 117527.1 | -39.99087 | 16778.48 | 0
Au-Bi | GGA | https://mpds.io/entry/C900199 | MAS390 | -7242.169 | -2.052941 | 2512.747 | 0
Cr-Hf | GGA | https://mpds.io/entry/C900770 | MAS390 | 5937.108 | -7.922529 | 12338.34 | 0
Mo-Th | GGA | https://mpds.io/entry/C901667 | MAS390 | 21410.07 | 2.392152 | 17202.8 | 0
Cd-Li | GGA | https://mpds.io/entry/C900587 | MAS390 | -51996.91 | -6.49963 | 5607.726 | 0
In-Si | GGA | https://mpds.io/entry/C901409 | MAS390 | 45300.02 | -10.38252 | 2602.938 | 0
Sn-Tl | GGA | https://mpds.io/entry/C902132 | MAS390 | 12409.85 | -11.58139 | -3688.507 | 0
La-Mn | GGA | https://mpds.io/entry/C901477 | MAS390 | 28924.34 | -12.56484 | -9938.965 | 0
Gd-Mo | GGA | https://mpds.io/entry/C901156 | MAS390 | 65675.08 | -0.2155259 | -24532.52 | 0
Li-Si | GGA | https://mpds.io/entry/C901524 | MAS390 | -66716.46 | -8.339258 | -13304.22 | 0
Ba-Na | GGA | https://mpds.io/entry/C900360 | MAS390 | 4943.31 | -11.12356 | 3894.746 | 0
Mg-Sn | GGA | https://mpds.io/entry/C901580 | MAS390 | -34644.92 | -4.330604 | -12689.33 | 0
Lu-Mo | GGA | https://mpds.io/entry/C901537 | MAS390 | 51696.91 | -3.814652 | -15717.02 | 0
Mg-Zn | GGA | https://mpds.io/entry/C901592 | MAS390 | -31713.38 | -3.964047 | 7936.991 | 0
Ce-Ti | GGA | https://mpds.io/entry/C900671 | MAS390 | 36091.63 | 2.390466 | -385.7472 | 0
Ca-Y | GGA | https://mpds.io/entry/C103129 | 25CZAG | 43614.84 | -5.39865 | 5608.028 | 0
Ca-Li | GGA | https://mpds.io/entry/C900547 | MAS390 | 1228.337 | -0.3173134 | -3774.626 | 0
Mg-Pr | GGA | https://mpds.io/entry/C901573 | MAS390 | 14.06527 | -22.61262 | -31813.08 | 0
Mn-Tm | GGA | https://mpds.io/entry/C901624 | MAS390 | 29544.56 | -14.15219 | 18479.3 | 0
Ni-Pb | GGA | https://mpds.io/entry/C901767 | MAS390 | 48920 | -10.21368 | 12670.77 | 0
Gd-Li | GGA | https://mpds.io/entry/C2002118 | JPEQE6 | 25692.85 | -1.073466 | -12295.1 | 0
Au-Ge | GGA | https://mpds.io/entry/C900218 | MAS390 | -27990.2 | -3.498767 | -16138.06 | 0
Mn-Sc | GGA | https://mpds.io/entry/C110074 | ZEMTAE | -22442.35 | -2.805101 | -4755.101 | 0
Er-Li | GGA | https://mpds.io/entry/C108097 | JPEDAV | 8103.881 | -6.64639 | 6975.914 | 0
Cu-Ir | GGA | https://mpds.io/entry/C900860 | MAS390 | 21101.81 | 2.636193 | 830.6839 | 0
Os-Si | GGA | https://mpds.io/entry/C101185 | JALCEU | -137086.8 | -14.32802 | 52804.9 | 0
Cu-Zn | GGA | https://mpds.io/entry/C900908 | MAS390 | 9666.855 | -15.73306 | 23506 | 0
Ge-In | GGA | https://mpds.io/entry/C901191 | MAS390 | -10462.58 | 15.43249 | -3112.256 | 0
Ga-Mg | GGA | https://mpds.io/entry/C901110 | MAS390 | -38354.93 | -4.794361 | 2978.709 | 0
Er-Ti | GGA | https://mpds.io/entry/C900993 | MAS390 | 67632.01 | -21.24893 | -8038.74 | 0
Mo-Tb | GGA | https://mpds.io/entry/C901664 | MAS390 | 75894.84 | -2.536848 | 30622.21 | 0
Bi-Tl | GGA | https://mpds.io/entry/C900478 | MAS390 | 1562.172 | -12.39287 | 3424.631 | 0
Cd-Cu | GGA | https://mpds.io/entry/C900577 | MAS390 | 13909.14 | -8.939778 | 5841.235 | 0
Er-Fe | GGA | https://mpds.io/entry/C900955 | MAS390 | -24382.38 | -1.224682 | -5024.926 | 0
Au-W | GGA | https://mpds.io/entry/C900269 | MAS390 | 71405.06 | -2.78004 | -5483.943 | 0
Ce-Cu | GGA | https://mpds.io/entry/C900626 | MAS390 | -49780.23 | -6.222531 | 23392.05 | 0
Cu-Tl | GGA | https://mpds.io/entry/C900900 | MAS390 | 26625.26 | 2.337573 | -301.5448 | 0
Hg-V | GGA | https://mpds.io/entry/C907768 | JAPDEJ | 39693.42 | 4.872678 | -370.9933 | 0
Dy-Mn | GGA | https://mpds.io/entry/C900926 | MAS390 | 27378.15 | -11.83825 | -12999.57 | 0
Al-Mg | GGA | https://mpds.io/entry/C900102 | MAS390 | 5887.725 | -11.67823 | 1489.101 | 0
In-Nb | GGA | https://mpds.io/entry/C903295 | ZEMTAE | -10935.86 | -1.36764 | -1534.734 | 0
Cr-Ta | GGA | https://mpds.io/entry/C900807 | MAS390 | 16476.55 | -9.686582 | -14631.81 | 0
Th-Ti | GGA | https://mpds.io/entry/C902181 | MAS390 | 25604.8 | -0.4228047 | -3644.91 | 0
Ta-Th | GGA | https://mpds.io/entry/C902147 | MAS390 | 47650.33 | -6.855595 | -5914.174 | 0
Be-Zn | GGA | https://mpds.io/entry/C900422 | MAS390 | 52187.18 | -7.262415 | -566.627 | 0
Mn-Pr | GGA | https://mpds.io/entry/C901603 | MAS390 | 10808.37 | 0.01072837 | 2408.142 | 0
Mg-Tl | GGA | https://mpds.io/entry/C901586 | MAS390 | -0.3832165 | -15.00765 | -4662.193 | 0
Fe-Pr | GGA | https://mpds.io/entry/C901070 | MAS390 | 9865.448 | 0.235054 | 10300.17 | 0
Ga-Pb | GGA | https://mpds.io/entry/C901118 | MAS390 | 39877.31 | -27.38572 | 2897.817 | 0
Eu-Mg | GGA | https://mpds.io/entry/C902880 | JCOMAH | -31760.95 | -3.970096 | 9401.678 | 0
Li-Zn | GGA | https://mpds.io/entry/C901532 | MAS390 | -44377.43 | -5.547155 | 10834.66 | 0
Mg-Nd | GGA | https://mpds.io/entry/C901568 | MAS390 | 16.2278 | -24.1038 | -29200.38 | 0
In-Mn | GGA | https://mpds.io/entry/C901391 | MAS390 | 21300.12 | -3.798903 | -170.1392 | 0
Ca-Cu | GGA | https://mpds.io/entry/C900536 | MAS390 | -48482.2 | -6.060297 | 13546.63 | 0
Au-Pb | GGA | https://mpds.io/entry/C900238 | MAS390 | -29567.35 | -3.695835 | 8556.714 | 0
Mg-Sm | GGA | https://mpds.io/entry/C901579 | MAS390 | -19331.3 | -2.416429 | -29586.39 | 0
Al-Hg | GGA | https://mpds.io/entry/C900095 | MAS390 | 21030.08 | -8.722093 | 1180.553 | 0
Si-Sn | GGA | https://mpds.io/entry/C902102 | MAS390 | 43480.76 | -14.16605 | -4141.745 | 0
Dy-Fe | GGA | https://mpds.io/entry/C900913 | MAS390 | -23164.99 | 10.31899 | -3623.96 | 0
Li-Lu | GGA | https://mpds.io/entry/C108136 | JPEDAV | 13390.02 | -13.13487 | -10742.06 | 0
B-Cu | GGA | https://mpds.io/entry/C900284 | MAS390 | 15620.96 | -12.49282 | 3148.181 | 0
Li-Tl | GGA | https://mpds.io/entry/C901530 | MAS390 | -50714.65 | -6.337444 | -22364.49 | 0
Ag-Cu | GGA | https://mpds.io/entry/C900017 | MAS390 | 31460.19 | -10.30483 | 1978.265 | 0
Si-Zn | GGA | https://mpds.io/entry/C902115 | MAS390 | -10680.3 | 15.23237 | -7245.635 | 0
Bi-Rh | GGA | https://mpds.io/entry/C902804 | JCOMAH | -34027.26 | -4.252518 | -37514.05 | 0
Ag-In | GGA | https://mpds.io/entry/C900029 | MAS390 | 5126.016 | -17.20346 | 5541.104 | 0
Cu-Zr | GGA | https://mpds.io/entry/C980977 | JPEQE6 | -57731.89 | -7.21645 | -10530.63 | 0
Co-Nd | GGA | https://mpds.io/entry/C103187 | JALCEU | -28839.16 | 1.872228 | 14258.5 | 0
Cu-Mg | GGA | https://mpds.io/entry/C900864 | MAS390 | -41435.46 | -5.179373 | -7952.286 | 0
La-Mg | GGA | https://mpds.io/entry/C901476 | MAS390 | 0.8081326 | -24.03181 | 30421.11 | 0
Er-Mo | GGA | https://mpds.io/entry/C900972 | MAS390 | 102051 | -19.58242 | -39180.95 | 0
Ho-Mn | GGA | https://mpds.io/entry/C901349 | MAS390 | 28283.03 | -13.24287 | -16431.36 | 0
Cu-Si | GGA | https://mpds.io/entry/C900889 | MAS390 | -25102.92 | -3.137738 | -17330.16 | 0
Mg-Yb | GGA | https://mpds.io/entry/C901591 | MAS390 | -0.4485732 | -14.60427 | -12108.66 | 0
Cr-Sm | GGA | https://mpds.io/entry/C981211 | JPEQE6 | 47295.3 | 5.911912 | -210.7696 | 0
Fe-Tm | GGA | https://mpds.io/entry/C901090 | MAS390 | 13474.28 | -34.19447 | 4314.555 | 0
Ni-Sn | GGA | https://mpds.io/entry/C901783 | MAS390 | -35330.83 | -4.416366 | -12346.57 | 0
Mg-Tb | GGA | https://mpds.io/entry/C901582 | MAS390 | -15608.37 | -1.950924 | -26774.34 | 0
Eu-La | GGA | https://mpds.io/entry/C901008 | MAS390 | 77531 | -18.77046 | -1440.403 | 0
Ag-Ni | GGA | https://mpds.io/entry/C120003 | JECMA5 | 59576.42 | 3.058833 | -3061.027 | 0
Er-Mg | GGA | https://mpds.io/entry/C900970 | MAS390 | 5477.631 | -13.39976 | 22121.69 | 0
Co-Ga | GGA | https://mpds.io/entry/C900712 | MAS390 | -33564.62 | -4.19558 | 36968.8 | 0
Dy-Mg | GGA | https://mpds.io/entry/C102082 | ZEMTAE | 0.01160651 | -13.43265 | 23066.44 | 0
Au-Hg | GGA | https://mpds.io/entry/C900220 | MAS390 | 4409.653 | -5.862273 | -5195.405 | 0
Fe-Tb | GGA | https://mpds.io/entry/C901085 | MAS390 | -4633.473 | -0.5783156 | 8639.423 | 0
Pb-Zn | GGA | https://mpds.io/entry/C901875 | MAS390 | 38913.18 | -19.58995 | -6732.976 | 0
Mo-Nd | GGA | https://mpds.io/entry/C901635 | MAS390 | 79882.48 | 0.1442077 | 29233.06 | 0
Ge-Pb | GGA | https://mpds.io/entry/C901206 | MAS390 | 1628.46 | 16.65445 | -3247.32 | 0
Al-Li | GGA | https://mpds.io/entry/C108009 | JPEDAV | -19565.07 | -2.445656 | 15342.41 | 0
Gd-Mg | GGA | https://mpds.io/entry/C901154 | MAS390 | 9958.761 | -23.91583 | 27496.13 | 0
Cu-La | GGA | https://mpds.io/entry/C900861 | MAS390 | -63589.6 | -7.94869 | -33437.5 | 0
Fe-Zn | GGA | https://mpds.io/entry/C901095 | MAS390 | 36451.94 | -10.06299 | 13070.3 | 0
Ag-Hg | GGA | https://mpds.io/entry/C900027 | MAS390 | 18476.06 | -14.66506 | 2853.996 | 0
Ho-Mg | GGA | https://mpds.io/entry/C901348 | MAS390 | 7830.006 | -15.38964 | 26164.83 | 0
Hf-V | GGA | https://mpds.io/entry/C901296 | MAS390 | 33995.53 | -10.74475 | -9781.18 | 0
Au-B | GGA | https://mpds.io/entry/C900197 | MAS390 | 57127.31 | 0.5696977 | -3711.854 | 0
Gd-Ti | GGA | https://mpds.io/entry/C901179 | MAS390 | 38751.78 | -2.947346 | 7338.807 | 0
Ge-Mg | GGA | https://mpds.io/entry/C901196 | MAS390 | -64062.77 | -8.007828 | 9710.757 | 0
Er-Mn | GGA | https://mpds.io/entry/C900971 | MAS390 | 26818.73 | -13.43004 | -19414.02 | 0
Er-Ni | GGA | https://mpds.io/entry/C900974 | MAS390 | -181314.5 | -15.73684 | 51263.41 | 0
Ge-Li | GGA | https://mpds.io/entry/C2002041 | JPEQE6 | -79944.04 | -9.99299 | 48125.21 | 0
Al-Bi | GGA | https://mpds.io/entry/C900078 | MAS390 | 61379.77 | -35.25941 | 14382.22 | 0
Au-Co | GGA | https://mpds.io/entry/C900206 | MAS390 | 39150.84 | -11.09337 | -4132.149 | 0
Ce-Mg | GGA | https://mpds.io/entry/C900643 | MAS390 | 25716.37 | -10.53888 | 5725.862 | 0
Li-Tm | GGA | https://mpds.io/entry/C108139 | JPEDAV | 17031.68 | -13.15387 | -11277.85 | 0
Ga-Ge | GGA | https://mpds.io/entry/C906032 | ZNOKAQ | 19951.7 | -14.90486 | -8591.235 | 0
Hg-Mn | GGA | https://mpds.io/entry/C980992 | JPEQE6 | 28323.43 | -10.17274 | -11101.7 | 0
Li-Pb | GGA | https://mpds.io/entry/C901515 | MAS390 | -68422.82 | -8.552846 | -39999.74 | 0
Al-Ba | GGA | https://mpds.io/entry/C900076 | MAS390 | -57746.09 | -7.218229 | -38895.25 | 0
Cu-Tm | GGA | https://mpds.io/entry/C900901 | MAS390 | -91045.66 | -11.38061 | -48019.72 | 0
Cr-Th | GGA | https://mpds.io/entry/C900811 | MAS390 | 38648.45 | -10.07696 | 12673.47 | 0
Ce-Si | GGA | https://mpds.io/entry/C900663 | MAS390 | -197838.3 | -15.58573 | 43760.62 | 0
Co-Sn | GGA | https://mpds.io/entry/C108072 | JECMA5 | 35928.67 | -10.40491 | 3773.381 | 0
Cu-Pr | GGA | https://mpds.io/entry/C900879 | MAS390 | -54928.53 | -6.866058 | -33930.41 | 0
Fe-Gd | GGA | https://mpds.io/entry/C901039 | MAS390 | 13474.33 | -2.563816 | 7032.906 | 0
Ni-Sr | GGA | https://mpds.io/entry/C904302 | MTLLAF | 35956.09 | -14.6085 | 14433.71 | 0
Ag-Al | GGA | https://mpds.io/entry/C900005 | MAS390 | -11528.85 | -1.441077 | -15759.09 | 0
Na-Pb | GGA | https://mpds.io/entry/C901690 | MAS390 | -50787.09 | -6.348392 | -4173.949 | 0
Cr-Zr | GGA | https://mpds.io/entry/C900821 | MAS390 | 44165.43 | -11.7098 | 16214.98 | 0
Cu-V | GGA | https://mpds.io/entry/C900903 | MAS390 | 119366.6 | -31.04007 | 559.6708 | 0
Ga-Mo | GGA | https://mpds.io/entry/C901112 | MAS390 | 19426.91 | -16.48917 | 35112.29 | 0
Tl-Zn | GGA | https://mpds.io/entry/C902202 | MAS390 | 33589.42 | -15.74064 | -8846.209 | 0
Be-V | GGA | https://mpds.io/entry/C105025 | NIKGAV | 1.162759 | -9.2633 | -41671.31 | 0
Ba-Ga | GGA | https://mpds.io/entry/C108037 | CCCTD6 | -110150.7 | -13.76883 | 50771.39 | 0
Hg-Na | GGA | https://mpds.io/entry/C901310 | MAS390 | -75993.09 | -9.499137 | -2176.107 | 0
Ho-Mo | GGA | https://mpds.io/entry/C901350 | MAS390 | 75462.41 | -3.540851 | -21601.7 | 0
Ba-Mg | GGA | https://mpds.io/entry/C900357 | MAS390 | 2.725532 | -24.44401 | 11415.75 | 0
Zn-Zr | GGA | https://mpds.io/entry/C101227 | CCCTD6 | -74895.27 | -9.361836 | -41861.86 | 0
Lu-Mn | GGA | https://mpds.io/entry/C901536 | MAS390 | 21036.67 | -15.79576 | -25670.68 | 0
Au-Sn | GGA | https://mpds.io/entry/C900255 | MAS390 | -53630.1 | -6.703741 | -8729.049 | 0
Cu-Ti | GGA | https://mpds.io/entry/C1600338 | JPEQE6 | 0.2867606 | -14.39418 | -16033.24 | 0
Cd-Ni | GGA | https://mpds.io/entry/C900593 | MAS390 | 18791.9 | -12.86081 | -3992.908 | 0
Ho-Li | GGA | https://mpds.io/entry/C108126 | JPEDAV | 11108.13 | -1.198736 | 6324.056 | 0
Nb-Sn | GGA | https://mpds.io/entry/C901722 | MAS390 | 54666.85 | -14.68605 | -9623.528 | 0
Dy-Ni | GGA | https://mpds.io/entry/C900929 | MAS390 | -162297.7 | -12.14443 | 64040.86 | 0
Al-Yb | GGA | https://mpds.io/entry/C900144 | MAS390 | -65316.81 | -8.164605 | -42558.53 | 0
Ho-V | GGA | https://mpds.io/entry/C120151 | JALCEU | 64200.26 | 7.182489 | -17105.8 | 0
Ca-Na | GGA | https://mpds.io/entry/C900553 | MAS390 | 26214.26 | -2.990739 | -10469.98 | 0
Ga-Na | GGA | https://mpds.io/entry/C901113 | MAS390 | 3.50913 | -19.69554 | -22396.34 | 0
Au-Ga | GGA | https://mpds.io/entry/C900215 | MAS390 | -65794.28 | -8.22425 | -6565.984 | 0
Al-La | GGA | https://mpds.io/entry/C900099 | MAS390 | -126347.9 | -15.79347 | -61680.54 | 0
Ba-Cd | GGA | https://mpds.io/entry/C900343 | MAS390 | -104968.2 | -13.12074 | 44135.91 | 0
Cu-Sm | GGA | https://mpds.io/entry/C900890 | MAS390 | -72274.43 | -9.03431 | -39347.65 | 0
Cu-Yb | GGA | https://mpds.io/entry/C900907 | MAS390 | -99744.57 | -12.46804 | -46836.56 | 0
Na-Sn | GGA | https://mpds.io/entry/C901697 | MAS390 | -46681.39 | -5.83515 | -15569.88 | 0
Au-Si | GGA | https://mpds.io/entry/C900252 | MAS390 | 656.1858 | -39.88655 | -32297.46 | 0
Ru-Sn | GGA | https://mpds.io/entry/C2002080 | JPEQE6 | 12700.49 | -9.447629 | 19200.31 | 0
Th-V | GGA | https://mpds.io/entry/C902185 | MAS390 | 54290.6 | -13.0159 | 7799.136 | 0
Cu-Eu | GGA | https://mpds.io/entry/C900850 | MAS390 | -61498.75 | -7.687315 | -7960.876 | 0
Be-Ga | GGA | https://mpds.io/entry/C900393 | MAS390 | 63530.18 | -10.76947 | 11102.93 | 0
Gd-Mn | GGA | https://mpds.io/entry/C901155 | MAS390 | 30356 | -10.03318 | -2352.533 | 0
Er-V | GGA | https://mpds.io/entry/C120141 | JALCEU | 59332.41 | 7.416495 | -20797.35 | 0
Cr-Pr | GGA | https://mpds.io/entry/C981208 | JPEQE6 | 55709.36 | 6.830698 | -599.1226 | 0
Cr-Lu | GGA | https://mpds.io/entry/C900777 | MAS390 | 35205.42 | -9.606823 | 18464.41 | 0
In-Ni | GGA | https://mpds.io/entry/C901396 | MAS390 | -39379.88 | -4.922479 | -1002.584 | 0
Bi-Ni | GGA | https://mpds.io/entry/C900455 | MAS390 | 26914.75 | -13.99061 | -21142.81 | 0
Au-Cd | GGA | https://mpds.io/entry/C900203 | MAS390 | -51000.27 | -6.375034 | 9126.254 | 0
Cu-Ru | GGA | https://mpds.io/entry/C900884 | MAS390 | 41285.06 | -8.674889 | 7173.739 | 0
Nd-Ni | GGA | https://mpds.io/entry/C901735 | MAS390 | -115037.9 | -14.37971 | 45316.24 | 0
Mo-Y | GGA | https://mpds.io/entry/C901674 | MAS390 | 59266.87 | -14.27253 | 13298.44 | 0
Ho-Ni | GGA | https://mpds.io/entry/C905035 | JALCEU | -172678.6 | -15.46841 | 58248.57 | 0
Cu-Li | GGA | https://mpds.io/entry/C900862 | MAS390 | 38940.61 | -17.12388 | -269.7407 | 0
Ni-Sm | GGA | https://mpds.io/entry/C901782 | MAS390 | -129188.6 | -13.07929 | -58149.24 | 0
Cu-Nd | GGA | https://mpds.io/entry/C900870 | MAS390 | -62910.45 | -7.863798 | -33104.25 | 0
Dy-Ti | GGA | https://mpds.io/entry/C900946 | MAS390 | 65959.71 | -17.58877 | -3793.803 | 0
Na-Tl | GGA | https://mpds.io/entry/C901702 | MAS390 | -33221 | -4.152617 | -10387.2 | 0
Li-Y | GGA | https://mpds.io/entry/C108140 | JPEDAV | 7216.94 | -1.647048 | -6281.523 | 0
Al-In | GGA | https://mpds.io/entry/C900097 | MAS390 | 28373.1 | -6.506633 | 3895.168 | 0
Hg-Mg | GGA | https://mpds.io/entry/C901307 | MAS390 | -56885.2 | -7.110495 | 16384.36 | 0
La-Ti | GGA | https://mpds.io/entry/C905331 | MSCEAA | 34111.75 | 0.5118121 | -15100.52 | 0
Fe-In | GGA | https://mpds.io/entry/C108101 | MTARCE | 65962.41 | -5.092004 | 4904.295 | 0
Cr-Si | GGA | https://mpds.io/entry/C900804 | MAS390 | -103229.8 | -12.90372 | -1987.566 | 0
Yb-Zn | GGA | https://mpds.io/entry/C902225 | MAS390 | -103915.9 | -12.98947 | 60713.7 | 0
Co-Sm | GGA | https://mpds.io/entry/C900745 | MAS390 | 0.03946497 | -38.38635 | 34300.02 | 0
Nb-Th | GGA | https://mpds.io/entry/C901725 | MAS390 | 44930.55 | -10.59412 | 17794.27 | 0
La-Ni | GGA | https://mpds.io/entry/C901481 | MAS390 | -123896.4 | -15.4849 | 51282.95 | 0
Cu-Er | GGA | https://mpds.io/entry/C900849 | MAS390 | -90170.43 | -11.27121 | -45989.06 | 0
Cu-Ho | GGA | https://mpds.io/entry/C900858 | MAS390 | -88436.16 | -11.05443 | -43717.09 | 0
Si-Yb | GGA | https://mpds.io/entry/C1600368 | JPEQE6 | -123610.3 | -15.45128 | -37072.46 | 0
Bi-V | GGA | https://mpds.io/entry/C907770 | JAPDEJ | 52071.68 | 6.508961 | 1470.149 | 0
Ca-Ga | GGA | https://mpds.io/entry/C903839 | JCOMAH | -127827.3 | -15.97839 | 26412.61 | 0
Cd-Sm | GGA | https://mpds.io/entry/C900608 | MAS390 | -87538.71 | -10.9423 | -53089.58 | 0
Th-W | GGA | https://mpds.io/entry/C902186 | MAS390 | 98213.66 | -8.430005 | 1937.869 | 0
Ga-Rb | GGA | https://mpds.io/entry/C903914 | CRAMED | 16654.82 | -13.7663 | -14638.6 | 0
Ge-Hf | GGA | https://mpds.io/entry/C901188 | MAS390 | -156867.1 | -17.15252 | 62983.42 | 0
Au-Cr | GGA | https://mpds.io/entry/C900207 | MAS390 | 47305.92 | -11.35248 | 1178.594 | 0
Ca-La | GGA | https://mpds.io/entry/C900546 | MAS390 | 39190.83 | -15.51775 | 4537.722 | 0
Cr-Nd | GGA | https://mpds.io/entry/C981209 | JPEQE6 | 55825.4 | 6.741511 | -533.3773 | 0
Ce-Ga | GGA | https://mpds.io/entry/C900631 | MAS390 | -124055.9 | -10.73545 | 56581.1 | 0
B-Mo | GGA | https://mpds.io/entry/C900299 | MAS390 | -110831.3 | -13.8539 | -47854.43 | 0
Fe-Nb | GGA | https://mpds.io/entry/C901059 | MAS390 | 0.1274116 | -17.98441 | 12669.08 | 0
Ni-Pr | GGA | https://mpds.io/entry/C901770 | MAS390 | -108057.5 | -13.50718 | -42422.42 | 0
Al-Cu | GGA | https://mpds.io/entry/C900085 | MAS390 | -61838.5 | -7.729807 | -5822.9 | 0
Cd-Sr | GGA | https://mpds.io/entry/C900611 | MAS390 | -104021.6 | -13.00267 | -36878.47 | 0
Cu-Hf | GGA | https://mpds.io/entry/C900856 | MAS390 | -68375.97 | -8.54697 | -635.3328 | 0
Lu-Zn | GGA | https://mpds.io/entry/C901560 | MAS390 | -111322.8 | -13.41826 | 40135.35 | 0
Cu-In | GGA | https://mpds.io/entry/C900859 | MAS390 | 15890.01 | -10.91897 | -3754.542 | 0
Hg-Li | GGA | https://mpds.io/entry/C901306 | MAS390 | -87849.25 | -10.98115 | 26263.53 | 0
Fe-Ge | GGA | https://mpds.io/entry/C901040 | MAS390 | -28349.98 | -3.543747 | 25156.77 | 0
Mn-Ti | GGA | https://mpds.io/entry/C901622 | MAS390 | -36707.24 | -4.588387 | -35653.76 | 0
Fe-W | GGA | https://mpds.io/entry/C904553 | ZEMTAE | 33106.66 | -8.469899 | -24205.02 | 0
Cr-Rh | GGA | https://mpds.io/entry/C900796 | MAS390 | 19567.94 | -13.39103 | 8142.92 | 0
Ni-Y | GGA | https://mpds.io/entry/C901794 | MAS390 | -165979 | -9.333283 | -65431.26 | 0
Ag-V | GGA | https://mpds.io/entry/C900067 | MAS390 | 54958.38 | 6.804512 | 614.9273 | 0
Mn-Tb | GGA | https://mpds.io/entry/C901619 | MAS390 | 23123.83 | -9.992562 | 8423.479 | 0
C-Co | GGA | https://mpds.io/entry/C904549 | ZEMTAE | -43910.93 | -5.48887 | 29707.67 | 0
Mo-Ni | GGA | https://mpds.io/entry/C901636 | MAS390 | -18635.08 | -2.329387 | 23958.04 | 0
Ba-Cu | GGA | https://mpds.io/entry/C900345 | MAS390 | 0.3291351 | -20.80951 | -10171.76 | 0
Al-Eu | GGA | https://mpds.io/entry/C900088 | MAS390 | -90178.85 | -11.27231 | -62757.66 | 0
Bi-Mg | GGA | https://mpds.io/entry/C900449 | MAS390 | -37778.96 | -4.722368 | 16977.17 | 0
Co-Zn | GGA | https://mpds.io/entry/C900757 | MAS390 | 15922.38 | -14.6778 | 27968.24 | 0
Cu-Sr | GGA | https://mpds.io/entry/C900892 | MAS390 | -29233.51 | -3.654186 | 2129.523 | 0
V-Zr | GGA | https://mpds.io/entry/C902218 | MAS390 | 33325.29 | -9.212152 | 1908.836 | 0
Fe-Sm | GGA | https://mpds.io/entry/C901082 | MAS390 | 17382.99 | -6.83583 | 11822.96 | 0
Ni-Tb | GGA | https://mpds.io/entry/C101180 | JALCEU | -165181 | -12.63153 | -64639.3 | 0
Mg-Ni | GGA | https://mpds.io/entry/C901569 | MAS390 | -59960.98 | -7.495117 | 5515.875 | 0
Ge-Zr | GGA | https://mpds.io/entry/C901236 | MAS390 | -199766.3 | -14.01747 | 47131.33 | 0
Re-Rh | GGA | https://mpds.io/entry/C901993 | MAS390 | 88805.11 | -11.53814 | -5636.715 | 0
Lu-Nb | GGA | https://mpds.io/entry/C1201644 | JPEQE6 | 71854 | -10.13576 | -3188.998 | 0
Al-Ca | GGA | https://mpds.io/entry/C1600342 | JPEQE6 | -79686.7 | -9.960832 | -35470.38 | 0
Hf-Y | GGA | https://mpds.io/entry/C901298 | MAS390 | 60284.6 | -14.26555 | 17481.28 | 0
Al-Sr | GGA | https://mpds.io/entry/C900130 | MAS390 | -58794.47 | -7.349304 | -42662.51 | 0
Ag-Th | GGA | https://mpds.io/entry/C900062 | MAS390 | -42790.89 | -5.348854 | -20594.41 | 0
Gd-Ru | GGA | https://mpds.io/entry/C901167 | MAS390 | -76542.92 | -9.567865 | 40545.22 | 0
Co-La | GGA | https://mpds.io/entry/C900720 | MAS390 | -36718.28 | -4.589787 | 27612.35 | 0
Ga-Nd | GGA | https://mpds.io/entry/C901115 | MAS390 | -153005.1 | -19.12563 | -63651.3 | 0
Li-Sn | GGA | https://mpds.io/entry/C2002047 | JPEQE6 | -81483.73 | -10.18257 | -47164.74 | 0
Ce-Fe | GGA | https://mpds.io/entry/C900629 | MAS390 | 10901.47 | -20.17099 | -18489.11 | 0
Al-Ce | GGA | https://mpds.io/entry/C900082 | MAS390 | -104548.3 | -13.06853 | -62856.68 | 0
Ge-Ru | GGA | https://mpds.io/entry/C901213 | MAS390 | -83885.64 | -10.4857 | 5898.678 | 0
Mo-Pr | GGA | https://mpds.io/entry/C901647 | MAS390 | 93369.74 | -5.073158 | 31892.36 | 0
Y-Zr | GGA | https://mpds.io/entry/C902224 | MAS390 | 27905.83 | 2.666309 | 5879.333 | 0
Ge-Mn | GGA | https://mpds.io/entry/C901197 | MAS390 | -32311.61 | -4.038945 | -17989.11 | 0
Cd-Gd | GGA | https://mpds.io/entry/C900581 | MAS390 | -85151.12 | -10.64388 | -36083.26 | 0
Au-Ti | GGA | https://mpds.io/entry/C900262 | MAS390 | -88478.47 | -11.05981 | -45758.43 | 0
Ag-Ba | GGA | https://mpds.io/entry/C903788 | JCOMAH | -96624.31 | -12.07802 | -31792.12 | 0
Tb-Zr | GGA | https://mpds.io/entry/C902167 | MAS390 | 45449.99 | -10.77865 | 2414.947 | 0
Nb-Y | GGA | https://mpds.io/entry/C904607 | 14OQAV | 92732.06 | -15.14044 | 48151.95 | 0
Ti-Tm | GGA | https://mpds.io/entry/C902191 | MAS390 | 51144.65 | -11.77035 | 6006.194 | 0
Cu-Tb | GGA | https://mpds.io/entry/C900894 | MAS390 | -84713.08 | -10.58908 | -43283.15 | 0
Lu-Sn | GGA | https://mpds.io/entry/C150078 | CCCTD6 | -149472.6 | -18.68398 | -41334.07 | 0
Mn-Y | GGA | https://mpds.io/entry/C901628 | MAS390 | 33120.04 | -10.6205 | 8889.152 | 0
Au-Ru | GGA | https://mpds.io/entry/C900247 | MAS390 | 74654.61 | -9.262779 | -8394.851 | 0
Fe-Ta | GGA | https://mpds.io/entry/C901084 | MAS390 | -50543.38 | -6.317914 | 10035.51 | 0
In-Li | GGA | https://mpds.io/entry/C901388 | MAS390 | -55546.87 | -6.943336 | 30331.1 | 0
Ag-Li | GGA | https://mpds.io/entry/C900032 | MAS390 | -56403.82 | -7.050478 | 20909.66 | 0
Ag-Ti | GGA | https://mpds.io/entry/C900063 | MAS390 | 59340.13 | -17.26259 | -10405.5 | 0
Al-Pb | GGA | https://mpds.io/entry/C900112 | MAS390 | 66715.21 | -16.40095 | 7359.727 | 0
Ag-Co | GGA | https://mpds.io/entry/C107002 | JALCEU | 80251.43 | 0.5368667 | -19702.21 | 0
Mn-Nd | GGA | https://mpds.io/entry/C901597 | MAS390 | 24232.62 | -9.786548 | 7406.738 | 0
Lu-Ti | GGA | https://mpds.io/entry/C901552 | MAS390 | 49482 | -10.55788 | -7897.687 | 0
Cr-Sc | GGA | https://mpds.io/entry/C900801 | MAS390 | 28566.32 | -8.754537 | 10646.11 | 0
Cu-Os | GGA | https://mpds.io/entry/C900874 | MAS390 | 53758.39 | -5.123694 | 12822.8 | 0
Mn-Sm | GGA | https://mpds.io/entry/C901615 | MAS390 | 30355.13 | -10.81867 | 5766.596 | 0
Cr-Y | GGA | https://mpds.io/entry/C900818 | MAS390 | 44518.35 | -11.32973 | 18445.56 | 0
Ga-Sr | GGA | https://mpds.io/entry/C904018 | BSFCAY | -115273.5 | -10.72359 | -63160.43 | 0
Bi-Ti | GGA | https://mpds.io/entry/C109007 | JPEDAV | 14770.42 | -12.45459 | -12782.79 | 0
Sn-V | GGA | https://mpds.io/entry/C120109 | JECMA5 | 86187.46 | -24.70583 | 826.3075 | 0
Cd-Th | GGA | https://mpds.io/entry/C900613 | MAS390 | -30002.08 | -3.750243 | -35127.38 | 0
Cd-La | GGA | https://mpds.io/entry/C900586 | MAS390 | -90013.62 | -11.25169 | -64771.76 | 0
Dy-Yb | GGA | https://mpds.io/entry/C900952 | MAS390 | 62989.48 | -17.78383 | 3900.886 | 0
W-Zr | GGA | https://mpds.io/entry/C902221 | MAS390 | 43844.5 | -16.4149 | 38940.02 | 0
Cu-Sc | GGA | https://mpds.io/entry/C900887 | MAS390 | -83292.5 | -10.41154 | -25694.97 | 0
Ce-Tl | GGA | https://mpds.io/entry/C900672 | MAS390 | -48508.58 | -6.06356 | 22957.37 | 0
Cr-La | GGA | https://mpds.io/entry/C981176 | JPEQE6 | 73944.34 | 9.086855 | 87.26761 | 0
Ca-Cd | GGA | https://mpds.io/entry/C900532 | MAS390 | -106709.7 | -13.33871 | 25068.2 | 0
Co-Mo | GGA | https://mpds.io/entry/C900725 | MAS390 | -6235.433 | -0.779426 | -2527.001 | 0
Sc-Si | GGA | https://mpds.io/entry/C902078 | MAS390 | -250138.2 | -13.3886 | 36772.1 | 0
Fe-Y | GGA | https://mpds.io/entry/C905541 | TASEA7 | 5943.524 | -7.592309 | -951.2979 | 0
La-Mo | GGA | https://mpds.io/entry/C901478 | MAS390 | 81076.99 | 2.876856 | -22129.37 | 0
Cr-Sn | GGA | https://mpds.io/entry/C900806 | MAS390 | 36425.34 | -6.467644 | -802.377 | 0
Fe-Ho | GGA | https://mpds.io/entry/C901044 | MAS390 | 2356.693 | -9.413066 | -14115.2 | 0
Er-Hf | GGA | https://mpds.io/entry/C900961 | MAS390 | 51222.87 | -12.68907 | -9122.633 | 0
Sn-Zr | GGA | https://mpds.io/entry/C902138 | MAS390 | -109013.7 | -13.62542 | 10480.49 | 0
Al-Tl | GGA | https://mpds.io/entry/C979888 | JPEQE6 | 82149.61 | -27.94343 | 1059.43 | 0
Co-Nb | GGA | https://mpds.io/entry/C900726 | MAS390 | -50148.33 | -6.268541 | -17507.59 | 0
Gd-Zr | GGA | https://mpds.io/entry/C901187 | MAS390 | 45531.22 | -11.05184 | -2774.809 | 0
Cd-Sc | GGA | https://mpds.io/entry/C1201613 | JPEQE6 | -61778.79 | -7.722346 | -32806.16 | 0
Si-Sr | GGA | https://mpds.io/entry/C101210 | JALCEU | -134920.3 | -16.86498 | -37423.47 | 0
Ca-Zn | GGA | https://mpds.io/entry/C900574 | MAS390 | -86672.34 | -10.83403 | 44436.04 | 0
Co-Ti | GGA | https://mpds.io/entry/C900751 | MAS390 | -89054.66 | -11.13183 | -7402.281 | 0
Rb-Tl | GGA | https://mpds.io/entry/C901989 | MAS390 | -26469.63 | -3.308572 | 15055.78 | 0
Sc-Ta | GGA | https://mpds.io/entry/C903972 | DANKAS | 83107.47 | -15.75899 | -38597.87 | 0
Cu-Dy | GGA | https://mpds.io/entry/C900848 | MAS390 | -84566.23 | -10.57073 | -41005.72 | 0
Bi-Zr | GGA | https://mpds.io/entry/C900486 | MAS390 | -60715.5 | -7.589342 | 10210.85 | 0
Fe-Hf | GGA | https://mpds.io/entry/C901042 | MAS390 | -90709.17 | -11.33864 | -15691.91 | 0
Cu-Ta | GGA | https://mpds.io/entry/C900893 | MAS390 | 73838.64 | -20.3957 | 22031.69 | 0
Cu-Th | GGA | https://mpds.io/entry/C900897 | MAS390 | -56379.19 | -7.047374 | -34759.8 | 0
Ag-Er | GGA | https://mpds.io/entry/C900019 | MAS390 | -107006.7 | -13.37582 | -33054.2 | 0
Tb-Ti | GGA | https://mpds.io/entry/C902158 | MAS390 | 57028.97 | -14.88398 | -7381.244 | 0
Ag-Mg | GGA | https://mpds.io/entry/C1201632 | JPEQE6 | -68129.84 | -8.516227 | 9256.969 | 0
Ga-Tm | GGA | https://mpds.io/entry/C901138 | MAS390 | -156835.9 | -19.60449 | -27988.35 | 0
Ga-Ni | GGA | https://mpds.io/entry/C901116 | MAS390 | -87890.5 | -10.98631 | -1630.601 | 0
Ce-Ge | GGA | https://mpds.io/entry/C900633 | MAS390 | -208033.1 | -13.90785 | 23972.11 | 0
Be-Cr | GGA | https://mpds.io/entry/C900387 | MAS390 | 1227.997 | -15.53419 | -37871.66 | 0
Bi-Li | GGA | https://mpds.io/entry/C900447 | MAS390 | -109545.4 | -13.68014 | 59328.36 | 0
Ag-Eu | GGA | https://mpds.io/entry/C900020 | MAS390 | -117616.8 | -14.70209 | -16770.69 | 0
Al-Pr | GGA | https://mpds.io/entry/C1600326 | JPEQE6 | -113054.1 | -14.13176 | -67190.43 | 0
Co-Ho | GGA | https://mpds.io/entry/C900717 | MAS390 | -74869.55 | -9.339389 | 22049.6 | 0
Be-W | GGA | https://mpds.io/entry/C900419 | MAS390 | -64915.2 | -8.114388 | -13766.33 | 0
Pb-Zr | GGA | https://mpds.io/entry/C108170 | JPEDAV | 27257.62 | -13.38251 | -37579.13 | 0
Mn-Si | GGA | https://mpds.io/entry/C901614 | MAS390 | -139438.4 | -13.70358 | 5646.06 | 0
In-Na | GGA | https://mpds.io/entry/C901393 | MAS390 | -31631.58 | -3.953942 | 3049.718 | 0
Pr-Ru | GGA | https://mpds.io/entry/C901920 | MAS390 | -59869.87 | -7.483733 | -49058.78 | 0
Ge-V | GGA | https://mpds.io/entry/C901231 | MAS390 | -62467.88 | -7.808485 | 29723.61 | 0
Ga-Lu | GGA | https://mpds.io/entry/C901109 | MAS390 | -152501.2 | -19.06261 | -26376.33 | 0
Ge-Mo | GGA | https://mpds.io/entry/C901199 | MAS390 | -12030.37 | -1.503806 | 17328.51 | 0
Al-Mo | GGA | https://mpds.io/entry/C900104 | MAS390 | -77940.38 | -9.742529 | -42956.71 | 0
Ag-Sr | GGA | https://mpds.io/entry/C900059 | MAS390 | -106348.9 | -13.29355 | -35030.16 | 0
Cd-Yb | GGA | https://mpds.io/entry/C900620 | MAS390 | -116968.4 | -14.62105 | -25630.31 | 0
Cu-Gd | GGA | https://mpds.io/entry/C900853 | MAS390 | -75967.62 | -9.495943 | -37461.61 | 0
Lu-Ru | GGA | https://mpds.io/entry/C901545 | MAS390 | -179055.2 | -13.07657 | -46152.45 | 0
Ru-Si | GGA | https://mpds.io/entry/C120159 | JALCEU | -194237.8 | -18.16356 | 43724.71 | 0
Ba-Hg | GGA | https://mpds.io/entry/C900352 | MAS390 | -160210.8 | -20.02634 | 43893.49 | 0
Tb-Yb | GGA | https://mpds.io/entry/C902164 | MAS390 | 64543.12 | -19.54968 | 5375.806 | 0
Ag-Yb | GGA | https://mpds.io/entry/C900070 | MAS390 | -139957.8 | -17.49445 | -24302.02 | 0
Cu-Nb | GGA | https://mpds.io/entry/C903591 | RMLYAQ | 91949.04 | -25.46772 | 13032.6 | 0
Cr-Pb | GGA | https://mpds.io/entry/C900789 | MAS390 | 83763.66 | -13.19436 | -2632.153 | 0
Ag-Dy | GGA | https://mpds.io/entry/C900018 | MAS390 | -98601.73 | -12.32521 | -50630.02 | 0
Ge-W | GGA | https://mpds.io/entry/C907868 | JAPDEJ | 56944.87 | -15.59799 | 21573.18 | 0
Co-Dy | GGA | https://mpds.io/entry/C900709 | MAS390 | -68813.78 | -8.599199 | 18920.51 | 0
Cr-Ge | GGA | https://mpds.io/entry/C900768 | MAS390 | -20696.54 | -2.587067 | 22035.38 | 0
Nd-Ru | GGA | https://mpds.io/entry/C979995 | JPEQE6 | -77019.06 | -9.627369 | -64174.66 | 0
Ag-Ca | GGA | https://mpds.io/entry/C900012 | MAS390 | -113524.5 | -14.19052 | -21716.63 | 0
Bi-Cr | GGA | https://mpds.io/entry/C900430 | MAS390 | 65577.75 | -4.798243 | -3898.537 | 0
Ca-Ge | GGA | https://mpds.io/entry/C900542 | MAS390 | -191976.5 | -23.99576 | 16588.04 | 0
Sc-W | GGA | https://mpds.io/entry/C902087 | MAS390 | 103640.3 | -19.33686 | -32911.08 | 0
Ag-Sm | GGA | https://mpds.io/entry/C900057 | MAS390 | -82366.99 | -10.29582 | -51916.99 | 0
Fe-Lu | GGA | https://mpds.io/entry/C901049 | MAS390 | -44594.04 | -5.574255 | 9637.703 | 0
La-Tl | GGA | https://mpds.io/entry/C901501 | MAS390 | -112102 | -14.01273 | 26884.22 | 0
Nd-Tl | GGA | https://mpds.io/entry/C901755 | MAS390 | -95594.54 | -11.94931 | 20429.05 | 0
Er-Sn | GGA | https://mpds.io/entry/C150051 | CCCTD6 | -166748.7 | -20.84291 | -39930.45 | 0
Si-Ta | GGA | https://mpds.io/entry/C902104 | MAS390 | -134470.4 | -15.23017 | 62373.53 | 0
Hf-Sn | GGA | https://mpds.io/entry/C901290 | MAS390 | -49198.97 | -6.149871 | -488.8367 | 0
Dy-Tl | GGA | https://mpds.io/entry/C900947 | MAS390 | -79561.24 | -9.945143 | -7063.623 | 0
Ca-Ni | GGA | https://mpds.io/entry/C900555 | MAS390 | -43403.49 | -5.425416 | 22845.1 | 0
Co-Tb | GGA | https://mpds.io/entry/C900748 | MAS390 | -62386.13 | -7.798267 | 18555.77 | 0
Co-W | GGA | https://mpds.io/entry/C107062 | IERME5 | -16354.84 | -2.044334 | -33218.57 | 0
Tm-Zn | GGA | https://mpds.io/entry/C902207 | MAS390 | -106996.8 | -13.37457 | 57203.92 | 0
Si-V | GGA | https://mpds.io/entry/C902111 | MAS390 | -141277.8 | -15.64557 | 43298.35 | 0
Sr-Y | GGA | https://mpds.io/entry/C902143 | MAS390 | 17684.78 | 11.61193 | 3103.821 | 0
Gd-Yb | GGA | https://mpds.io/entry/C901185 | MAS390 | 53733.34 | -16.4135 | -1774.804 | 0
Ca-Si | GGA | https://mpds.io/entry/C900564 | MAS390 | -152034.8 | -17.0909 | 12566.37 | 0
Hg-La | GGA | https://mpds.io/entry/C901305 | MAS390 | -131167.5 | -16.39593 | -50610.21 | 0
Ag-Y | GGA | https://mpds.io/entry/C900069 | MAS390 | -100820.6 | -12.60257 | -51401.96 | 0
Lu-Tl | GGA | https://mpds.io/entry/C901554 | MAS390 | -58939.02 | -7.367373 | -29238.73 | 0
Os-Pr | GGA | https://mpds.io/entry/C901823 | MAS390 | -41906.48 | -5.238304 | 21088.86 | 0
Cd-Y | GGA | https://mpds.io/entry/C900619 | MAS390 | -98553.64 | -12.31891 | -20843.65 | 0
Ge-Ta | GGA | https://mpds.io/entry/C109040 | JALCEU | 4040.46 | -13.66949 | -30301.07 | 0
Ag-Zr | GGA | https://mpds.io/entry/C900072 | MAS390 | 0.02437483 | -15.80421 | 20660.68 | 0
Ge-Ti | GGA | https://mpds.io/entry/C901227 | MAS390 | -133643.7 | -10.20691 | 2340.054 | 0
Ru-Y | GGA | https://mpds.io/entry/C902045 | MAS390 | -125083.7 | -11.49519 | 69617.74 | 0
Ce-Hf | GGA | https://mpds.io/entry/C900635 | MAS390 | 44851.85 | 5.606483 | -2406.286 | 0
In-Ti | GGA | https://mpds.io/entry/C101156 | JALCEU | 43544.75 | -11.66906 | -17224.33 | 0
Gd-Ni | GGA | https://mpds.io/entry/C901158 | MAS390 | -152302 | -5.886497 | 66527.39 | 0
Co-Er | GGA | https://mpds.io/entry/C900710 | MAS390 | -82922.46 | -10.23912 | 22635.56 | 0
Dy-Ga | GGA | https://mpds.io/entry/C900914 | MAS390 | -158744.8 | -19.8431 | 29273.69 | 0
Co-Ge | GGA | https://mpds.io/entry/C902303 | ZEMTAE | -52320.88 | -6.540108 | 40973.17 | 0
Be-Co | GGA | https://mpds.io/entry/C900388 | MAS390 | -75001.03 | -9.375113 | -34852.59 | 0
Ho-Ru | GGA | https://mpds.io/entry/C901358 | MAS390 | -158065.7 | -12.87429 | -39985.48 | 0
Nb-Os | GGA | https://mpds.io/entry/C901708 | MAS390 | -66131.73 | -8.266476 | -52718.21 | 0
Gd-Zn | GGA | https://mpds.io/entry/C1600339 | JPEQE6 | -107409.1 | -13.42605 | 66774.11 | 0
Al-Sm | GGA | https://mpds.io/entry/C108017 | JPEDAV | -121842.2 | -15.23027 | -76482.29 | 0
Ge-Ni | GGA | https://mpds.io/entry/C901203 | MAS390 | -101432.1 | -12.67896 | 12831.26 | 0
B-Mn | GGA | https://mpds.io/entry/C900298 | MAS390 | -142355.4 | -14.8988 | -9383.468 | 0
Ag-Tm | GGA | https://mpds.io/entry/C900065 | MAS390 | -109601.9 | -13.70024 | -30118.55 | 0
Ag-Gd | GGA | https://mpds.io/entry/C900025 | MAS390 | -89071.54 | -11.13393 | -24818.17 | 0
Ag-Tb | GGA | https://mpds.io/entry/C900060 | MAS390 | -94357.62 | -11.7947 | -54449.64 | 0
Al-Y | GGA | https://mpds.io/entry/C900142 | MAS390 | -136902.3 | -17.11278 | -66785.5 | 0
Fe-Sc | GGA | https://mpds.io/entry/C901079 | MAS390 | -58308.01 | -7.288502 | -25106.48 | 0
In-Rb | GGA | https://mpds.io/entry/C901404 | MAS390 | -24060.88 | -3.007773 | -29425.66 | 0
Co-Zr | GGA | https://mpds.io/entry/C107064 | JALCEU | -96287.93 | -11.20667 | 6488.98 | 0
Ga-Tb | GGA | https://mpds.io/entry/C901134 | MAS390 | -168661.1 | -21.08263 | -28782.8 | 0
Ga-Nb | GGA | https://mpds.io/entry/C901114 | MAS390 | -49478.79 | -6.184845 | 9066.571 | 0
Au-Rb | GGA | https://mpds.io/entry/C900245 | MAS390 | -90952.02 | -11.36897 | -43677.73 | 0
Ga-Mn | GGA | https://mpds.io/entry/C908176 | WLHPAR | -23413.9 | -2.926732 | -38884.93 | 0
Be-Cu | GGA | https://mpds.io/entry/C900390 | MAS390 | -27025.07 | -3.378131 | -13044.33 | 0
Bi-Th | GGA | https://mpds.io/entry/C900476 | MAS390 | -101124.7 | -12.64058 | -46073.85 | 0
B-Ni | GGA | https://mpds.io/entry/C900303 | MAS390 | -120358.8 | -13.73418 | 50571.9 | 0
Ga-Y | GGA | https://mpds.io/entry/C901141 | MAS390 | -168441.1 | -21.05513 | -31373.16 | 0
Eu-Ga | GGA | https://mpds.io/entry/C901004 | MAS390 | -144901.3 | -18.11198 | 36944.64 | 0
Er-Tl | GGA | https://mpds.io/entry/C900994 | MAS390 | -75367.13 | -9.420888 | -15207.58 | 0
Ge-Sr | GGA | https://mpds.io/entry/C901222 | MAS390 | -182763.4 | -22.84543 | -10894.86 | 0
Au-Be | GGA | https://mpds.io/entry/C900198 | MAS390 | -51881.62 | -6.4852 | -4032.223 | 0
Li-Tb | GGA | https://mpds.io/entry/C108138 | JPEDAV | 31273.52 | -6.583799 | -417.2325 | 0
Ho-Tl | GGA | https://mpds.io/entry/C901366 | MAS390 | -77255.03 | -9.656877 | -13618.67 | 0
Ag-Nd | GGA | https://mpds.io/entry/C903245 | JCOMAH | -77615.53 | -9.70194 | -56786.77 | 0
Mn-Re | GGA | https://mpds.io/entry/C908090 | RJICAQ | 52308.11 | -12.43172 | -7525.216 | 0
Ga-Pr | GGA | https://mpds.io/entry/C901121 | MAS390 | -147080.9 | -18.38498 | -48357.69 | 0
Th-Tl | GGA | https://mpds.io/entry/C902182 | MAS390 | 7003.023 | -15.95817 | 714.9652 | 0
Ga-Li | GGA | https://mpds.io/entry/C901108 | MAS390 | -53751.26 | -6.718898 | 17349.3 | 0
B-Fe | GGA | https://mpds.io/entry/C900288 | MAS390 | -115814.7 | -14.47662 | 11855.89 | 0
Hf-Mn | GGA | https://mpds.io/entry/C901272 | MAS390 | -53596.5 | -6.699562 | -14020.28 | 0
Co-Mg | GGA | https://mpds.io/entry/C900723 | MAS390 | 45109.04 | -21.65922 | 6995.071 | 0
Mn-Ta | GGA | https://mpds.io/entry/C907170 | CCCTD6 | -52813.23 | -6.601613 | -29069.21 | 0
Tb-Tl | GGA | https://mpds.io/entry/C902159 | MAS390 | -86795.3 | -10.84941 | -9497.972 | 0
Ru-Tm | GGA | https://mpds.io/entry/C902041 | MAS390 | -163619 | -15.01493 | 29095.75 | 0
Ge-Rh | GGA | https://mpds.io/entry/C901212 | MAS390 | -185826.7 | -13.44757 | 11794.71 | 0
Co-Lu | GGA | https://mpds.io/entry/C900722 | MAS390 | -108082.1 | -10.75999 | 32586.94 | 0
Al-Hf | GGA | https://mpds.io/entry/C900094 | MAS390 | -107084.5 | -13.38555 | -55022.37 | 0
Ga-Yb | GGA | https://mpds.io/entry/C901142 | MAS390 | -144526.5 | -18.0658 | -69535.78 | 0
Ga-Sm | GGA | https://mpds.io/entry/C901131 | MAS390 | -157833 | -19.72912 | -51149.38 | 0
Ba-Ge | GGA | https://mpds.io/entry/C108038 | JPEDAV | -190093.8 | -17.73306 | 30010.22 | 0
Be-Mo | GGA | https://mpds.io/entry/C900400 | MAS390 | -70847.73 | -8.855873 | -36951.17 | 0
Fe-Sn | GGA | https://mpds.io/entry/C901083 | MAS390 | 28109.74 | 3.499863 | -1115.417 | 0
La-Si | GGA | https://mpds.io/entry/C101158 | JALCEU | -213630.1 | -19.24021 | 24944.13 | 0
Hf-W | GGA | https://mpds.io/entry/C901297 | MAS390 | 6988.667 | -14.85967 | -23154.78 | 0
Cd-Eu | GGA | https://mpds.io/entry/C900578 | MAS390 | -112360.5 | -14.04503 | -25633.79 | 0
Ga-Hf | GGA | https://mpds.io/entry/C901101 | MAS390 | -106130.7 | -12.54756 | -1347.653 | 0
Dy-Zr | GGA | https://mpds.io/entry/C900954 | MAS390 | 49969.25 | -11.6012 | 332.0698 | 0
Hg-Sr | GGA | https://mpds.io/entry/C901330 | MAS390 | -158388.3 | -19.79853 | -33645.74 | 0
B-Re | GGA | https://mpds.io/entry/C900314 | MAS390 | -117205.6 | -13.01305 | -42430.82 | 0
Hg-Rb | GGA | https://mpds.io/entry/C901321 | MAS390 | -75851.22 | -9.463576 | -38319.32 | 0
Ag-Ho | GGA | https://mpds.io/entry/C900028 | MAS390 | -103906.3 | -12.98828 | -39355.84 | 0
Ga-Ho | GGA | https://mpds.io/entry/C901103 | MAS390 | -160494.9 | -20.06187 | -24215.16 | 0
Fe-Zr | GGA | https://mpds.io/entry/C901096 | MAS390 | -65526.18 | -8.190771 | 10084.1 | 0
Re-Th | GGA | https://mpds.io/entry/C902003 | MAS390 | 21915.9 | -5.792342 | 15834.13 | 0
Ni-Ta | GGA | https://mpds.io/entry/C901785 | MAS390 | -113617.7 | -14.2022 | -102832.9 | 0
Na-Zn | GGA | https://mpds.io/entry/C979996 | JPEQE6 | 27067.79 | -10.8796 | -4432.811 | 0
Fe-Si | GGA | https://mpds.io/entry/C901081 | MAS390 | -152915.8 | -13.68885 | 39274.65 | 0
Hf-Th | GGA | https://mpds.io/entry/C901293 | MAS390 | 51348.23 | -11.73639 | 3778.737 | 0
Ce-Co | GGA | https://mpds.io/entry/C900624 | MAS390 | -75616.27 | -9.451982 | 23456.84 | 0
Lu-Pb | GGA | https://mpds.io/entry/C901539 | MAS390 | -113608.3 | -14.20102 | -56569.65 | 0
Ga-Sc | GGA | https://mpds.io/entry/C901128 | MAS390 | -151265.6 | -18.90805 | -17671.78 | 0
Al-Tb | GGA | https://mpds.io/entry/C900132 | MAS390 | -129201.8 | -16.15022 | -67349.19 | 0
Ag-Ce | GGA | https://mpds.io/entry/C900014 | MAS390 | -37705.11 | -4.713138 | -22621.63 | 0
Al-Er | GGA | https://mpds.io/entry/C100011 | JPEDAV | -130813.2 | -16.35162 | -59964.39 | 0
Er-Ga | GGA | https://mpds.io/entry/C902940 | JCOMAH | -158203.7 | -19.77546 | 24127.36 | 0
Cu-Hg | GGA | https://mpds.io/entry/C900857 | MAS390 | 28227.84 | -13.05749 | -8625.839 | 0
Bi-Rb | GGA | https://mpds.io/entry/C900462 | MAS390 | -101971.6 | -12.74643 | 24624.57 | 0
Ce-Mo | GGA | https://mpds.io/entry/C900645 | MAS390 | 121956.8 | -15.14568 | -31233.6 | 0
Cr-Nb | GGA | https://mpds.io/entry/C900782 | MAS390 | 39333.39 | -13.15221 | 25011.85 | 0
Co-Ta | GGA | https://mpds.io/entry/C900747 | MAS390 | -88908.88 | -11.11361 | -12011.51 | 0
Mo-Si | GGA | https://mpds.io/entry/C901659 | MAS390 | -102231.5 | -12.77893 | 27493.35 | 0
La-Li | GGA | https://mpds.io/entry/C1600442 | JPEQE6 | 23756.84 | -11.01725 | 1948.19 | 0
Al-Lu | GGA | https://mpds.io/entry/C900101 | MAS390 | -126016 | -15.752 | -46585.56 | 0
W-Y | GGA | https://mpds.io/entry/C908075 | BMMIAB | 96261.55 | -10.94198 | 37956.11 | 0
Ni-Re | GGA | https://mpds.io/entry/C901774 | MAS390 | 71353.13 | -15.49197 | -58432.37 | 0
Re-Si | GGA | https://mpds.io/entry/C901997 | MAS390 | -88107.91 | -11.01349 | -7838.019 | 0
Er-Zn | GGA | https://mpds.io/entry/C901000 | MAS390 | -107286.2 | -12.99711 | 59632.94 | 0
Bi-Lu | GGA | https://mpds.io/entry/C900448 | MAS390 | -132888.9 | -16.61111 | 35911.01 | 0
Y-Zn | GGA | https://mpds.io/entry/C902223 | MAS390 | -109622.3 | -13.70274 | 68020.61 | 0
Ag-Pr | GGA | https://mpds.io/entry/C900046 | MAS390 | -73875.72 | -9.234459 | -54760.96 | 0
Al-Nd | GGA | https://mpds.io/entry/C900108 | MAS390 | -117043.3 | -14.63041 | -68736.89 | 0
Au-Na | GGA | https://mpds.io/entry/C900233 | MAS390 | -117509.7 | -14.68871 | -15154.23 | 0
Ag-Sc | GGA | https://mpds.io/entry/C900054 | MAS390 | -83827.55 | -10.47813 | -34017.31 | 0
Ir-Zr | GGA | https://mpds.io/entry/C901457 | MAS390 | -303454 | -29.56398 | -63162.98 | 0
Ir-Pr | GGA | https://mpds.io/entry/C901438 | MAS390 | -232931.6 | -20.59699 | -10812.84 | 0
Tb-Zn | GGA | https://mpds.io/entry/C102164 | ZEMTAE | -105939.7 | -13.24235 | 73320.58 | 0
In-Ir | GGA | https://mpds.io/entry/C101153 | JALCEU | -31929.03 | -3.991128 | -38943.07 | 0
Al-Re | GGA | https://mpds.io/entry/C108014 | JPEDAV | -71787.73 | -8.973466 | -57350.64 | 0
Hg-Pr | GGA | https://mpds.io/entry/C901318 | MAS390 | -120737.7 | -15.09221 | -19706.43 | 0
Ba-Si | GGA | https://mpds.io/entry/C110022 | JALCEU | -134940.9 | -14.61251 | 35081.13 | 0
Ge-Sm | GGA | https://mpds.io/entry/C901219 | MAS390 | -231428 | -28.92847 | -34316.66 | 0
Si-Zr | GGA | https://mpds.io/entry/C902116 | MAS390 | -223544.6 | -27.94308 | 13713.19 | 0
Sm-Tl | GGA | https://mpds.io/entry/C902121 | MAS390 | -95526.99 | -11.94087 | 8011.244 | 0
Ni-Zn | GGA | https://mpds.io/entry/C901796 | MAS390 | -54340.76 | -6.792575 | 30140.93 | 0
Al-Th | GGA | https://mpds.io/entry/C900134 | MAS390 | -100125.5 | -12.51568 | -76120.53 | 0
Al-Gd | GGA | https://mpds.io/entry/C900091 | MAS390 | -128931.1 | -16.11639 | -77502.05 | 0
Al-Tm | GGA | https://mpds.io/entry/C900137 | MAS390 | -122436.3 | -15.30454 | -65127 | 0
Au-Li | GGA | https://mpds.io/entry/C900226 | MAS390 | -162075.4 | -16.98607 | 28068.47 | 0
Al-Ho | GGA | https://mpds.io/entry/C900096 | MAS390 | -131649.6 | -16.45619 | -68768.76 | 0
Nb-Si | GGA | https://mpds.io/entry/C901720 | MAS390 | -159570.9 | -15.13496 | -55267.98 | 0
Eu-Ge | GGA | https://mpds.io/entry/C901005 | MAS390 | -228935.1 | -24.06893 | 36734.44 | 0
Mg-Th | GGA | https://mpds.io/entry/C901583 | MAS390 | 52942.71 | -15.74716 | -17358.73 | 0
Pb-Sc | GGA | https://mpds.io/entry/C109055 | JALCEU | -105493.1 | -13.18663 | 70104.86 | 0
Au-In | GGA | https://mpds.io/entry/C900223 | MAS390 | -72772.46 | -9.096551 | 16806.96 | 0
Ge-Y | GGA | https://mpds.io/entry/C901233 | MAS390 | -240749.3 | -30.09362 | -14203.55 | 0
Hg-Nd | GGA | https://mpds.io/entry/C901312 | MAS390 | -117250 | -14.65625 | -24855.96 | 0
Sn-Ti | GGA | https://mpds.io/entry/C107148 | ZEMTAE | -37751.24 | -4.711171 | -57818.08 | 0
Re-Ti | GGA | https://mpds.io/entry/C902004 | MAS390 | 0.02217568 | -19.72766 | 20663.54 | 0
Re-Zr | GGA | https://mpds.io/entry/C902009 | MAS390 | -84758.15 | -8.325087 | -25059.41 | 0
V-Y | GGA | https://mpds.io/entry/C905546 | TASEA7 | 100765 | -13.45765 | 19936.65 | 0
C-Nb | GGA | https://mpds.io/entry/C905339 | MSCTEP | -145938.6 | -15.82425 | 98568.86 | 0
Rh-Sn | GGA | https://mpds.io/entry/C902016 | MAS390 | -109776.3 | -13.72204 | 23177.14 | 0
Pr-Tl | GGA | https://mpds.io/entry/C901931 | MAS390 | -96314.17 | -12.03927 | 23661.91 | 0
In-V | GGA | https://mpds.io/entry/C904521 | MFIZAC | 115534.9 | -15.60264 | -6727.566 | 0
Tl-Tm | GGA | https://mpds.io/entry/C902199 | MAS390 | -43578.72 | -5.44734 | 42927.79 | 0
Be-Fe | GGA | https://mpds.io/entry/C900391 | MAS390 | -54563.48 | -6.820429 | -52464.71 | 0
Hf-Re | GGA | https://mpds.io/entry/C901285 | MAS390 | -90482.31 | -10.01006 | -15623.32 | 0
Li-Rh | GGA | https://mpds.io/entry/C901520 | MAS390 | 27240.75 | -7.134106 | -29324.73 | 0
Ge-Pr | GGA | https://mpds.io/entry/C901208 | MAS390 | -229144 | -28.64295 | -16131.31 | 0
Ag-La | GGA | https://mpds.io/entry/C900031 | MAS390 | -86119.03 | -10.76488 | -39518.2 | 0
Ge-Tb | GGA | https://mpds.io/entry/C901223 | MAS390 | -240482.3 | -28.00901 | -31589.9 | 0
Al-Sc | GGA | https://mpds.io/entry/C979921 | JPEQE6 | -133763.1 | -16.72037 | -43347.49 | 0
Ge-Lu | GGA | https://mpds.io/entry/C901195 | MAS390 | -242836.9 | -17.13809 | -10491.8 | 0
Ho-Zn | GGA | https://mpds.io/entry/C901372 | MAS390 | -106935.7 | -13.36697 | 67665.87 | 0
Ru-Tb | GGA | https://mpds.io/entry/C902037 | MAS390 | -134332.4 | -13.04411 | 65719.59 | 0
Al-Au | GGA | https://mpds.io/entry/C900074 | MAS390 | -131905.7 | -16.4882 | 708.6549 | 0
In-Sr | GGA | https://mpds.io/entry/C901412 | MAS390 | -137755.3 | -17.21941 | -33510.85 | 0
Co-Sc | GGA | https://mpds.io/entry/C900742 | MAS390 | -121953.8 | -11.00425 | 7362.856 | 0
Ge-Tm | GGA | https://mpds.io/entry/C901229 | MAS390 | -244098.5 | -21.94227 | -18789.36 | 0
Hf-Si | GGA | https://mpds.io/entry/C901289 | MAS390 | -238935.4 | -13.57982 | -26131.31 | 0
Rh-V | GGA | https://mpds.io/entry/C902024 | MAS390 | -133573.8 | -15.77038 | -32954.67 | 0
Ni-Sc | GGA | https://mpds.io/entry/C1201684 | JPEQE6 | -174666.6 | -18.37361 | -68291.63 | 0
Ru-Sc | GGA | https://mpds.io/entry/C103606 | JALCEU | -177113.1 | -17.06056 | 56774.5 | 0
Sn-Tb | GGA | https://mpds.io/entry/C906128 | SPCHBV | -178920.8 | -22.36508 | 33170.05 | 0
Fe-Th | GGA | https://mpds.io/entry/C901088 | MAS390 | -34886.91 | -4.360861 | 37587.5 | 0
Au-Pr | GGA | https://mpds.io/entry/C900241 | MAS390 | -256515.9 | -32.06303 | -110839.9 | 0
Ce-Ir | GGA | https://mpds.io/entry/C900639 | MAS390 | -281743.9 | -26.1701 | 70508.15 | 0
Si-Ti | GGA | https://mpds.io/entry/C902107 | MAS390 | -172738.7 | -11.72037 | -4960.919 | 0
Mg-Mn | GGA | https://mpds.io/entry/C108143 | CCCTD6 | 27209.51 | 15.24807 | -4993.848 | 0
Co-Y | GGA | https://mpds.io/entry/C102066 | JALCEU | -62992.64 | -7.87408 | 14957.88 | 0
Ir-Nd | GGA | https://mpds.io/entry/C901432 | MAS390 | -250740.2 | -20.42628 | -23130.63 | 0
Ag-Na | GGA | https://mpds.io/entry/C900037 | MAS390 | -0.08229803 | -11.78511 | -1436.713 | 0
Ge-Nb | GGA | https://mpds.io/entry/C901201 | MAS390 | -87653.15 | -10.95664 | 45973.66 | 0
Al-Dy | GGA | https://mpds.io/entry/C1201712 | JPEQE6 | -126940.2 | -15.86753 | -62737.85 | 0
Ca-Hg | GGA | https://mpds.io/entry/C900544 | MAS390 | -158627.8 | -19.82848 | 16913.09 | 0
Nb-Ni | GGA | https://mpds.io/entry/C901706 | MAS390 | -93739.07 | -11.71738 | 57639.73 | 0
Au-Nd | GGA | https://mpds.io/entry/C900235 | MAS390 | -262289.4 | -32.78586 | -110106.7 | 0
Gd-Tl | GGA | https://mpds.io/entry/C901180 | MAS390 | -93761.36 | -11.72017 | -26435.33 | 0
Ni-W | GGA | https://mpds.io/entry/C901793 | MAS390 | -15797.38 | -1.974676 | -31978.31 | 0
Ge-La | GGA | https://mpds.io/entry/C901193 | MAS390 | -239952.1 | -25.62523 | -33224.43 | 0
Pr-Si | GGA | https://mpds.io/entry/C901924 | MAS390 | -192145.8 | -24.01823 | 15908.96 | 0
Dy-Ru | GGA | https://mpds.io/entry/C900937 | MAS390 | -137904.8 | -13.64531 | -64380.66 | 0
Nd-Si | GGA | https://mpds.io/entry/C901746 | MAS390 | -197153.4 | -24.64417 | 20417.06 | 0
Au-Zr | GGA | https://mpds.io/entry/C900274 | MAS390 | -177056.6 | -21.74777 | -57021.97 | 0
Er-Si | GGA | https://mpds.io/entry/C1600437 | JPEQE6 | -221535 | -22.12874 | 39631.88 | 0
In-Tm | GGA | https://mpds.io/entry/C901419 | MAS390 | -120862.4 | -15.10779 | -28959.27 | 0
Ga-La | GGA | https://mpds.io/entry/C901107 | MAS390 | -155248.6 | -19.40607 | -46543.93 | 0
Ca-In | GGA | https://mpds.io/entry/C900545 | MAS390 | -142386.4 | -17.7983 | 7192.273 | 0
Si-Th | GGA | https://mpds.io/entry/C902106 | MAS390 | -171170.3 | -18.70038 | 7671.666 | 0
Dy-In | GGA | https://mpds.io/entry/C900921 | MAS390 | -129950.2 | -16.24377 | 46842.53 | 0
Sr-Zn | GGA | https://mpds.io/entry/C902144 | MAS390 | -74605.37 | -9.325671 | 47992.95 | 0
Ga-Gd | GGA | https://mpds.io/entry/C901099 | MAS390 | -155796 | -19.4744 | -21995.99 | 0
Eu-In | GGA | https://mpds.io/entry/C901007 | MAS390 | -153449.2 | -19.18106 | 31547.93 | 0
Ho-Sn | GGA | https://mpds.io/entry/C2002051 | JPEQE6 | -177436.9 | -18.09225 | -40753.29 | 0
Ni-Si | GGA | https://mpds.io/entry/C901781 | MAS390 | -198206.1 | -13.70051 | -67697.02 | 0
B-Nb | GGA | https://mpds.io/entry/C120027 | IINTEY | -171307 | -21.41337 | -13131.99 | 0
Co-Gd | GGA | https://mpds.io/entry/C900713 | MAS390 | -37362.42 | -4.67002 | 30743.16 | 0
Ho-Si | GGA | https://mpds.io/entry/C101148 | JALCEU | -216076.7 | -25.46322 | 41154.17 | 0
Lu-Ta | GGA | https://mpds.io/entry/C903975 | DANKAS | 101379.5 | -12.07008 | -17627.59 | 0
Au-Hf | GGA | https://mpds.io/entry/C900219 | MAS390 | -197158.5 | -15.17665 | -58402.67 | 0
Co-Hf | GGA | https://mpds.io/entry/C900716 | MAS390 | -121106.7 | -13.87255 | 8374.658 | 0
Sn-Sr | GGA | https://mpds.io/entry/C101215 | JALCEU | -179003.7 | -22.37547 | 8156.78 | 0
Be-Nb | GGA | https://mpds.io/entry/C981022 | JPEQE6 | -45389.73 | -5.673704 | -59690.21 | 0
Ga-Ti | GGA | https://mpds.io/entry/C108111 | CCCTD6 | -57809.33 | -7.226166 | -31501.81 | 0
B-Cr | GGA | https://mpds.io/entry/C900283 | MAS390 | -136528.3 | -17.0651 | -25581.08 | 0
Al-Ta | GGA | https://mpds.io/entry/C900131 | MAS390 | -63213.93 | -7.901741 | -60688.08 | 0
Ce-Sn | GGA | https://mpds.io/entry/C2002056 | JPEQE6 | -146096.8 | -10.59261 | 19362.56 | 0
Sn-Y | GGA | https://mpds.io/entry/C902135 | MAS390 | -184677.5 | -23.08467 | 37727.47 | 0
Er-Ge | GGA | https://mpds.io/entry/C900959 | MAS390 | -253162.7 | -19.50544 | 17389.99 | 0
Eu-Sn | GGA | https://mpds.io/entry/C1201701 | JPEQE6 | -196400 | -24.55 | -14667.92 | 0
Ba-Zn | GGA | https://mpds.io/entry/C900383 | MAS390 | -71375.49 | -8.921934 | 44028.49 | 0
Na-Si | GGA | https://mpds.io/entry/C107115 | JALCEU | -16352.17 | -2.044021 | 3550.492 | 0
Dy-Ge | GGA | https://mpds.io/entry/C900916 | MAS390 | -235690 | -29.46125 | 31542.51 | 0
Ge-Nd | GGA | https://mpds.io/entry/C901202 | MAS390 | -225882.6 | -28.23533 | -52735.65 | 0
Au-Mg | GGA | https://mpds.io/entry/C900229 | MAS390 | -189897.5 | -23.73718 | 7844.787 | 0
In-Lu | GGA | https://mpds.io/entry/C1201669 | JPEQE6 | -116067.5 | -14.50844 | -11386.23 | 0
Gd-In | GGA | https://mpds.io/entry/C901150 | MAS390 | -137665.9 | -17.20822 | 18752.36 | 0
Ga-V | GGA | https://mpds.io/entry/C901140 | MAS390 | -20358.8 | -2.544804 | -1516.271 | 0
Ba-In | GGA | https://mpds.io/entry/C900354 | MAS390 | -139651.4 | -17.45642 | 65717.34 | 0
Pb-Th | GGA | https://mpds.io/entry/C901869 | MAS390 | -65017.63 | -8.1272 | -4682.855 | 0
Ru-Sm | GGA | https://mpds.io/entry/C902034 | MAS390 | -91489.72 | -11.43613 | 71783.89 | 0
Ir-Ti | GGA | https://mpds.io/entry/C901450 | MAS390 | -242499.8 | -21.5356 | -119985.9 | 0
Gd-Pb | GGA | https://mpds.io/entry/C901159 | MAS390 | -140438.2 | -17.55476 | -45821.85 | 0
Cu-Lu | GGA | https://mpds.io/entry/C900863 | MAS390 | -83027.98 | -10.3785 | -55506.63 | 0
Ge-Sc | GGA | https://mpds.io/entry/C901216 | MAS390 | -262034.8 | -16.17533 | 37473.65 | 0
Pr-Sn | GGA | https://mpds.io/entry/C901925 | MAS390 | -175799.4 | -21.97491 | -26887.54 | 0
Pb-Rb | GGA | https://mpds.io/entry/C901859 | MAS390 | -46244.74 | -5.780595 | -21660.42 | 0
Tl-Y | GGA | https://mpds.io/entry/C903840 | JCOMAH | -94814.39 | -11.85179 | 18907.45 | 0
Ru-Zr | GGA | https://mpds.io/entry/C902048 | MAS390 | -190608 | -21.96721 | 422.7623 | 0
Ni-Zr | GGA | https://mpds.io/entry/C901797 | MAS390 | -170924.6 | -16.20671 | -72808.27 | 0
In-Sc | GGA | https://mpds.io/entry/C1201639 | JPEQE6 | -117012.2 | -14.62652 | 7268.59 | 0
Bi-Tm | GGA | https://mpds.io/entry/C900479 | MAS390 | -149963.1 | -18.74538 | 43061.73 | 0
Fe-Pb | GGA | https://mpds.io/entry/C108106 | THACAS | 123700.7 | 0.5543666 | 14611.07 | 0
Ge-Ho | GGA | https://mpds.io/entry/C901189 | MAS390 | -256079.4 | -18.64842 | -37104.69 | 0
La-Ru | GGA | https://mpds.io/entry/C901489 | MAS390 | -98862.91 | -12.35786 | -44893.11 | 0
Dy-Hg | GGA | https://mpds.io/entry/C900918 | MAS390 | -126292.3 | -15.78654 | -15316.8 | 0
Al-Ni | GGA | https://mpds.io/entry/C101033 | JALCEU | -179701.5 | -22.46268 | -13588.62 | 0
Al-Ti | GGA | https://mpds.io/entry/C900135 | MAS390 | -64912.43 | -8.096599 | -74152.03 | 0
Co-Si | GGA | https://mpds.io/entry/C900744 | MAS390 | -181000.5 | -15.94952 | 40888.6 | 0
Eu-Rh | GGA | https://mpds.io/entry/C2002052 | JPEQE6 | -162685.7 | -17.12396 | -42767.32 | 0
Si-Y | GGA | https://mpds.io/entry/C902113 | MAS390 | -226374.8 | -28.29685 | -42103.22 | 0
Si-Tb | GGA | https://mpds.io/entry/C1201710 | JPEQE6 | -213754.5 | -26.7193 | -36197.07 | 0
Sr-Tl | GGA | https://mpds.io/entry/C902141 | MAS390 | -124007.5 | -15.50093 | 3580.767 | 0
Sn-Th | GGA | https://mpds.io/entry/C902130 | MAS390 | -112185.3 | -14.02317 | -13811.01 | 0
Ga-Zr | GGA | https://mpds.io/entry/C901144 | MAS390 | -136165.1 | -17.02064 | 16280.83 | 0
Hg-Ho | GGA | https://mpds.io/entry/C901301 | MAS390 | -126705.6 | -15.83813 | 29953.56 | 0
Rh-Zr | GGA | https://mpds.io/entry/C902029 | MAS390 | -268930.2 | -28.48069 | -91194.6 | 0
B-Ru | GGA | https://mpds.io/entry/C900316 | MAS390 | -118866.1 | -13.07405 | -53456.31 | 0
Au-La | GGA | https://mpds.io/entry/C900225 | MAS390 | -269169.1 | -33.64577 | -109600.3 | 0
B-Ti | GGA | https://mpds.io/entry/C900329 | MAS390 | -223294.7 | -22.74945 | -107972.6 | 0
Al-Zr | GGA | https://mpds.io/entry/C900146 | MAS390 | -134786.4 | -16.84826 | -51171.04 | 0
Si-W | GGA | https://mpds.io/entry/C902112 | MAS390 | 0.01185688 | -28.17307 | -7946.573 | 0
Mo-Zr | GGA | https://mpds.io/entry/C901677 | MAS390 | 0.03266864 | -12.3808 | -36603.32 | 0
Ge-Yb | GGA | https://mpds.io/entry/C101143 | JALCEU | -198189.1 | -15.81488 | 6285.563 | 0
B-Co | GGA | https://mpds.io/entry/C900282 | MAS390 | -134534.9 | -15.38489 | -4300.456 | 0
Sm-Zn | GGA | https://mpds.io/entry/C902127 | MAS390 | -100457 | -12.55711 | 75492.56 | 0
C-Ta | GGA | https://mpds.io/entry/C101107 | JALCEU | -205876.1 | -12.66535 | 45571.63 | 0
Ir-Nb | GGA | https://mpds.io/entry/C901431 | MAS390 | -212933 | -21.29642 | -95722.73 | 0
B-Y | GGA | https://mpds.io/entry/C900335 | MAS390 | -148733.2 | -18.04666 | -115828.5 | 0
C-Mo | GGA | https://mpds.io/entry/C907093 | CCCTD6 | -58871.23 | -7.358902 | 17045.09 | 0
B-Rh | GGA | https://mpds.io/entry/C900315 | MAS390 | -161770.5 | -13.70454 | 7689.082 | 0
Au-Sm | GGA | https://mpds.io/entry/C900254 | MAS390 | -264824.3 | -33.10213 | -109742.3 | 0
B-W | GGA | https://mpds.io/entry/C900334 | MAS390 | -81772.72 | -10.22158 | -5741.8 | 0
Ni-Th | GGA | https://mpds.io/entry/C901788 | MAS390 | -156959.7 | -19.61983 | -114288.5 | 0
Bi-Na | GGA | https://mpds.io/entry/C902859 | JCOMAH | -93464.3 | -11.68169 | 52444.12 | 0
Co-Cu | GGA | https://mpds.io/entry/C903305 | ZEMTAE | 28234.12 | 1.603016 | 2430.703 | 0
Hg-Tb | GGA | https://mpds.io/entry/C901331 | MAS390 | -124407.1 | -15.55088 | 7784.028 | 0
Ca-Sn | GGA | https://mpds.io/entry/C900565 | MAS390 | -188515.9 | -18.71388 | -62848.58 | 0
Dy-Pb | GGA | https://mpds.io/entry/C900930 | MAS390 | -135324 | -16.91538 | -62418.2 | 0
Ir-Y | GGA | https://mpds.io/entry/C901455 | MAS390 | -312432.8 | -23.4022 | -33064.61 | 0
Ir-Li | GGA | https://mpds.io/entry/C901426 | MAS390 | -14275.92 | -1.784492 | 16986.03 | 0
La-Sn | GGA | https://mpds.io/entry/C901495 | MAS390 | -193147.6 | -24.14345 | -10173.97 | 0
Nd-Zn | GGA | https://mpds.io/entry/C108159 | JPEDAV | -96403.32 | -12.0503 | 73428.12 | 0
Sc-Sn | GGA | https://mpds.io/entry/C108187 | JPEDAV | -166945.1 | -17.1233 | -60913.82 | 0
Hf-Ir | GGA | https://mpds.io/entry/C901268 | MAS390 | -330485.7 | -36.49944 | 71469.73 | 0
Ru-Ti | GGA | https://mpds.io/entry/C902040 | MAS390 | -178303.3 | -16.47833 | -4799.757 | 0
Ca-Pb | GGA | https://mpds.io/entry/C900557 | MAS390 | -156364.1 | -19.54551 | -72472.48 | 0
Nd-Sn | GGA | https://mpds.io/entry/C905408 | JALCEU | -176252.3 | -22.03154 | -18137.36 | 0
In-La | GGA | https://mpds.io/entry/C901387 | MAS390 | -147942.6 | -18.49278 | -58061.11 | 0
La-Zn | GGA | https://mpds.io/entry/C108135 | JALCEU | -100150.7 | -12.51873 | 72483.03 | 0
Be-Ti | GGA | https://mpds.io/entry/C900416 | MAS390 | -37097.81 | -4.637226 | -28984.68 | 0
Gd-Ir | GGA | https://mpds.io/entry/C901151 | MAS390 | -80479.21 | -10.0599 | 74661.42 | 0
Pr-Rh | GGA | https://mpds.io/entry/C901919 | MAS390 | -233801.6 | -18.61722 | 66223.49 | 0
Rh-Ti | GGA | https://mpds.io/entry/C902022 | MAS390 | -225597.6 | -14.51093 | -77047.36 | 0
Ce-Ni | GGA | https://mpds.io/entry/C900649 | MAS390 | -132694.7 | -16.58002 | 84920.99 | 0
Er-In | GGA | https://mpds.io/entry/C900966 | MAS390 | -126643 | -15.83036 | 21909.66 | 0
B-Lu | GGA | https://mpds.io/entry/C900296 | MAS390 | -158673.5 | -19.83273 | -127093.6 | 0
Ir-La | GGA | https://mpds.io/entry/C901425 | MAS390 | -289629.8 | -19.36591 | -31568.6 | 0
Rh-W | GGA | https://mpds.io/entry/C902025 | MAS390 | -67120.69 | -8.389583 | -17643.91 | 0
Fe-Ti | GGA | https://mpds.io/entry/C901089 | MAS390 | -84423.7 | -10.55296 | 9409.329 | 0
Bi-Ho | GGA | https://mpds.io/entry/C900441 | MAS390 | -169384.7 | -21.17308 | 50981.47 | 0
Re-Y | GGA | https://mpds.io/entry/C902008 | MAS390 | 2410.575 | -13.74706 | -15573.73 | 0
Hg-Y | GGA | https://mpds.io/entry/C901339 | MAS390 | -135744.9 | -16.96811 | 24828.29 | 0
Gd-Ge | GGA | https://mpds.io/entry/C901145 | MAS390 | -225596.5 | -28.19954 | 42421.46 | 0
Ce-Rh | GGA | https://mpds.io/entry/C900657 | MAS390 | -249119.9 | -31.13878 | 110755.2 | 0
Th-Zn | GGA | https://mpds.io/entry/C902189 | MAS390 | -72363.86 | -9.045483 | 53821.89 | 0
Ba-Pb | GGA | https://mpds.io/entry/C902683 | JCOMAH | -182337 | -22.79213 | -24076.79 | 0
Sn-Yb | GGA | https://mpds.io/entry/C1201692 | JPEQE6 | -181020.3 | -22.62239 | 40941.32 | 0
Os-Ta | GGA | https://mpds.io/entry/C901832 | MAS390 | -68452.71 | -8.556586 | 56544.07 | 0
Gd-Hg | GGA | https://mpds.io/entry/C901147 | MAS390 | -128280.8 | -16.03509 | -7284.796 | 0
Re-Sc | GGA | https://mpds.io/entry/C901996 | MAS390 | -77949.04 | -9.742832 | -82044.68 | 0
C-W | GGA | https://mpds.io/entry/C905335 | MSCTEP | -61687.54 | -7.710939 | 50453.16 | 0
Bi-Er | GGA | https://mpds.io/entry/C900434 | MAS390 | -160864.7 | -20.10808 | 47912.86 | 0
Pr-Zn | GGA | https://mpds.io/entry/C901937 | MAS390 | -94762.47 | -11.84329 | 70218.62 | 0
Al-Nb | GGA | https://mpds.io/entry/C900107 | MAS390 | -93169.27 | -11.64616 | -70672.85 | 0
Pb-Yb | GGA | https://mpds.io/entry/C901874 | MAS390 | -157058.5 | -19.63161 | 58896.33 | 0
In-Tb | GGA | https://mpds.io/entry/C901414 | MAS390 | -132529.4 | -16.56617 | -49434.18 | 0
Nd-Rh | GGA | https://mpds.io/entry/C901742 | MAS390 | -251512.3 | -18.70308 | 51605.55 | 0
In-Yb | GGA | https://mpds.io/entry/C902852 | JCOMAH | -144015.7 | -18.00196 | -25811.63 | 0
In-Y | GGA | https://mpds.io/entry/C901421 | MAS390 | -145368.4 | -18.17105 | -30027.5 | 0
Er-Re | GGA | https://mpds.io/entry/C900981 | MAS390 | 0.3510953 | -17.0526 | 22222.05 | 0
Ce-Hg | GGA | https://mpds.io/entry/C100087 | JPEQE6 | -73192.21 | -9.149026 | 42168.48 | 0
Re-Tb | GGA | https://mpds.io/entry/C902000 | MAS390 | 16481.22 | -15.22032 | -32672.91 | 0
Eu-Ni | GGA | https://mpds.io/entry/C160096 | JTACF7 | 2.489925 | -14.46562 | 45104.73 | 0
Ho-In | GGA | https://mpds.io/entry/C901344 | MAS390 | -127537.4 | -15.94217 | 33270.01 | 0
Gd-Sn | GGA | https://mpds.io/entry/C901174 | MAS390 | -122941.8 | -15.34316 | 95839.14 | 0
Ir-W | GGA | https://mpds.io/entry/C901454 | MAS390 | -101525.5 | -12.69068 | -58999.66 | 0
Au-Ce | GGA | https://mpds.io/entry/C900204 | MAS390 | -206091.8 | -25.76006 | -115641.2 | 0
Be-Ru | GGA | https://mpds.io/entry/C904289 | MTLLAF | -100648.4 | -12.58105 | -71336.31 | 0
Ho-Ir | GGA | https://mpds.io/entry/C901345 | MAS390 | -328767.9 | -23.7298 | 2739.414 | 0
Cd-Ti | GGA | https://mpds.io/entry/C108054 | CCCTD6 | 58852.59 | -15.96999 | -8337.101 | 0
Pb-Y | GGA | https://mpds.io/entry/C901873 | MAS390 | -150512.3 | -18.81403 | 70709.64 | 0
Pb-Sr | GGA | https://mpds.io/entry/C901867 | MAS390 | -164818.3 | -20.60227 | 56625.67 | 0
B-Os | GGA | https://mpds.io/entry/C900306 | MAS390 | -97004.15 | -12.12549 | 18897.21 | 0
In-Th | GGA | https://mpds.io/entry/C903008 | JCOMAH | -81966.02 | -10.24572 | -42106.87 | 0
Tl-Yb | GGA | https://mpds.io/entry/C902201 | MAS390 | -129482.4 | -16.18529 | 10883.29 | 0
Be-Th | GGA | https://mpds.io/entry/C900415 | MAS390 | -16892.4 | -2.111552 | -25076.52 | 0
Pb-Pr | GGA | https://mpds.io/entry/C901856 | MAS390 | -148454.5 | -18.55681 | 13052.96 | 0
La-Rh | GGA | https://mpds.io/entry/C901488 | MAS390 | -261050 | -22.4905 | 33894.11 | 0
B-Tm | GGA | https://mpds.io/entry/C900331 | MAS390 | -143961.9 | -17.92897 | -119061.1 | 0
Os-Th | GGA | https://mpds.io/entry/C901834 | MAS390 | -123578.2 | -12.89857 | 72863.19 | 0
Er-Ir | GGA | https://mpds.io/entry/C900967 | MAS390 | -336004.8 | -25.91911 | 2381.63 | 0
Ce-Ru | GGA | https://mpds.io/entry/C900658 | MAS390 | -127119.3 | -15.6917 | -40161 | 0
Be-Ni | GGA | https://mpds.io/entry/C900403 | MAS390 | -127860.7 | -15.98258 | 9650.84 | 0
B-Hf | GGA | https://mpds.io/entry/C900292 | MAS390 | -214414.1 | -26.80174 | -116752.3 | 0
Cu-Fe | GGA | https://mpds.io/entry/C900851 | MAS390 | 29666.01 | 0.740939 | -2824.845 | 0
C-Zr | GGA | https://mpds.io/entry/C981142 | JPEQE6 | -237075.6 | -29.50011 | -119421.1 | 0
In-Pr | GGA | https://mpds.io/entry/C901401 | MAS390 | -138988.3 | -17.37353 | -64036.23 | 0
Ba-Tl | GGA | https://mpds.io/entry/C900379 | MAS390 | -103361.4 | -12.92016 | 69164.77 | 0
Au-Er | GGA | https://mpds.io/entry/C100059 | IERME5 | -295445.7 | -36.92987 | -112746.1 | 0
Co-Th | GGA | https://mpds.io/entry/C900750 | MAS390 | -109592.3 | -13.69902 | 20541.02 | 0
Hg-Sm | GGA | https://mpds.io/entry/C901328 | MAS390 | -80227.3 | -10.02823 | -67350.55 | 0
La-Pb | GGA | https://mpds.io/entry/C901482 | MAS390 | -167526 | -20.94075 | -12194.56 | 0
Al-Co | GGA | https://mpds.io/entry/C900083 | MAS390 | -152257.7 | -19.0322 | -44373.88 | 0
Dy-Ir | GGA | https://mpds.io/entry/C900922 | MAS390 | -315697.1 | -22.26376 | 17930.19 | 0
In-Nd | GGA | https://mpds.io/entry/C903216 | JCOMAH | -138266 | -17.28325 | -63723.89 | 0
Ca-Tl | GGA | https://mpds.io/entry/C900569 | MAS390 | -122402.2 | -15.30028 | -7127.046 | 0
In-Sm | GGA | https://mpds.io/entry/C901410 | MAS390 | -138623.4 | -17.32792 | -59920 | 0
Rh-Sm | GGA | https://mpds.io/entry/C902015 | MAS390 | -263249.6 | -24.36928 | -71543.97 | 0
Ir-Tb | GGA | https://mpds.io/entry/C901446 | MAS390 | -316716.4 | -21.8769 | -9562.481 | 0
Sm-Sn | GGA | https://mpds.io/entry/C902117 | MAS390 | -187189.7 | -23.39871 | -44578.55 | 0
Ir-V | GGA | https://mpds.io/entry/C901453 | MAS390 | -220212.1 | -18.35964 | -14191.31 | 0
Ge-Th | GGA | https://mpds.io/entry/C901226 | MAS390 | -177729.4 | -16.54069 | 18356.55 | 0
Au-Tb | GGA | https://mpds.io/entry/C900258 | MAS390 | -287583.2 | -35.9444 | -106596.1 | 0
Rb-Sn | GGA | https://mpds.io/entry/C2002050 | JPEQE6 | 0.4134432 | -31.909 | 37359.16 | 0
Ce-Zn | GGA | https://mpds.io/entry/C103149 | TMSAAB | -71624.87 | -8.95172 | 55277.9 | 0
C-Hf | GGA | https://mpds.io/entry/C900505 | MAS390 | -267974.8 | -33.49572 | -111878.9 | 0
Rh-Si | GGA | https://mpds.io/entry/C902014 | MAS390 | -308569.5 | -15.23423 | -15491.09 | 0
Si-Sm | GGA | https://mpds.io/entry/C902101 | MAS390 | -203836.1 | -19.58068 | 18550.32 | 0
Au-Sr | GGA | https://mpds.io/entry/C900256 | MAS390 | -261899.6 | -32.73744 | -68112.98 | 0
Hf-Os | GGA | https://mpds.io/entry/C901279 | MAS390 | -218254.4 | -19.50452 | -47500.87 | 0
Au-Sc | GGA | https://mpds.io/entry/C100063 | JALCEU | -273040.9 | -27.19892 | -78666.9 | 0
C-Ti | GGA | https://mpds.io/entry/C908000 | RJICAQ | -199773.5 | -14.43179 | -23950.5 | 0
Bi-Y | GGA | https://mpds.io/entry/C900483 | MAS390 | -200202.6 | -25.02532 | 61083.28 | 0
Bi-Dy | GGA | https://mpds.io/entry/C980958 | JPEQE6 | -200120 | -25.015 | 5828.319 | 0
Bi-Tb | GGA | https://mpds.io/entry/C900474 | MAS390 | -193996.2 | -24.24952 | 73960.17 | 0
Dy-Sn | GGA | https://mpds.io/entry/C900941 | MAS390 | -205347.5 | -20.54618 | -57068.19 | 0
Be-Hf | GGA | https://mpds.io/entry/C900396 | MAS390 | -72872.97 | -9.109121 | -42348.98 | 0
Pb-Sm | GGA | https://mpds.io/entry/C901865 | MAS390 | -150768.8 | -18.84608 | 15171.05 | 0
Os-Zr | GGA | https://mpds.io/entry/C103547 | 47SFA4 | -169505.2 | -13.67594 | 48926.4 | 0
Ir-Tm | GGA | https://mpds.io/entry/C901451 | MAS390 | -345880.6 | -26.18818 | 11435.63 | 0
B-Er | GGA | https://mpds.io/entry/C900286 | MAS390 | -138754.6 | -17.33237 | -114978.1 | 0
Au-Eu | GGA | https://mpds.io/entry/C900213 | MAS390 | -285848.5 | -35.73105 | -40267.36 | 0
C-La | GGA | https://mpds.io/entry/C140057 | CCCTD6 | -192928.7 | -19.14728 | -117747.2 | 0
Be-Y | GGA | https://mpds.io/entry/C900420 | MAS390 | -27730.89 | -3.466361 | -39679.62 | 0
B-Ta | GGA | https://mpds.io/entry/C900325 | MAS390 | -227177.6 | -16.52914 | 37925.13 | 0
B-Zr | GGA | https://mpds.io/entry/C900338 | MAS390 | -197539.5 | -24.69153 | -119241.4 | 0
C-V | GGA | https://mpds.io/entry/C102079 | JALCEU | -203949.2 | -17.83583 | 118868.2 | 0
Au-Ho | GGA | https://mpds.io/entry/C900221 | MAS390 | -293583.6 | -36.69733 | -105593.8 | 0
Hf-Rh | GGA | https://mpds.io/entry/C905096 | RMLYAQ | -293085.6 | -34.48935 | 98863.85 | 0
Ce-In | GGA | https://mpds.io/entry/C900638 | MAS390 | -95321.47 | -11.91473 | 73302.55 | 0
Be-Sc | GGA | https://mpds.io/entry/C101062 | MEALET | -39787.27 | -4.970441 | -55943.15 | 0
Os-Y | GGA | https://mpds.io/entry/C901839 | MAS390 | -98848.64 | -11.98231 | 46527.93 | 0
Be-Zr | GGA | https://mpds.io/entry/C900423 | MAS390 | -68092.03 | -8.511501 | -44442.87 | 0
Al-Ru | GGA | https://mpds.io/entry/C900121 | MAS390 | -193343.8 | -22.48625 | -113458.3 | 0
Au-Dy | GGA | https://mpds.io/entry/C900210 | MAS390 | -285898.3 | -35.73518 | -106656.8 | 0
B-V | GGA | https://mpds.io/entry/C900333 | MAS390 | -235607.3 | -19.74541 | 25979.9 | 0
Bi-Yb | GGA | https://mpds.io/entry/C1201659 | JPEQE6 | -217442.8 | -27.18034 | 31190.17 | 0
Hg-Ni | GGA | https://mpds.io/entry/C901313 | MAS390 | 25433.05 | 3.177798 | -1879.045 | 0
B-Sc | GGA | https://mpds.io/entry/C900319 | MAS390 | -225757.7 | -28.21394 | -120771.6 | 0
Bi-Sm | GGA | https://mpds.io/entry/C900470 | MAS390 | -213700.3 | -26.71253 | 29746.87 | 0
Ni-Ti | GGA | https://mpds.io/entry/C901789 | MAS390 | -116464.8 | -14.55809 | -99235.08 | 0
Bi-Nd | GGA | https://mpds.io/entry/C900454 | MAS390 | -217478.8 | -27.18485 | 50570.69 | 0
B-Gd | GGA | https://mpds.io/entry/C900290 | MAS390 | -142145.4 | -17.75583 | -105698.7 | 0
Gd-Si | GGA | https://mpds.io/entry/C901172 | MAS390 | -212208.3 | -15.9332 | -13034.24 | 0
Au-Lu | GGA | https://mpds.io/entry/C900227 | MAS390 | -303619.2 | -37.95056 | -112988.6 | 0
B-Ho | GGA | https://mpds.io/entry/C900294 | MAS390 | -133185.1 | -16.64486 | -110695 | 0
Bi-Ce | GGA | https://mpds.io/entry/C900427 | MAS390 | -177673.1 | -22.20914 | -28301.36 | 0
Au-Tm | GGA | https://mpds.io/entry/C900265 | MAS390 | -300921.7 | -37.61422 | -104431.7 | 0
B-Sm | GGA | https://mpds.io/entry/C900322 | MAS390 | -130770.2 | -16.3455 | -98745.02 | 0
Ru-Th | GGA | https://mpds.io/entry/C902796 | JCOMAH | -198394.7 | -14.1944 | -7139.499 | 0
C-Ce | GGA | https://mpds.io/entry/C900496 | MAS390 | -205246 | -22.72682 | -120961.9 | 0
Au-Yb | GGA | https://mpds.io/entry/C900270 | MAS390 | -312196.6 | -39.02457 | -22752.92 | 0
Bi-Gd | GGA | https://mpds.io/entry/C900437 | MAS390 | -202069.6 | -25.25862 | 54130.98 | 0
B-Pr | GGA | https://mpds.io/entry/C900311 | MAS390 | -118817.2 | -14.85013 | -90243.47 | 0
Au-Ca | GGA | https://mpds.io/entry/C900202 | MAS390 | -269573.3 | -33.67012 | -49334.21 | 0
Au-Gd | GGA | https://mpds.io/entry/C900216 | MAS390 | -266326.1 | -33.29075 | -107419.7 | 0
Rh-Y | GGA | https://mpds.io/entry/C902026 | MAS390 | -287206.8 | -28.82574 | -36716.23 | 0
C-Pr | GGA | https://mpds.io/entry/C900515 | MAS390 | -176999.6 | -14.53238 | -108923.7 | 0
B-Nd | GGA | https://mpds.io/entry/C900302 | MAS390 | -121751.9 | -15.21582 | -93764.88 | 0
Rh-Tb | GGA | https://mpds.io/entry/C902018 | MAS390 | -282085.4 | -35.26063 | -31431.44 | 0
Ir-Lu | GGA | https://mpds.io/entry/C901427 | MAS390 | -350843.6 | -29.47592 | 23786.23 | 0
Hf-Ni | GGA | https://mpds.io/entry/C903626 | RMLYAQ | -202044.2 | -16.29068 | 93628.52 | 0
Hf-Ru | GGA | https://mpds.io/entry/C901287 | MAS390 | -268771.9 | -18.51583 | -5693.789 | 0
Au-Th | GGA | https://mpds.io/entry/C900261 | MAS390 | -222563.4 | -27.82005 | -114228.4 | 0
C-Si | GGA | https://mpds.io/entry/C904595 | 13MOA8 | 26206.72 | -12.45093 | -61270.39 | 0
B-Tb | GGA | https://mpds.io/entry/C900326 | MAS390 | -158691.3 | -16.34481 | -113364.1 | 0
Eu-Pb | GGA | https://mpds.io/entry/C901015 | MAS390 | -144216.8 | -18.02709 | 36505.35 | 0
B-Dy | GGA | https://mpds.io/entry/C900285 | MAS390 | -130504.8 | -16.30049 | -106106.6 | 0
Gd-Rh | GGA | https://mpds.io/entry/C901166 | MAS390 | -278440.7 | -23.97969 | 57075.32 | 0
B-Ce | GGA | https://mpds.io/entry/C900281 | MAS390 | -135728.7 | -16.95576 | -98600.38 | 0
Bi-Ca | GGA | https://mpds.io/entry/C900425 | MAS390 | -224211.1 | -28.02638 | 55076.8 | 0
Bi-Pr | GGA | https://mpds.io/entry/C900459 | MAS390 | -218603 | -27.32538 | 53756.67 | 0
Ir-Ta | GGA | https://mpds.io/entry/C901445 | MAS390 | -222274 | -27.78219 | -116613.4 | 0
B-Cd | GGA | https://mpds.io/entry/C900280 | MAS390 | 76597.74 | -9.629877 | 39958.05 | 0
Rh-Th | GGA | https://mpds.io/entry/C902797 | JCOMAH | -316675.1 | -39.58415 | -93768.52 | 0
B-Th | GGA | https://mpds.io/entry/C900328 | MAS390 | -144513.3 | -16.94452 | -120288.5 | 0
Dy-Rh | GGA | https://mpds.io/entry/C900936 | MAS390 | -303085.3 | -26.8183 | 50140.65 | 0
Bi-La | GGA | https://mpds.io/entry/C900446 | MAS390 | -272485.8 | -34.06073 | 6439.012 | 0
C-Y | GGA | https://mpds.io/entry/C900530 | MAS390 | -210271.3 | -26.28016 | -131291 | 0
Al-Ir | GGA | https://mpds.io/entry/C900098 | MAS390 | -279819.5 | -26.12179 | -7658.152 | 0
Ho-Rh | GGA | https://mpds.io/entry/C901357 | MAS390 | -312087.6 | -25.58687 | 31024.87 | 0
Er-Rh | GGA | https://mpds.io/entry/C904451 | MTGTBF | -333740 | -27.20775 | -4383.928 | 0
B-La | GGA | https://mpds.io/entry/C900295 | MAS390 | -126567.2 | -15.82038 | -92085.06 | 0
Ir-Sc | GGA | https://mpds.io/entry/C100204 | JPEQE6 | -356694.2 | -28.77439 | 10655.7 | 0
Ir-Sm | GGA | https://mpds.io/entry/C901444 | MAS390 | -196200.1 | -24.52196 | 138776.1 | 0
B-Hg | GGA | https://mpds.io/entry/C900293 | MAS390 | 35824.41 | -10.38098 | 80331.93 | 0
Ir-Th | GGA | https://mpds.io/entry/C901449 | MAS390 | -354027.7 | -31.26673 | -38724.71 | 0
Lu-Rh | GGA | https://mpds.io/entry/C901544 | MAS390 | -337508.1 | -28.00081 | 7737.773 | 0