## Sheet1
| system | mpds_reference | dft_energies_type | continuous | L0_a | L0_b | L1_a | L1_b | MAE | RMSE | pd_index | algo_type | euts | cmps | pers | migs | mpds_euts | mpds_cmps | mpds_pers | mpds_migs
0 | Al-Cu | https://mpds.io/entry/C903362 | GGA/GGA+U | TRUE | -104795.1 | 42.00749 | -7467.709 | 22.05856 | 55.34804 | 79.32013 | 0 | cmp | [[790.8333293093607, 0.54, [0.5, 0.54, 0.69], ['AlCu', 'L', 'Al4Cu9']], [1025.5364604546721, 0.71, [0.69, 0.71, 0.75], ['Al4Cu9', 'L', 'AlCu3']], [368.8365230773388, 0.19, [0.0, 0.19, 0.33], ['Al', 'L', 'Al2Cu']], [641.4295685415623, 0.38, [0.33, 0.38, 0.5], ['Al2Cu', 'L', 'AlCu']], [814.5274550652972, 0.88, [0.75, 0.88, 1.0], ['AlCu3', 'L', 'Cu']]] | [[1029.0661193723786, 0.68, [0.68, 0.69, 0.6900000000000001], ['Al4Cu9']], [1044.3676783049182, 0.73, [0.73, 0.74, 0.75], ['AlCu3']], [809.9528829241602, 0.48, [0.48, 0.49, 0.5], ['AlCu']], [680.4532062607811, 0.31, [0.31, 0.32, 0.33], ['Al2Cu']]] | [] | [] | [{"comp": 0.171966, "temp": 821.1519999999999, "type": "eut"}, {"comp": 0.8312569999999999, "temp": 1305.27, "type": "eut"}] | [{"name": "Cu0.75Al0.25", "comp": 0.7556229999999999, "cbounds": [[0.709302, 1234.275], [0.8229130000000001, 1304.83]], "tbounds": [[0.7632479999999999, 840.56], [0.7556229999999999, 1319.63]], "type": "cmp"}] | [{"comp": 0.36573300000000003, "temp": 895.81, "phase": "CuAl", "phase_comp": 0.52135, "type": "per"}, {"comp": 0.41161000000000003, "temp": 961.638, "phase": "Cu33Al17", "phase_comp": 0.620473, "type": "per"}, {"comp": 0.601318, "temp": 1230.899, "phase": "Cu1.5Al", "phase_comp": 0.6210450000000001, "type": "per"}] | []
1 | Al-Sn | https://mpds.io/entry/C103057 | GGA/GGA+U | fitting error: Nelder-Mead algorithm is unable to find physical parameter values. | 0 | 0 | 0 | 0 | 0 | 0 | 0 | eut | [] | [] | [] | [] | [{"comp": 0.974266, "temp": 500.92499999999995, "type": "eut"}] | [] | [] | []
2 | Cu-Sn | https://mpds.io/entry/C905770 | GGA/GGA+U | not fitted | 0 | 0 | 0 | 0 | 0 | 0 | 0 | eut | [] | [] | [] | [] | [{"comp": 0.9773919999999999, "temp": 500.41499999999996, "type": "eut"}] | [] | [{"comp": 0.162131, "temp": 1053.49, "phase": "Cu0.85Sn0.15", "phase_comp": 0.134197, "type": "per"}, {"comp": 0.369967, "temp": 941.355, "phase": "Cu3Sn", "phase_comp": 0.24533000000000002, "type": "per"}, {"comp": 0.875526, "temp": 673.0999999999999, "phase": "Cu1.25Sn", "phase_comp": 0.444148, "type": "per"}] | []
3 | Al-Si | https://mpds.io/entry/C902625 | GGA/GGA+U | TRUE | -34880.12 | 21.84342 | 7606.078 | -0.8716712 | 3.143258 | 3.666346 | 0 | eut | [[572.2639104453646, 0.13, [0.0, 0.13, 1.0], ['Al', 'L', 'Si']]] | [] | [] | [] | [{"comp": 0.125154, "temp": 845.362, "type": "eut"}] | [] | [] | []
4 | Cu-Si | https://mpds.io/entry/C108094 | GGA/GGA+U | not fitted | 0 | 0 | 0 | 0 | 0 | 0 | 0 | eut | [] | [] | [] | [] | [{"comp": 0.19790600000000003, "temp": 1093.58, "type": "eut"}, {"comp": 0.301347, "temp": 1075.746, "type": "eut"}] | [{"name": "Cu3Si", "comp": 0.246092, "cbounds": [[0.23103300000000002, 1092.4099999999999], [0.260867, 872.66]], "tbounds": [[0.26077, 827.864], [0.246092, 1133.667]], "type": "cmp"}] | [{"comp": 0.16264199999999998, "temp": 1122.5520000000001, "phase": "Cu0.85Si0.15", "phase_comp": 0.142585, "type": "per"}, {"comp": 0.19790600000000003, "temp": 1093.58, "phase": "Cu0.83Si0.17", "phase_comp": 0.17537199999999997, "type": "per"}] | []
5 | Si-Sn | https://mpds.io/entry/C908010 | GGA/GGA+U | not fitted | 0 | 0 | 0 | 0 | 0 | 0 | 0 | init error | [] | [] | [] | [] | [] | [] | [] | []
6 | Al-Sb | https://mpds.io/entry/C1600422 | GGA/GGA+U | not fitted | 0 | 0 | 0 | 0 | 0 | 0 | 0 | eut | [] | [] | [] | [] | [{"comp": 0.00247808, "temp": 970.337, "type": "eut"}, {"comp": 0.9897060000000001, "temp": 941.3199999999999, "type": "eut"}] | [{"name": "AlSb", "comp": 0.5, "tbounds": [[0.5, 873.023], [0.5, 1339.6999999999998]], "type": "cmp"}] | [] | []
7 | Cu-Sb | https://mpds.io/entry/C903468 | GGA/GGA+U | not fitted | 0 | 0 | 0 | 0 | 0 | 0 | 0 | eut | [] | [] | [] | [] | [{"comp": 0.188329, "temp": 963.8679999999999, "type": "eut"}, {"comp": 0.631911, "temp": 855.4259999999999, "type": "eut"}] | [{"name": "Cu3Sb", "comp": 0.28497900000000004, "cbounds": [[0.19386199999999998, 963.292], [0.30899699999999997, 912.658]], "tbounds": [[0.259436, 777.864], [0.28497900000000004, 995.451]], "type": "cmp"}] | [{"comp": 0.45115, "temp": 913.086, "phase": "Cu2Sb", "phase_comp": 0.33663699999999996, "type": "per"}] | []
8 | Sb-Sn | https://mpds.io/entry/C107140 | GGA/GGA+U | not fitted | 0 | 0 | 0 | 0 | 0 | 0 | 0 | init error | [] | [] | [] | [] | [] | [] | [] | []
9 | Sb-Si | https://mpds.io/entry/C906472 | GGA/GGA+U | not fitted | 0 | 0 | 0 | 0 | 0 | 0 | 0 | init error | [] | [] | [] | [] | [] | [] | [] | []
10 | Al-Ga | https://mpds.io/entry/C903738 | GGA/GGA+U | fitting error: Nelder-Mead algorithm is unable to find physical parameter values. | 0 | 0 | 0 | 0 | 0 | 0 | 0 | eut | [] | [] | [] | [] | [{"comp": 0.9635370000000001, "temp": 299.7209, "type": "eut"}] | [] | [] | []
11 | Cu-Ga | https://mpds.io/entry/C907572 | GGA/GGA+U | not fitted | 0 | 0 | 0 | 0 | 0 | 0 | 0 | per | [] | [] | [] | [] | [{"comp": 0.995189, "temp": 302.73679999999996, "type": "eut"}] | [] | [{"comp": 0.213891, "temp": 1182.118, "phase": "Cu0.75Ga0.25", "phase_comp": 0.19634000000000001, "type": "per"}, {"comp": 0.506135, "temp": 913.0849999999999, "phase": "Cu9Ga4", "phase_comp": 0.359703, "type": "per"}, {"comp": 0.719933, "temp": 751.7439999999999, "phase": "Cu7.15Ga5.85", "phase_comp": 0.427564, "type": "per"}, {"comp": 0.9463320000000001, "temp": 523.608, "phase": "CuGa2", "phase_comp": 0.553755, "type": "per"}] | []
12 | Ga-Sn | https://mpds.io/entry/C120077 | GGA/GGA+U | TRUE | 433.5885 | 9.056892 | 2859.898 | -6.31094 | 1.795851 | 2.298503 | 0 | eut | [[20.883160935752812, 0.08, [0.0, 0.08, 1.0], ['Ga', 'L', 'Sn']]] | [] | [] | [] | [{"comp": 0.07931099999999999, "temp": 294.0329, "type": "eut"}] | [] | [] | []
13 | Ga-Si | https://mpds.io/entry/C908012 | GGA/GGA+U | not fitted | 0 | 0 | 0 | 0 | 0 | 0 | 0 | init error | [] | [] | [] | [] | [] | [] | [] | []
14 | Ga-Sb | https://mpds.io/entry/C903817 | GGA/GGA+U | not fitted | 0 | 0 | 0 | 0 | 0 | 0 | 0 | eut | [] | [] | [] | [] | [{"comp": 0.903927, "temp": 861.797, "type": "eut"}] | [{"name": "GaSb", "comp": 0.5, "tbounds": [[0.5, 473.15], [0.5, 979.486]], "type": "cmp"}] | [] | []
15 | Al-Ni | https://mpds.io/entry/C100023 | GGA/GGA+U | TRUE | -161994.9 | -11.68757 | 69885.58 | -49.8594 | 69.64941 | 105.3333 | 0 | cmp | [[624.8180531587029, 0.04, [0.0, 0.04, 0.25], ['Al', 'L', 'Al3Ni']], [1337.80313868554, 0.71, [0.62, 0.71, 0.75], ['Al3Ni5', 'L', 'AlNi3']], [1058.3371600654382, 0.88, [0.75, 0.88, 1.0], ['AlNi3', 'L', 'Ni']]] | [[1633.430357851898, 0.5, [0.5, 0.51, 0.52], ['AlNi']], [1364.8011711531317, 0.73, [0.73, 0.74, 0.75], ['AlNi3']]] | [[832.6878405506344, 0.25, [0.13, 0.25, 0.4], ['L', 'Al3Ni', 'Al3Ni2']], [1431.0678869389217, 0.43, [0.37, 0.43, 0.5], ['L', 'Al4Ni3', 'AlNi']], [1408.2030044657063, 0.4, [0.35000000000000003, 0.4, 0.43], ['L', 'Al3Ni2', 'Al4Ni3']], [1424.0355579103134, 0.62, [0.5, 0.62, 0.64], ['AlNi', 'Al3Ni5', 'L']]] | [] | [{"comp": 0.026496400000000003, "temp": 913.697, "type": "eut"}, {"comp": 0.736371, "temp": 1633.21, "type": "eut"}] | [{"name": "Ni0.67Al", "comp": 0.500381, "cbounds": [[0.42013, 1406.5], [0.699199, 1633.21]], "tbounds": [[0.457491, 673.15], [0.500381, 1908.88]], "type": "cmp"}] | [{"comp": 0.150782, "temp": 1127.636, "phase": "NiAl3", "phase_comp": 0.250477, "type": "per"}, {"comp": 0.26953900000000003, "temp": 1406.5, "phase": "Ni2Al3", "phase_comp": 0.385246, "type": "per"}] | []
16 | Cu-Ni | https://mpds.io/entry/C107077 | GGA/GGA+U | not fitted | 0 | 0 | 0 | 0 | 0 | 0 | 0 | aze | [] | [] | [] | [] | [] | [] | [] | []
17 | Ni-Sn | https://mpds.io/entry/C108166 | GGA/GGA+U | fitting error: Nelder-Mead algorithm is unable to find physical parameter values. | 0 | 0 | 0 | 0 | 0 | 0 | 0 | cmp | [] | [] | [] | [] | [{"comp": 0.180759, "temp": 1868.71, "type": "eut"}, {"comp": 0.281831, "temp": 1909.2800000000002, "type": "eut"}] | [{"name": "Ni3Sn", "comp": 0.257075, "cbounds": [[0.238658, 1654.1399999999999], [0.267442, 1613.5500000000002]], "tbounds": [[0.267442, 1613.5500000000002], [0.257075, 1924.29]], "type": "cmp"}, {"name": "Ni3Sn2", "comp": 0.402211, "cbounds": [[0.37628700000000004, 1611.7199999999998], [0.43862, 1484.4499999999998]], "tbounds": [[0.40354599999999996, 503.256], [0.402211, 2023.63]], "type": "cmp"}] | [{"comp": 0.811268, "temp": 1485.27, "phase": "Ni3Sn4", "phase_comp": 0.551087, "type": "per"}] | []
18 | Ni-Si | https://mpds.io/entry/C905755 | GGA/GGA+U | TRUE | -203274.3 | 17.48704 | -6305.926 | -45.27298 | 68.81594 | 130.4568 | 0 | cmp | [[981.0867664164404, 0.56, [0.5, 0.56, 0.67], ['SiNi', 'L', 'Si2Ni']], [860.2674843000224, 0.12, [0.0, 0.12, 0.25], ['Ni', 'L', 'SiNi3']], [1013.7040005374434, 0.49, [0.33, 0.49, 0.5], ['SiNi2', 'L', 'SiNi']], [1066.6433438894846, 0.6900000000000001, [0.67, 0.6900000000000001, 1.0], ['Si2Ni', 'L', 'Si']]] | [[1276.1836641144573, 0.33, [0.33, 0.34, 0.35000000000000003], ['SiNi2']], [1068.4945550420757, 0.67, [0.67, 0.68, 0.6900000000000001], ['Si2Ni']], [1013.0429485899687, 0.5, [0.5, 0.51, 0.52], ['SiNi']]] | [[1131.2775258433817, 0.25, [0.23, 0.25, 0.33], ['L', 'SiNi3', 'SiNi2']]] | [] | [{"comp": 0.220078, "temp": 1429.42, "type": "eut"}, {"comp": 0.30723500000000004, "temp": 1511.0300000000002, "type": "eut"}, {"comp": 0.459144, "temp": 1262.2849999999999, "type": "eut"}, {"comp": 0.559054, "temp": 1263.605, "type": "eut"}] | [{"name": "Ni31Si12", "comp": 0.28536, "cbounds": [[0.281738, 873.15], [0.287838, 1510.33]], "tbounds": [[0.281738, 873.15], [0.28536, 1523.25]], "type": "cmp"}, {"name": "Ni1.5Si", "comp": 0.333016, "cbounds": [[0.333016, 1485.5500000000002], [0.416698, 1261.531]], "tbounds": [[0.386961, 1122.592], [0.333016, 1545.2199999999998]], "type": "cmp"}, {"name": "NiSi", "comp": 0.5, "tbounds": [[0.5, 873.15], [0.5, 1287.6]], "type": "cmp"}] | [{"comp": 0.22976400000000002, "temp": 1440.5700000000002, "phase": "Ni3Si", "phase_comp": 0.24990500000000002, "type": "per"}, {"comp": 0.593642, "temp": 1287.58, "phase": "NiSi2", "phase_comp": 0.666794, "type": "per"}] | []
19 | Ni-Sb | https://mpds.io/entry/C903843 | GGA/GGA+U | TRUE | 58875.6 | -107.3397 | 146781.9 | -56.68658 | 35.79925 | 52.54878 | 0 | cmp | [[1126.4507592732111, 0.41000000000000003, [0.29, 0.41000000000000003, 0.5], ['Ni5Sb2', 'L', 'NiSb']], [573.4987904097231, 0.9500000000000001, [0.75, 0.9500000000000001, 1.0], ['NiSb3', 'L', 'Sb']]] | [[1140.720488129331, 0.48, [0.48, 0.49, 0.5], ['NiSb']]] | [[923.7455239948948, 0.67, [0.5, 0.67, 0.75], ['NiSb', 'NiSb2', 'L']], [1144.2487727982798, 0.29, [0.0, 0.29, 0.34], ['Ni', 'Ni5Sb2', 'L']], [847.2844123769902, 0.75, [0.67, 0.75, 0.81], ['NiSb2', 'NiSb3', 'L']]] | [] | [{"comp": 0.20491800000000002, "temp": 1369.25, "type": "eut"}, {"comp": 0.36370600000000003, "temp": 1345.1999999999998, "type": "eut"}, {"comp": 0.9727410000000001, "temp": 881.994, "type": "eut"}] | [{"name": "Ni2.5Sb", "comp": 0.27068200000000003, "cbounds": [[0.24837399999999998, 1199.125], [0.291779, 942.093]], "tbounds": [[0.276592, 802.927], [0.27068200000000003, 1434.48]], "type": "cmp"}, {"name": "NiSb", "comp": 0.48227200000000003, "cbounds": [[0.42985100000000004, 1345.1999999999998], [0.5247809999999999, 894.513]], "tbounds": [[0.48570300000000005, 473.15], [0.48227200000000003, 1419.98]], "type": "cmp"}] | [{"comp": 0.962066, "temp": 894.513, "phase": "NiSb2", "phase_comp": 0.6666030000000001, "type": "per"}] | []
20 | Ga-Ni | https://mpds.io/entry/C108109 | GGA/GGA+U | TRUE | 63804.18 | -109.2909 | -127224.8 | 64.64557 | 35.92005 | 53.42488 | 0 | cmp | [[1230.2996922892894, 0.87, [0.75, 0.87, 1.0], ['GaNi3', 'L', 'Ni']]] | [[1258.0627822499669, 0.75, [0.75, 0.76, 0.77], ['GaNi3']]] | [[1186.9769267912197, 0.59, [0.52, 0.59, 0.62], ['L', 'Ga9Ni13', 'Ga3Ni5']], [1072.2115967852405, 0.4, [0.36, 0.4, 0.59], ['L', 'Ga3Ni2', 'Ga9Ni13']], [457.1934213347797, 0.3, [0.04, 0.3, 0.4], ['L', 'Ga7Ni3', 'Ga3Ni2']], [1210.265203964636, 0.62, [0.6, 0.62, 0.75], ['L', 'Ga3Ni5', 'GaNi3']]] | [] | [{"comp": 0.7039650000000001, "temp": 1470.92, "type": "eut"}] | [{"name": "NiGa", "comp": 0.644872, "cbounds": [[0.42051099999999997, 1221.9589999999998], [0.6936709999999999, 1470.5099999999998]], "tbounds": [[0.449867, 273.15], [0.644872, 1491.6]], "type": "cmp"}] | [{"comp": 0.0053374, "temp": 370.8692, "phase": "NiGa5", "phase_comp": 0.166984, "type": "per"}, {"comp": 0.0304994, "temp": 640.915, "phase": "Ni3Ga7", "phase_comp": 0.300419, "type": "per"}, {"comp": 0.059120799999999994, "temp": 849.223, "phase": "Ni2Ga3", "phase_comp": 0.44872300000000004, "type": "per"}, {"comp": 0.059120799999999994, "temp": 849.223, "phase": "Ni3Ga4", "phase_comp": 0.429279, "type": "per"}, {"comp": 0.136623, "temp": 1062.882, "phase": "Ni13Ga9", "phase_comp": 0.593311, "type": "per"}, {"comp": 0.709684, "temp": 1479.4299999999998, "phase": "Ni3Ga", "phase_comp": 0.752002, "type": "per"}] | []
21 | Al-Fe | https://mpds.io/entry/C904126 | GGA/GGA+U | fitting error: Nelder-Mead algorithm is unable to find physical parameter values. | 0 | 0 | 0 | 0 | 0 | 0 | 0 | cmp | [] | [] | [] | [] | [{"comp": 0.00752039, "temp": 927.93, "type": "eut"}, {"comp": 0.322262, "temp": 1434.8200000000002, "type": "eut"}] | [{"name": "FeAl2.8", "comp": 0.283645, "cbounds": [[0.276401, 873.15], [0.290698, 1434.2199999999998]], "tbounds": [[0.276401, 873.15], [0.283645, 1446.3899999999999]], "type": "cmp"}] | [{"comp": 0.396473, "temp": 1501.31, "phase": "Fe5Al8", "phase_comp": 0.457682, "type": "per"}, {"comp": 0.483795, "temp": 1583.17, "phase": "FeAl", "phase_comp": 0.535456, "type": "per"}] | []
22 | Cu-Fe | https://mpds.io/entry/C101108 | GGA/GGA+U | not fitted | 0 | 0 | 0 | 0 | 0 | 0 | 0 | init error | [] | [] | [] | [] | [] | [] | [] | []
23 | Fe-Sn | https://mpds.io/entry/C907963 | GGA/GGA+U | not fitted | 0 | 0 | 0 | 0 | 0 | 0 | 0 | mig | [] | [] | [] | [] | [{"comp": 0.997329, "temp": 851.274, "type": "eut"}] | [] | [{"comp": 0.979588, "temp": 1172.589, "phase": "Fe1.67Sn", "phase_comp": 0.43461700000000003, "type": "per"}, {"comp": 0.9956149999999999, "temp": 1011.367, "phase": "FeSn", "phase_comp": 0.5, "type": "per"}] | [{"comp": 0.5080129999999999, "cbounds": [[0.2938, 1399.9899999999998], [0.722385, 1399.9899999999998]], "tbounds": [[0.2938, 1399.9899999999998], [0.5080129999999999, 1814.9099999999999]], "type": "mig"}]
24 | Fe-Si | https://mpds.io/entry/C902378 | GGA/GGA+U | TRUE | -114804.8 | -19.20711 | -52707.29 | 58.79931 | 63.03911 | 86.03051 | 0 | cmp | [[1280.734854789684, 0.34, [0.25, 0.34, 0.5], ['Fe3Si', 'L', 'FeSi']], [1106.347071374233, 0.8200000000000001, [0.67, 0.8200000000000001, 1.0], ['FeSi2', 'L', 'Si']], [1236.9024466619016, 0.66, [0.5, 0.66, 0.67], ['FeSi', 'L', 'FeSi2']], [1222.2258938205514, 0.12, [0.0, 0.12, 0.25], ['Fe', 'L', 'Fe3Si']]] | [[1409.1031164306332, 0.48, [0.48, 0.49, 0.5], ['FeSi']], [1345.1280198925501, 0.23, [0.23, 0.24, 0.25], ['Fe3Si']], [1236.1033627246193, 0.67, [0.67, 0.68, 0.6900000000000001], ['FeSi2']]] | [] | [] | [{"comp": 0.317064, "temp": 1464.02, "type": "eut"}, {"comp": 0.34835099999999997, "temp": 1475.5500000000002, "type": "eut"}, {"comp": 0.674194, "temp": 1488.8600000000001, "type": "eut"}, {"comp": 0.736098, "temp": 1485.9099999999999, "type": "eut"}] | [{"name": "Fe2Si", "comp": 0.333016, "cbounds": [[0.330156, 1463.2199999999998], [0.339116, 1363.4699999999998]], "tbounds": [[0.331109, 1312.9899999999998], [0.333016, 1485.1100000000001]], "type": "cmp"}, {"name": "FeSi", "comp": 0.500953, "cbounds": [[0.49542499999999995, 673.15], [0.506481, 1487.85]], "tbounds": [[0.49542499999999995, 673.15], [0.500953, 1683.08]], "type": "cmp"}, {"name": "Fe0.92Si2", "comp": 0.7123520000000001, "cbounds": [[0.7054900000000001, 1488.15], [0.7224550000000001, 1485.1100000000001]], "tbounds": [[0.716546, 1233.312], [0.7123520000000001, 1497.88]], "type": "cmp"}] | [{"comp": 0.24178899999999998, "temp": 1549.1, "phase": "Fe1.72Si0.28", "phase_comp": 0.22093, "type": "per"}] | []
25 | Fe-Sb | https://mpds.io/entry/C903841 | GGA/GGA+U | fitting error: Nelder-Mead algorithm is unable to find physical parameter values. | 0 | 0 | 0 | 0 | 0 | 0 | 0 | cmp | [] | [] | [] | [] | [{"comp": 0.340026, "temp": 1277.1399999999999, "type": "eut"}, {"comp": 0.9717180000000001, "temp": 895.773, "type": "eut"}] | [{"name": "Fe1.27Sb", "comp": 0.43919199999999997, "cbounds": [[0.41288600000000003, 1276.3899999999999], [0.490088, 1019.1709999999999]], "tbounds": [[0.43518900000000005, 473.15], [0.43919199999999997, 1282.78]], "type": "cmp"}] | [{"comp": 0.8560599999999999, "temp": 1019.8149999999999, "phase": "FeSb2", "phase_comp": 0.666413, "type": "per"}] | []
26 | Fe-Ga | https://mpds.io/entry/C901038 | GGA/GGA+U | not fitted | 0 | 0 | 0 | 0 | 0 | 0 | 0 | per | [] | [] | [] | [] | [{"comp": 0.998856, "temp": 556.429, "type": "eut"}] | [] | [{"comp": 0.617883, "temp": 1180.23, "phase": "Fe3Ga4", "phase_comp": 0.5739609999999999, "type": "per"}, {"comp": 0.8364360000000001, "temp": 1096.7150000000001, "phase": "FeGa3", "phase_comp": 0.7512390000000001, "type": "per"}] | []
27 | Fe-Ni | https://mpds.io/entry/C907211 | GGA/GGA+U | not fitted | 0 | 0 | 0 | 0 | 0 | 0 | 0 | aze | [] | [] | [] | [] | [] | [] | [] | []
28 | Ag-Al | https://mpds.io/entry/C906336 | GGA/GGA+U | TRUE | -25474.72 | 19.49554 | 35219.73 | -57.05745 | 22.73512 | 44.28955 | 0 | cmp | [[724.2013737396925, 0.13, [0.0, 0.13, 0.25], ['Ag', 'L', 'AlAg3']], [598.1994132850192, 0.6900000000000001, [0.33, 0.6900000000000001, 1.0], ['AlAg2', 'L', 'Al']]] | [[791.9272067150631, 0.25, [0.25, 0.26, 0.27], ['AlAg3']]] | [[746.5575733470071, 0.33, [0.25, 0.33, 0.37], ['AlAg3', 'AlAg2', 'L']]] | [] | [{"comp": 0.628788, "temp": 880.28, "type": "eut"}] | [] | [] | []
29 | Ag-Cu | https://mpds.io/entry/C120115 | GGA/GGA+U | TRUE | -6972.881 | 20.95615 | 24209.05 | -21.32752 | 14.58123 | 20.83013 | 0 | eut | [[779.9463629389166, 0.39, [0.0, 0.39, 1.0], ['Ag', 'L', 'Cu']]] | [] | [] | [] | [{"comp": 0.39265700000000003, "temp": 1053.095, "type": "eut"}] | [] | [] | []
30 | Ag-Sn | https://mpds.io/entry/C906817 | GGA/GGA+U | not fitted | 0 | 0 | 0 | 0 | 0 | 0 | 0 | eut | [] | [] | [] | [] | [{"comp": 0.947488, "temp": 583.265, "type": "eut"}] | [] | [{"comp": 0.20197900000000002, "temp": 1032.755, "phase": "Ag0.8Sn0.2", "phase_comp": 0.134769, "type": "per"}, {"comp": 0.48967799999999995, "temp": 815.129, "phase": "Ag3Sn", "phase_comp": 0.249333, "type": "per"}] | []
31 | Ag-Si | https://mpds.io/entry/C907025 | GGA/GGA+U | TRUE | 15854.56 | -3.448007 | -19744.85 | 7.238832 | 1.887939 | 2.573853 | 0 | eut | [[836.0360643456169, 0.1, [0.0, 0.1, 1.0], ['Ag', 'L', 'Si']]] | [] | [] | [] | [{"comp": 0.09988559999999999, "temp": 1109.186, "type": "eut"}] | [] | [] | []
32 | Ag-Sb | https://mpds.io/entry/C107008 | GGA/GGA+U | not fitted | 0 | 0 | 0 | 0 | 0 | 0 | 0 | eut | [] | [] | [] | [] | [{"comp": 0.454226, "temp": 726.098, "type": "eut"}] | [] | [{"comp": 0.156034, "temp": 974.942, "phase": "Ag0.84Sb0.16", "phase_comp": 0.12695399999999998, "type": "per"}] | []
33 | Ag-Ga | https://mpds.io/entry/C103003 | GGA/GGA+U | not fitted | 0 | 0 | 0 | 0 | 0 | 0 | 0 | eut | [] | [] | [] | [] | [{"comp": 0.996778, "temp": 295.32939999999996, "type": "eut"}] | [] | [{"comp": 0.304879, "temp": 881.9789999999999, "phase": "Ag0.75Ga0.25", "phase_comp": 0.222836, "type": "per"}, {"comp": 0.560373, "temp": 710.406, "phase": "Ag2Ga", "phase_comp": 0.301182, "type": "per"}, {"comp": 0.8443120000000001, "temp": 576.635, "phase": "Ag2Ga3", "phase_comp": 0.40240200000000004, "type": "per"}] | []
34 | Ag-Ni | https://mpds.io/entry/C120003 | GGA/GGA+U | not fitted | 0 | 0 | 0 | 0 | 0 | 0 | 0 | mig | [] | [] | [] | [] | [] | [] | [] | [{"comp": 0.523451, "cbounds": [[0.041051000000000004, 1708.15], [0.968795, 1710.9]], "tbounds": [[0.041051000000000004, 1708.15], [0.523451, 2880.85]], "type": "mig"}]
35 | Ag-Fe | none | GGA/GGA+U | not fitted | 0 | 0 | 0 | 0 | 0 | 0 | none | init error | [] | [] | [] | [] | [] | [] | [] | []
36 | Al-Pb | https://mpds.io/entry/C902489 | GGA/GGA+U | not fitted | 0 | 0 | 0 | 0 | 0 | 0 | 0 | mig | [] | [] | [] | [] | [] | [] | [] | [{"comp": 0.38792000000000004, "cbounds": [[0.006687729999999999, 928.5989999999999], [0.9891179999999999, 928.5989999999999]], "tbounds": [[0.006687729999999999, 928.5989999999999], [0.38792000000000004, 1672.85]], "type": "mig"}]
37 | Cu-Pb | https://mpds.io/entry/C902986 | GGA/GGA+U | not fitted | 0 | 0 | 0 | 0 | 0 | 0 | 0 | mig | [] | [] | [] | [] | [{"comp": 0.997331, "temp": 598.847, "type": "eut"}] | [] | [] | [{"comp": 0.36408700000000005, "cbounds": [[0.146397, 1227.3310000000001], [0.670034, 1227.3310000000001]], "tbounds": [[0.0, 598.9739999999999], [0.36408700000000005, 1261.036]], "type": "mig"}]
38 | Pb-Sn | https://mpds.io/entry/C904214 | GGA/GGA+U | TRUE | 11770.65 | -9.808928 | -16039.13 | 36.00165 | 8.267431 | 11.06393 | 0 | eut | [[183.2685632412909, 0.75, [0.0, 0.75, 1.0], ['Pb', 'L', 'Sn']]] | [] | [] | [] | [{"comp": 0.7480629999999999, "temp": 456.418, "type": "eut"}] | [] | [] | []
39 | Pb-Si | none | GGA/GGA+U | not fitted | 0 | 0 | 0 | 0 | 0 | 0 | none | init error | [] | [] | [] | [] | [] | [] | [] | []
40 | Pb-Sb | https://mpds.io/entry/C907457 | GGA/GGA+U | not fitted | 0 | 0 | 0 | 0 | 0 | 0 | 0 | eut | [] | [] | [] | [] | [{"comp": 0.174798, "temp": 518.672, "type": "eut"}] | [] | [] | []
41 | Ga-Pb | https://mpds.io/entry/C103350 | GGA/GGA+U | not fitted | 0 | 0 | 0 | 0 | 0 | 0 | 0 | mig | [] | [] | [] | [] | [{"comp": 0.94186, "temp": 599.987, "type": "eut"}] | [] | [] | [{"comp": 0.451391, "cbounds": [[0.0005719400000000001, 523.15], [1.0, 612.229]], "tbounds": [[0.0005719400000000001, 523.15], [0.451391, 863.545]], "type": "mig"}]
42 | Ni-Pb | https://mpds.io/entry/C905795 | GGA/GGA+U | not fitted | 0 | 0 | 0 | 0 | 0 | 0 | 0 | mig | [] | [] | [] | [] | [] | [] | [] | [{"comp": 0.280031, "cbounds": [[0.11248799999999999, 1613.02], [0.5649190000000001, 1612.3000000000002]], "tbounds": [[0.5649190000000001, 1612.3000000000002], [0.280031, 1823.7800000000002]], "type": "mig"}]
43 | Fe-Pb | https://mpds.io/entry/C108106 | GGA/GGA+U | not fitted | 0 | 0 | 0 | 0 | 0 | 0 | 0 | mig | [] | [] | [] | [] | [] | [] | [] | [{"comp": 0.5434519999999999, "cbounds": [[0.0, 1805.27], [0.99542, 1667.2800000000002]], "tbounds": [[0.0, 1667.2800000000002], [0.5434519999999999, 4275.94]], "type": "mig"}]
44 | Ag-Pb | https://mpds.io/entry/C907699 | GGA/GGA+U | TRUE | 27450.44 | -21.06382 | 7786.063 | -8.14408 | 1.621841 | 2.87614 | 0 | eut | [[372.9350930287068, 0.9500000000000001, [0.0, 0.9500000000000001, 1.0], ['Ag', 'L', 'Pb']]] | [] | [] | [] | [{"comp": 0.949867, "temp": 646.085, "type": "eut"}] | [] | [] | []
45 | Al-Zn | https://mpds.io/entry/C100056 | GGA/GGA+U | TRUE | -11418.06 | 30.18498 | -24023.33 | 29.29589 | 5.496298 | 0 | 0 | eut | [] | [] | [] | [] | [{"comp": 0.8863979999999999, "temp": 654.53, "type": "eut"}] | [] | [] | []
46 | Cu-Zn | https://mpds.io/entry/C103267 | GGA/GGA+U | TRUE | 24714.86 | -24.73713 | -4610.572 | 18.78925 | 52.3581 | 0 | 0 | per | [] | [] | [] | [] | [] | [] | [{"comp": 0.7983669999999999, "temp": 969.809, "phase": "Cu0.7Zn2", "phase_comp": 0.724933, "type": "per"}, {"comp": 0.884019, "temp": 869.153, "phase": "Cu0.2Zn0.8", "phase_comp": 0.7901260000000001, "type": "per"}] | []
47 | Sn-Zn | https://mpds.io/entry/C902457 | GGA/GGA+U | TRUE | 5917.384 | 3.107603 | 8928.333 | -19.2166 | 5.35117 | 7.274334 | 0 | eut | [[198.88991906529174, 0.14, [0.0, 0.14, 1.0], ['Sn', 'L', 'Zn']]] | [] | [] | [] | [{"comp": 0.143157, "temp": 472.03499999999997, "type": "eut"}] | [] | [] | []
48 | Si-Zn | https://mpds.io/entry/C902115 | GGA/GGA+U | fitting error: Nelder-Mead algorithm is unable to find physical parameter values. | 0 | 0 | 0 | 0 | 0 | 0 | 0 | eut | [] | [] | [] | [] | [{"comp": 0.9980939999999999, "temp": 692.3589999999999, "type": "eut"}] | [] | [] | []
49 | Sb-Zn | https://mpds.io/entry/C103618 | GGA/GGA+U | not fitted | 0 | 0 | 0 | 0 | 0 | 0 | 0 | eut | [] | [] | [] | [] | [{"comp": 0.30537600000000004, "temp": 779.105, "type": "eut"}, {"comp": 0.579299, "temp": 836.847, "type": "eut"}, {"comp": 0.9858939999999999, "temp": 687.126, "type": "eut"}] | [{"name": "Zn6.67Sb5", "comp": 0.5590930000000001, "cbounds": [[0.535837, 795.16], [0.565574, 836.67]], "tbounds": [[0.546702, 573.15], [0.5590930000000001, 840.0409999999999]], "type": "cmp"}, {"name": "Zn5Sb4", "comp": 0.5969789999999999, "cbounds": [[0.578917, 710.0989999999999], [0.601868, 813.268]], "tbounds": [[0.578917, 710.0989999999999], [0.5969789999999999, 840.5749999999999]], "type": "cmp"}] | [{"comp": 0.453107, "temp": 817.6, "phase": "ZnSb", "phase_comp": 0.5, "type": "per"}, {"comp": 0.9496760000000001, "temp": 733.16, "phase": "Zn3Sb2", "phase_comp": 0.611132, "type": "per"}] | []
50 | Ga-Zn | https://mpds.io/entry/C901143 | GGA/GGA+U | TRUE | -2487.65 | 16.28953 | 4034.44 | -5.499563 | 1.830193 | 2.184816 | 0 | eut | [[24.86959524411111, 0.04, [0.0, 0.04, 1.0], ['Ga', 'L', 'Zn']]] | [] | [] | [] | [{"comp": 0.038098900000000005, "temp": 298.015, "type": "eut"}] | [] | [] | []
51 | Ni-Zn | https://mpds.io/entry/C1600352 | GGA/GGA+U | TRUE | 239272.8 | -225.4414 | 66821.19 | 7.565632 | 33.85775 | 49.66485 | 0 | cmp | [] | [[1064.6160985590468, 0.5, [0.5, 0.51, 0.52], ['ZnNi']]] | [[880.1486157611743, 0.77, [0.5, 0.77, 0.81], ['ZnNi', 'Zn53Ni16', 'L']], [859.2679275820725, 0.85, [0.77, 0.85, 0.86], ['Zn53Ni16', 'Zn11Ni2', 'L']]] | [] | [{"comp": 0.695488, "temp": 1151.466, "type": "eut"}] | [{"name": "Zn11Ni2", "comp": 0.7390389999999999, "cbounds": [[0.719405, 944.615], [0.843119, 764.5840000000001]], "tbounds": [[0.736942, 399.65799999999996], [0.7390389999999999, 1161.138]], "type": "cmp"}] | [{"comp": 0.986263, "temp": 764.79, "phase": "Zn22Ni3", "phase_comp": 0.843119, "type": "per"}] | []
52 | Fe-Zn | https://mpds.io/entry/C100165 | GGA/GGA+U | not fitted | 0 | 0 | 0 | 0 | 0 | 0 | 0 | per | [] | [] | [] | [] | [{"comp": 0.998791, "temp": 703.376, "type": "eut"}] | [] | [{"comp": 0.917401, "temp": 1058.1799999999998, "phase": "Zn10Fe3", "phase_comp": 0.695578, "type": "per"}, {"comp": 0.964859, "temp": 948.7189999999999, "phase": "Zn9Fe", "phase_comp": 0.892871, "type": "per"}, {"comp": 0.988751, "temp": 809.472, "phase": "Zn13Fe", "phase_comp": 0.927945, "type": "per"}] | []
53 | Ag-Zn | https://mpds.io/entry/C906772 | GGA/GGA+U | not fitted | 0 | 0 | 0 | 0 | 0 | 0 | 0 | per | [] | [] | [] | [] | [] | [] | [] | []
54 | Pb-Zn | https://mpds.io/entry/C1600361 | GGA/GGA+U | not fitted | 0 | 0 | 0 | 0 | 0 | 0 | 0 | mig | [] | [] | [] | [] | [] | [] | [] | [{"comp": 0.7561969999999999, "cbounds": [[0.0152881, 591.447], [1.0, 591.447]], "tbounds": [[0.0152881, 591.447], [0.7561969999999999, 1066.561]], "type": "mig"}]
55 | Al-Co | https://mpds.io/entry/C905369 | GGA/GGA+U | TRUE | 28352.05 | -97.49796 | -131527.1 | 38.90909 | 42.48819 | 59.58611 | 0 | cmp | [[1413.0506145870536, 0.89, [0.5, 0.89, 1.0], ['AlCo', 'L', 'Co']], [650.5285519932148, 0.01, [0.0, 0.01, 0.18], ['Al', 'L', 'Al9Co2']]] | [[1699.2495858467614, 0.5, [0.5, 0.51, 0.52], ['AlCo']]] | [[1274.5417654281296, 0.29, [0.23, 0.29, 0.5], ['L', 'Al5Co2', 'AlCo']], [1082.486405785874, 0.18, [0.13, 0.18, 0.29], ['L', 'Al9Co2', 'Al5Co2']]] | [] | [{"comp": 0.00215338, "temp": 929.524, "type": "eut"}, {"comp": 0.799285, "temp": 1674.0700000000002, "type": "eut"}] | [{"name": "CoAl", "comp": 0.499428, "cbounds": [[0.455204, 1443.4499999999998], [0.6687000000000001, 1672.9499999999998]], "tbounds": [[0.493328, 473.15], [0.499428, 1972.5900000000001]], "type": "cmp"}] | [{"comp": 0.115255, "temp": 1228.7469999999998, "phase": "Co2Al9", "phase_comp": 0.183378, "type": "per"}, {"comp": 0.211051, "temp": 1408.5099999999998, "phase": "Co6Al19", "phase_comp": 0.25695799999999996, "type": "per"}, {"comp": 0.249131, "temp": 1442.9, "phase": "Co2Al5", "phase_comp": 0.29107900000000003, "type": "per"}] | []
56 | Co-Cu | https://mpds.io/entry/C903305 | GGA/GGA+U | not fitted | 0 | 0 | 0 | 0 | 0 | 0 | 0 | init error | [] | [] | [] | [] | [] | [] | [] | []
57 | Co-Sn | https://mpds.io/entry/C904238 | GGA/GGA+U | fitting error: Nelder-Mead algorithm is unable to find physical parameter values. | 0 | 0 | 0 | 0 | 0 | 0 | 0 | cmp | [] | [] | [] | [] | [{"comp": 0.20845, "temp": 1399.27, "type": "eut"}, {"comp": 0.9940349999999999, "temp": 502.715, "type": "eut"}] | [{"name": "Co3Sn2", "comp": 0.40049599999999996, "cbounds": [[0.37743000000000004, 1398.3400000000001], [0.417842, 1231.69]], "tbounds": [[0.40240200000000004, 273.15], [0.40049599999999996, 1472.9499999999998]], "type": "cmp"}] | [{"comp": 0.78378, "temp": 1239.344, "phase": "CoSn", "phase_comp": 0.500381, "type": "per"}, {"comp": 0.961466, "temp": 827.742, "phase": "CoSn2", "phase_comp": 0.666984, "type": "per"}] | []
58 | Co-Si | https://mpds.io/entry/C905748 | GGA/GGA+U | TRUE | 58655.3 | -138.8046 | 344989.9 | -230.3835 | 53.07102 | 76.86553 | 0 | cmp | [[1176.3569534253925, 0.11, [0.0, 0.11, 0.33], ['Co', 'L', 'Co2Si']], [1201.9580888492446, 0.84, [0.67, 0.84, 1.0], ['CoSi2', 'L', 'Si']]] | [[1459.0479947345384, 0.5, [0.5, 0.51, 0.52], ['CoSi']]] | [[1275.3326948221638, 0.33, [0.26, 0.33, 0.5], ['L', 'Co2Si', 'CoSi']], [1323.053234685609, 0.67, [0.5, 0.67, 0.72], ['CoSi', 'CoSi2', 'L']]] | [] | [{"comp": 0.226574, "temp": 1468.87, "type": "eut"}, {"comp": 0.394379, "temp": 1559.48, "type": "eut"}, {"comp": 0.611955, "temp": 1583.58, "type": "eut"}, {"comp": 0.7741800000000001, "temp": 1532.9899999999998, "type": "eut"}] | [{"name": "Co2Si", "comp": 0.337591, "cbounds": [[0.330728, 1593.0900000000001], [0.356843, 1558.7599999999998]], "tbounds": [[0.346359, 1511.4899999999998], [0.337591, 1605.2599999999998]], "type": "cmp"}, {"name": "CoSi", "comp": 0.505719, "cbounds": [[0.48875300000000005, 1273.15], [0.52154, 1583.08]], "tbounds": [[0.48875300000000005, 1273.15], [0.505719, 1733.1100000000001]], "type": "cmp"}, {"name": "CoSi2", "comp": 0.666413, "tbounds": [[0.666413, 1273.15], [0.666413, 1599.3000000000002]], "type": "cmp"}] | [{"comp": 0.231634, "temp": 1475.48, "phase": "Co3Si", "phase_comp": 0.252192, "type": "per"}] | []
59 | Co-Sb | https://mpds.io/entry/C903842 | GGA/GGA+U | fitting error: Nelder-Mead algorithm is unable to find physical parameter values. | 0 | 0 | 0 | 0 | 0 | 0 | 0 | cmp | [] | [] | [] | [] | [{"comp": 0.288659, "temp": 1386.21, "type": "eut"}, {"comp": 0.9727939999999999, "temp": 885.1899999999999, "type": "eut"}] | [{"name": "CoSb", "comp": 0.486085, "cbounds": [[0.43995399999999996, 1385.3899999999999], [0.5112559999999999, 1235.643]], "tbounds": [[0.48989699999999997, 473.15], [0.486085, 1488.1799999999998]], "type": "cmp"}] | [{"comp": 0.8960089999999999, "temp": 1202.336, "phase": "CoSb2", "phase_comp": 0.6666030000000001, "type": "per"}, {"comp": 0.9172119999999999, "temp": 1146.891, "phase": "CoSb3", "phase_comp": 0.7499049999999999, "type": "per"}] | []
60 | Co-Ga | https://mpds.io/entry/C903233 | GGA/GGA+U | not fitted | 0 | 0 | 0 | 0 | 0 | 0 | 0 | per | [] | [] | [] | [] | [] | [] | [{"comp": 0.28861666666666663, "temp": 1476.3333333333333, "phase": "CoGa", "phase_comp": 0.239611, "type": "per"}, {"comp": 0.799946, "temp": 1123.248, "phase": "CoGa3", "phase_comp": 0.7499049999999999, "type": "per"}] | []
61 | Co-Ni | https://mpds.io/entry/C905789 | GGA/GGA+U | not fitted | 0 | 0 | 0 | 0 | 0 | 0 | 0 | aze | [] | [] | [] | [] | [] | [] | [] | []
62 | Co-Fe | https://mpds.io/entry/C100095 | GGA/GGA+U | not fitted | 0 | 0 | 0 | 0 | 0 | 0 | 0 | aze | [] | [] | [] | [] | [] | [] | [] | []
63 | Ag-Co | https://mpds.io/entry/C107002 | GGA/GGA+U | not fitted | 0 | 0 | 0 | 0 | 0 | 0 | 0 | mig | [] | [] | [] | [] | [] | [] | [] | [{"comp": 0.643734, "cbounds": [[0.0423979, 1761.0500000000002], [0.9963609999999999, 1761.0500000000002]], "tbounds": [[0.0423979, 1761.0500000000002], [0.643734, 3464.48]], "type": "mig"}]
64 | Co-Pb | none | GGA/GGA+U | not fitted | 0 | 0 | 0 | 0 | 0 | 0 | none | init error | [] | [] | [] | [] | [] | [] | [] | []
65 | Co-Zn | https://mpds.io/entry/C100103 | GGA/GGA+U | not fitted | 0 | 0 | 0 | 0 | 0 | 0 | 0 | per | [] | [] | [] | [] | [{"comp": 0.997472, "temp": 696.521, "type": "eut"}] | [] | [{"comp": 0.642293, "temp": 1240.416, "phase": "ZnCo", "phase_comp": 0.48093800000000003, "type": "per"}, {"comp": 0.715341, "temp": 1169.72, "phase": "Zn11Co2", "phase_comp": 0.668891, "type": "per"}, {"comp": 0.927018, "temp": 1022.155, "phase": "Zn15Co2", "phase_comp": 0.869615, "type": "per"}, {"comp": 0.9635039999999999, "temp": 965.0749999999999, "phase": "Zn7.8Co", "phase_comp": 0.871712, "type": "per"}, {"comp": 0.988735, "temp": 844.5459999999999, "phase": "Zn13Co", "phase_comp": 0.916508, "type": "per"}] | []
66 | Al-In | https://mpds.io/entry/C902482 | GGA/GGA+U | not fitted | 0 | 0 | 0 | 0 | 0 | 0 | 0 | mig | [] | [] | [] | [] | [{"comp": 0.0503241, "temp": 927.712, "type": "eut"}] | [] | [] | [{"comp": 0.410598, "cbounds": [[0.0, 948.994], [0.991802, 480.35299999999995]], "tbounds": [[0.0, 480.35299999999995], [0.410598, 1107.07]], "type": "mig"}]
67 | Cu-In | https://mpds.io/entry/C902251 | GGA/GGA+U | not fitted | 0 | 0 | 0 | 0 | 0 | 0 | 0 | eut | [] | [] | [] | [] | [{"comp": 0.25511700000000004, "temp": 955.626, "type": "eut"}, {"comp": 0.989339, "temp": 425.726, "type": "eut"}] | [{"name": "Cu9In4", "comp": 0.287838, "cbounds": [[0.264583, 955.005], [0.314907, 951.66]], "tbounds": [[0.273542, 887.823], [0.287838, 966.713]], "type": "cmp"}] | [{"comp": 0.214342, "temp": 991.669, "phase": "Cu0.8In0.2", "phase_comp": 0.169844, "type": "per"}, {"comp": 0.919907, "temp": 587.0129999999999, "phase": "Cu1.1In0.9", "phase_comp": 0.40106699999999995, "type": "per"}] | []
68 | In-Sn | https://mpds.io/entry/C905323 | GGA/GGA+U | fitting error: Nelder-Mead algorithm is unable to find physical parameter values. | 0 | 0 | 0 | 0 | 0 | 0 | 0 | eut | [] | [] | [] | [] | [{"comp": 0.463667, "temp": 392.85299999999995, "type": "eut"}] | [] | [] | []
69 | In-Si | https://mpds.io/entry/C905999 | GGA/GGA+U | not fitted | 0 | 0 | 0 | 0 | 0 | 0 | 0 | init error | [] | [] | [] | [] | [] | [] | [] | []
70 | In-Sb | https://mpds.io/entry/C103435 | GGA/GGA+U | not fitted | 0 | 0 | 0 | 0 | 0 | 0 | 0 | eut | [] | [] | [] | [] | [{"comp": 0.6875709999999999, "temp": 760.12, "type": "eut"}] | [{"name": "InSb", "comp": 0.500381, "tbounds": [[0.500381, 428.15], [0.500381, 793.292]], "type": "cmp"}] | [] | []
71 | Ga-In | https://mpds.io/entry/C905672 | GGA/GGA+U | TRUE | 3483.365 | 4.28678 | 3785.812 | -11.90787 | 1.424251 | 1.924914 | 0 | eut | [[13.504509228986592, 0.14, [0.0, 0.14, 1.0], ['Ga', 'L', 'In']]] | [] | [] | [] | [{"comp": 0.13979, "temp": 286.6545, "type": "eut"}] | [] | [] | []
72 | In-Ni | https://mpds.io/entry/C1201670 | GGA/GGA+U | TRUE | 225258.6 | -217.0109 | -297925.9 | 255.8045 | 50.97162 | 72.15805 | 0 | cmp | [[200.1469947899684, 0.02, [0.0, 0.02, 0.3], ['In', 'L', 'In7Ni3']], [904.1116023558958, 0.73, [0.5, 0.73, 1.0], ['InNi', 'L', 'Ni']]] | [[948.5287654745745, 0.48, [0.48, 0.49, 0.5], ['InNi']]] | [[904.8425254185735, 0.3, [0.25, 0.3, 0.5], ['L', 'In7Ni3', 'InNi']]] | [] | [{"comp": 0.532792, "temp": 1205.426, "type": "eut"}, {"comp": 0.742157, "temp": 1205.87, "type": "eut"}] | [{"name": "NiIn", "comp": 0.464926, "cbounds": [[0.41307699999999997, 1163.4789999999998], [0.503431, 1205.032]], "tbounds": [[0.446817, 1080.374], [0.464926, 1226.149]], "type": "cmp"}, {"name": "Ni1.8In", "comp": 0.6399159999999999, "cbounds": [[0.57987, 1205.032], [0.688715, 1205.032]], "tbounds": [[0.654975, 784.394], [0.6399159999999999, 1244.882]], "type": "cmp"}] | [{"comp": 0.0322403, "temp": 721.287, "phase": "Ni3In7", "phase_comp": 0.30003799999999997, "type": "per"}, {"comp": 0.266582, "temp": 1162.295, "phase": "Ni2In3", "phase_comp": 0.39992400000000006, "type": "per"}] | []
73 | Fe-In | https://mpds.io/entry/C108101 | GGA/GGA+U | not fitted | 0 | 0 | 0 | 0 | 0 | 0 | 0 | mig | [] | [] | [] | [] | [] | [] | [] | [{"comp": 0.433664, "cbounds": [[0.054386000000000004, 1744.1799999999998], [0.903613, 1744.1799999999998]], "tbounds": [[0.054386000000000004, 1744.1799999999998], [0.433664, 2424.64]], "type": "mig"}]
74 | Ag-In | https://mpds.io/entry/C100004 | GGA/GGA+U | not fitted | 0 | 0 | 0 | 0 | 0 | 0 | 0 | per | [] | [] | [] | [] | [{"comp": 0.9843000000000001, "temp": 418.62199999999996, "type": "eut"}] | [] | [{"comp": 0.280094, "temp": 968.163, "phase": "Ag0.75In0.25", "phase_comp": 0.25772, "type": "per"}, {"comp": 0.932509, "temp": 579.6289999999999, "phase": "Ag9In4", "phase_comp": 0.327297, "type": "per"}, {"comp": 0.9723050000000001, "temp": 442.45099999999996, "phase": "AgIn2", "phase_comp": 0.666413, "type": "per"}] | []
75 | In-Pb | https://mpds.io/entry/C905723 | GGA/GGA+U | not fitted | 0 | 0 | 0 | 0 | 0 | 0 | 0 | init error | [] | [] | [] | [] | [] | [] | [] | []
76 | In-Zn | https://mpds.io/entry/C904994 | GGA/GGA+U | fitting error: Nelder-Mead algorithm is unable to find physical parameter values. | 0 | 0 | 0 | 0 | 0 | 0 | 0 | eut | [] | [] | [] | [] | [{"comp": 0.0470944, "temp": 416.504, "type": "eut"}] | [] | [] | []
77 | Co-In | https://mpds.io/entry/C1600431 | GGA/GGA+U | not fitted | 0 | 0 | 0 | 0 | 0 | 0 | 0 | mig | [] | [] | [] | [] | [{"comp": 0.997522, "temp": 823.784, "type": "eut"}] | [] | [] | [{"comp": 0.634769, "cbounds": [[0.246528, 1556.27], [0.916612, 1556.27]], "tbounds": [[0.246528, 1556.27], [0.634769, 1780.6999999999998]], "type": "mig"}]
78 | Al-Bi | https://mpds.io/entry/C904458 | GGA/GGA+U | not fitted | 0 | 0 | 0 | 0 | 0 | 0 | 0 | mig | [] | [] | [] | [] | [] | [] | [] | [{"comp": 0.201482, "cbounds": [[0.0, 933.324], [0.995039, 544.425]], "tbounds": [[0.0, 544.425], [0.201482, 1335.9699999999998]], "type": "mig"}]
79 | Bi-Cu | https://mpds.io/entry/C2002030 | GGA/GGA+U | fitting error: Nelder-Mead algorithm is unable to find physical parameter values. | 0 | 0 | 0 | 0 | 0 | 0 | 0 | eut | [] | [] | [] | [] | [{"comp": 0.00228746, "temp": 543.601, "type": "eut"}] | [] | [] | []
80 | Bi-Sn | https://mpds.io/entry/C104041 | GGA/GGA+U | TRUE | -5274.168 | 17.6436 | 2422.24 | -6.637393 | 2.303918 | 2.790257 | 0 | eut | [[140.74854890441082, 0.62, [0.0, 0.62, 1.0], ['Bi', 'L', 'Sn']]] | [] | [] | [] | [{"comp": 0.623513, "temp": 413.895, "type": "eut"}] | [] | [] | []
81 | Bi-Si | none | GGA/GGA+U | not fitted | 0 | 0 | 0 | 0 | 0 | 0 | none | init error | [] | [] | [] | [] | [] | [] | [] | []
82 | Bi-Sb | https://mpds.io/entry/C905065 | GGA/GGA+U | not fitted | 0 | 0 | 0 | 0 | 0 | 0 | 0 | aze | [] | [] | [] | [] | [] | [] | [] | []
83 | Bi-Ga | https://mpds.io/entry/C903445 | GGA/GGA+U | not fitted | 0 | 0 | 0 | 0 | 0 | 0 | 0 | mig | [] | [] | [] | [] | [] | [] | [] | [{"comp": 0.667286, "cbounds": [[0.38372100000000003, 495.375], [0.916127, 495.375]], "tbounds": [[0.0, 423.15], [0.667286, 533.406]], "type": "mig"}]
84 | Bi-Ni | https://mpds.io/entry/C903824 | GGA/GGA+U | not fitted | 0 | 0 | 0 | 0 | 0 | 0 | 0 | per | [] | [] | [] | [] | [{"comp": 0.0015249699999999998, "temp": 535.856, "type": "eut"}] | [] | [{"comp": 0.139916, "temp": 726.512, "phase": "NiBi3", "phase_comp": 0.24990500000000002, "type": "per"}, {"comp": 0.24990500000000002, "temp": 901.649, "phase": "NiBi", "phase_comp": 0.48989699999999997, "type": "per"}] | []
85 | Bi-Fe | none | GGA/GGA+U | not fitted | 0 | 0 | 0 | 0 | 0 | 0 | none | init error | [] | [] | [] | [] | [] | [] | [] | []
86 | Ag-Bi | https://mpds.io/entry/C903275 | GGA/GGA+U | TRUE | 29717.93 | -39.84949 | 11425.18 | -19.5531 | 11.3661 | 16.4496 | 0 | eut | [[261.5710476859887, 0.9500000000000001, [0.0, 0.9500000000000001, 1.0], ['Ag', 'L', 'Bi']]] | [] | [] | [] | [{"comp": 0.9498380000000001, "temp": 534.721, "type": "eut"}] | [] | [] | []
87 | Bi-Pb | https://mpds.io/entry/C980942 | GGA/GGA+U | TRUE | -8453.214 | 20.85643 | -12738.21 | 18.05053 | 9.709041 | 14.6268 | 0 | eut | [[178.67508153200924, 0.44, [0.0, 0.44, 1.0], ['Bi', 'L', 'Pb']]] | [] | [] | [] | [{"comp": 0.441302, "temp": 451.82399999999996, "type": "eut"}] | [] | [{"comp": 0.612084, "temp": 524.216, "phase": "Pb0.7Bi0.3", "phase_comp": 0.702059, "type": "per"}] | []
88 | Bi-Zn | https://mpds.io/entry/C1201713 | GGA/GGA+U | not fitted | 0 | 0 | 0 | 0 | 0 | 0 | 0 | mig | [] | [] | [] | [] | [{"comp": 0.05934679999999999, "temp": 527.382, "type": "eut"}] | [] | [] | [{"comp": 0.8690399999999999, "cbounds": [[0.00413705, 541.952], [1.0, 691.512]], "tbounds": [[0.012009700000000002, 473.15], [0.8690399999999999, 852.572]], "type": "mig"}]
89 | Bi-Co | none | GGA/GGA+U | not fitted | 0 | 0 | 0 | 0 | 0 | 0 | none | init error | [] | [] | [] | [] | [] | [] | [] | []
90 | Bi-In | https://mpds.io/entry/C907702 | GGA/GGA+U | not fitted | 0 | 0 | 0 | 0 | 0 | 0 | 0 | eut | [] | [] | [] | [] | [{"comp": 0.47002499999999997, "temp": 379.03299999999996, "type": "eut"}, {"comp": 0.770277, "temp": 343.51289999999995, "type": "eut"}] | [{"name": "InBi", "comp": 0.5, "tbounds": [[0.5, 180.14999999999998], [0.5, 382.091]], "type": "cmp"}] | [] | []
91 | Al-Mg | https://mpds.io/entry/C108010 | GGA/GGA+U | fitting error: Nelder-Mead algorithm is unable to find physical parameter values. | 0 | 0 | 0 | 0 | 0 | 0 | 0 | cmp | [] | [] | [] | [] | [{"comp": 0.386674, "temp": 762.1949999999999, "type": "eut"}, {"comp": 0.417066, "temp": 762.181, "type": "eut"}, {"comp": 0.688215, "temp": 750.769, "type": "eut"}] | [{"name": "Mg28Al45", "comp": 0.397636, "cbounds": [[0.395539, 466.15], [0.422036, 735.068]], "tbounds": [[0.395539, 466.15], [0.397636, 762.8209999999999]], "type": "cmp"}] | [] | []
92 | Cu-Mg | https://mpds.io/entry/C906729 | GGA/GGA+U | TRUE | -31052.75 | -10.91408 | -68309.29 | 66.19079 | 10.54221 | 15.46559 | 0 | cmp | [[550.6761901608393, 0.58, [0.33, 0.58, 0.67], ['MgCu2', 'L', 'Mg2Cu']], [717.0498654525496, 0.19, [0.0, 0.19, 0.33], ['Cu', 'L', 'MgCu2']], [522.4607488980645, 0.85, [0.67, 0.85, 1.0], ['Mg2Cu', 'L', 'Mg']]] | [[819.9277936106479, 0.33, [0.33, 0.34, 0.35000000000000003], ['MgCu2']], [568.0738582449972, 0.67, [0.67, 0.68, 0.6900000000000001], ['Mg2Cu']]] | [] | [] | [{"comp": 0.22010100000000002, "temp": 994.1469999999999, "type": "eut"}, {"comp": 0.574707, "temp": 822.939, "type": "eut"}, {"comp": 0.858082, "temp": 756.712, "type": "eut"}] | [{"name": "MgCu2", "comp": 0.332825, "tbounds": [[0.332825, 673.15], [0.332825, 1086.657]], "type": "cmp"}, {"name": "Mg2Cu", "comp": 0.6666030000000001, "tbounds": [[0.6666030000000001, 673.15], [0.6666030000000001, 838.482]], "type": "cmp"}] | [] | []
93 | Mg-Sn | https://mpds.io/entry/C907689 | GGA/GGA+U | fitting error: Nelder-Mead algorithm is unable to find physical parameter values. | 0 | 0 | 0 | 0 | 0 | 0 | 0 | cmp | [] | [] | [] | [] | [{"comp": 0.103476, "temp": 871.5, "type": "eut"}, {"comp": 0.911237, "temp": 560.8309999999999, "type": "eut"}] | [{"name": "Mg2Sn", "comp": 0.333016, "tbounds": [[0.333016, 473.15], [0.333016, 1049.734]], "type": "cmp"}] | [] | []
94 | Mg-Si | https://mpds.io/entry/C2002104 | GGA/GGA+U | fitting error: Nelder-Mead algorithm is unable to find physical parameter values. | 0 | 0 | 0 | 0 | 0 | 0 | 0 | cmp | [] | [] | [] | [] | [{"comp": 0.0133435, "temp": 912.329, "type": "eut"}, {"comp": 0.5299280000000001, "temp": 1217.2959999999998, "type": "eut"}] | [{"name": "Mg2Si", "comp": 0.333206, "tbounds": [[0.333206, 673.15], [0.333206, 1356.96]], "type": "cmp"}] | [] | []
95 | Mg-Sb | https://mpds.io/entry/C109050 | GGA/GGA+U | fitting error: Nelder-Mead algorithm is unable to find physical parameter values. | 0 | 0 | 0 | 0 | 0 | 0 | 0 | cmp | [] | [] | [] | [] | [{"comp": 0.100839, "temp": 901.888, "type": "eut"}, {"comp": 0.8556999999999999, "temp": 848.9739999999999, "type": "eut"}] | [{"name": "Mg3Sb2", "comp": 0.39992400000000006, "cbounds": [[0.388486, 1167.473], [0.403215, 1454.8899999999999]], "tbounds": [[0.388486, 1167.473], [0.39992400000000006, 1500.98]], "type": "cmp"}] | [{"comp": 0.458063, "temp": 1203.155, "phase": "Mg3Sb2", "phase_comp": 0.403927, "type": "per"}] | []
96 | Ga-Mg | https://mpds.io/entry/C902875 | GGA/GGA+U | fitting error: Nelder-Mead algorithm is unable to find physical parameter values. | 0 | 0 | 0 | 0 | 0 | 0 | 0 | cmp | [] | [] | [] | [] | [{"comp": 0.00307619, "temp": 284.26869999999997, "type": "eut"}, {"comp": 0.352353, "temp": 558.46, "type": "eut"}, {"comp": 0.5383870000000001, "temp": 638.487, "type": "eut"}, {"comp": 0.807782, "temp": 698.423, "type": "eut"}] | [{"name": "MgGa2", "comp": 0.333206, "tbounds": [[0.333206, 272.972605], [0.333206, 560.53]], "type": "cmp"}, {"name": "MgGa", "comp": 0.5, "tbounds": [[0.5, 272.972605], [0.5, 647.453]], "type": "cmp"}, {"name": "Mg5Ga2", "comp": 0.713877, "tbounds": [[0.713877, 272.972605], [0.713877, 743.246]], "type": "cmp"}] | [] | []
97 | Mg-Ni | https://mpds.io/entry/C906065 | GGA/GGA+U | TRUE | 180780.1 | -164.6908 | -339935.2 | 243.584 | 68.26284 | 113.4316 | 0 | cmp | [[1138.6388749867588, 0.85, [0.67, 0.85, 1.0], ['MgNi2', 'L', 'Ni']], [604.3687240339799, 0.09, [0.01, 0.09, 0.33], ['Mg149Ni', 'L', 'Mg2Ni']]] | [[1183.5560936641045, 0.65, [0.65, 0.66, 0.67], ['MgNi2']], [868.6907555790252, 0.01, [0.01, 0.02, 0.03], ['Mg149Ni']]] | [[1038.1642525543584, 0.33, [0.29, 0.33, 0.67], ['L', 'Mg2Ni', 'MgNi2']]] | [] | [{"comp": 0.17689699999999997, "temp": 878.3009999999999, "type": "eut"}, {"comp": 0.792223, "temp": 1392.25, "type": "eut"}] | [{"name": "MgNi2", "comp": 0.6662220000000001, "tbounds": [[0.6662220000000001, 511.15], [0.6662220000000001, 1455.5700000000002]], "type": "cmp"}] | [{"comp": 0.264011, "temp": 1111.4479999999999, "phase": "Mg2Ni", "phase_comp": 0.333016, "type": "per"}] | []
98 | Fe-Mg | none | GGA/GGA+U | not fitted | 0 | 0 | 0 | 0 | 0 | 0 | none | init error | [] | [] | [] | [] | [] | [] | [] | []
99 | Ag-Mg | https://mpds.io/entry/C103005 | GGA/GGA+U | TRUE | -26184.53 | -41.00082 | 19541.5 | 4.746301 | 30.46101 | 48.77235 | 0 | cmp | [[774.1052242392194, 0.38, [0.25, 0.38, 0.5], ['MgAg3', 'L', 'MgAg']], [423.22583784627, 0.8200000000000001, [0.76, 0.8200000000000001, 0.99], ['Mg54Ag17', 'L', 'Mg149Ag']], [791.889499457605, 0.14, [0.0, 0.14, 0.25], ['Ag', 'L', 'MgAg3']]] | [[818.7908372042654, 0.48, [0.48, 0.49, 0.5], ['MgAg']], [794.0295497873495, 0.97, [0.97, 0.98, 0.99], ['Mg149Ag']], [822.3420503478895, 0.23, [0.23, 0.24, 0.25], ['MgAg3']]] | [[428.54877729064594, 0.76, [0.5, 0.76, 0.8200000000000001], ['MgAg', 'Mg54Ag17', 'L']]] | [] | [{"comp": 0.334009, "temp": 1032.8690000000001, "type": "eut"}, {"comp": 0.830749, "temp": 742.969, "type": "eut"}] | [{"name": "MgAg", "comp": 0.502859, "cbounds": [[0.378384, 1032.425], [0.652497, 764.736]], "tbounds": [[0.42775399999999997, 573.15], [0.502859, 1092.385]], "type": "cmp"}] | [{"comp": 0.783142, "temp": 764.5509999999999, "phase": "Mg25Ag8", "phase_comp": 0.7489520000000001, "type": "per"}] | []
100 | Mg-Pb | https://mpds.io/entry/C905850 | GGA/GGA+U | fitting error: Nelder-Mead algorithm is unable to find physical parameter values. | 0 | 0 | 0 | 0 | 0 | 0 | 0 | cmp | [] | [] | [] | [] | [{"comp": 0.195076, "temp": 736.13, "type": "eut"}, {"comp": 0.832094, "temp": 536.736, "type": "eut"}] | [] | [] | []
101 | Mg-Zn | https://mpds.io/entry/C904277 | GGA/GGA+U | TRUE | 1661.836 | -52.74765 | 80934.39 | -129.1828 | 34.28568 | 48.0705 | 0 | cmp | [[364.7219351000084, 0.31, [0.01, 0.31, 0.54], ['Mg149Zn', 'L', 'Mg21Zn25']], [397.2847861656022, 0.97, [0.85, 0.97, 1.0], ['Mg2Zn11', 'L', 'Zn']]] | [[585.3561344318579, 0.67, [0.67, 0.68, 0.6900000000000001], ['MgZn2']], [772.4249899025993, 0.01, [0.01, 0.02, 0.03], ['Mg149Zn']]] | [[438.63270195635835, 0.54, [0.44, 0.54, 0.67], ['L', 'Mg21Zn25', 'MgZn2']], [481.5502533978464, 0.85, [0.67, 0.85, 0.91], ['MgZn2', 'Mg2Zn11', 'L']]] | [] | [{"comp": 0.302927, "temp": 610.679, "type": "eut"}, {"comp": 0.938689, "temp": 626.233, "type": "eut"}] | [{"name": "MgZn2", "comp": 0.6666030000000001, "tbounds": [[0.6666030000000001, 173.14999999999998], [0.6666030000000001, 853.079]], "type": "cmp"}] | [{"comp": 0.32399900000000004, "temp": 628.938, "phase": "Mg21Zn25", "phase_comp": 0.5, "type": "per"}, {"comp": 0.925182, "temp": 650.422, "phase": "Mg2Zn11", "phase_comp": 0.844072, "type": "per"}] | []
102 | Co-Mg | https://mpds.io/entry/C900723 | GGA/GGA+U | not fitted | 0 | 0 | 0 | 0 | 0 | 0 | 0 | eut | [] | [] | [] | [] | [{"comp": 0.979413, "temp": 907.7669999999999, "type": "eut"}] | [] | [{"comp": 0.6492570000000001, "temp": 1243.753, "phase": "MgCo2", "phase_comp": 0.333397, "type": "per"}] | []
103 | In-Mg | https://mpds.io/entry/C903193 | GGA/GGA+U | not fitted | 0 | 0 | 0 | 0 | 0 | 0 | 0 | per | [] | [] | [] | [] | [] | [] | [{"comp": 0.365835, "temp": 615.5509999999999, "phase": "MgIn", "phase_comp": 0.547083, "type": "per"}, {"comp": 0.39346600000000004, "temp": 627.904, "phase": "Mg2.8In1.2", "phase_comp": 0.718643, "type": "per"}] | []
104 | Bi-Mg | https://mpds.io/entry/C907255 | GGA/GGA+U | fitting error: Nelder-Mead algorithm is unable to find physical parameter values. | 0 | 0 | 0 | 0 | 0 | 0 | 0 | cmp | [] | [] | [] | [] | [{"comp": 0.0212454, "temp": 613.569, "type": "eut"}, {"comp": 0.857097, "temp": 870.047, "type": "eut"}] | [{"name": "Mg1.5Bi", "comp": 0.599886, "cbounds": [[0.599886, 1000.9], [0.611514, 987.418]], "tbounds": [[0.611514, 987.418], [0.599886, 1099.7089999999998]], "type": "cmp"}] | [] | []
105 | Al-Au | https://mpds.io/entry/C100286 | GGA/GGA+U | TRUE | -42566.33 | -88.29028 | -67861.81 | 100.5715 | 47.32928 | 74.75314 | 0 | cmp | [[646.5107665552503, 0.02, [0.0, 0.02, 0.33], ['Al', 'L', 'Al2Au']], [579.4967039734188, 0.78, [0.67, 0.78, 0.8], ['AlAu2', 'L', 'AlAu4']], [569.1651207617701, 0.85, [0.8, 0.85, 1.0], ['AlAu4', 'L', 'Au']]] | [[1069.1003502500612, 0.31, [0.31, 0.32, 0.33], ['Al2Au']], [580.1863272871778, 0.78, [0.78, 0.79, 0.8], ['AlAu4']]] | [[717.4995313708158, 0.5, [0.33, 0.5, 0.59], ['Al2Au', 'AlAu', 'L']], [626.8935276474456, 0.67, [0.5, 0.67, 0.68], ['AlAu', 'AlAu2', 'L']]] | [] | [{"comp": 0.0120933, "temp": 924.091, "type": "eut"}, {"comp": 0.599672, "temp": 843.4259999999999, "type": "eut"}, {"comp": 0.78224, "temp": 799.049, "type": "eut"}] | [{"name": "AuAl2", "comp": 0.333397, "cbounds": [[0.330347, 673.353], [0.340259, 898.391]], "tbounds": [[0.330347, 673.353], [0.333397, 1333.2599999999998]], "type": "cmp"}, {"name": "Au2Al", "comp": 0.6587879999999999, "cbounds": [[0.648685, 818.31], [0.666413, 848.3149999999999]], "tbounds": [[0.648685, 818.31], [0.6587879999999999, 897.174]], "type": "cmp"}] | [{"comp": 0.560202, "temp": 898.6089999999999, "phase": "AuAl", "phase_comp": 0.5, "type": "per"}, {"comp": 0.6014820000000001, "temp": 848.019, "phase": "Au2Al", "phase_comp": 0.654594, "type": "per"}, {"comp": 0.753219, "temp": 836.134, "phase": "Au8Al3", "phase_comp": 0.663172, "type": "per"}, {"comp": 0.796823, "temp": 818.485, "phase": "Au0.8Al0.2", "phase_comp": 0.809188, "type": "per"}] | []
106 | Au-Cu | https://mpds.io/entry/C904519 | GGA/GGA+U | not fitted | 0 | 0 | 0 | 0 | 0 | 0 | 0 | aze | [] | [] | [] | [] | [] | [] | [] | []
107 | Au-Sn | https://mpds.io/entry/C981044 | GGA/GGA+U | fitting error: Nelder-Mead algorithm is unable to find physical parameter values. | 0 | 0 | 0 | 0 | 0 | 0 | 0 | cmp | [] | [] | [] | [] | [{"comp": 0.29391300000000004, "temp": 554.19, "type": "eut"}, {"comp": 0.938248, "temp": 489.746, "type": "eut"}] | [{"name": "AuSn", "comp": 0.5017159999999999, "cbounds": [[0.500381, 553.18], [0.5061, 581.9179999999999]], "tbounds": [[0.502287, 73.14999999999998], [0.5017159999999999, 694.741]], "type": "cmp"}] | [{"comp": 0.21971900000000003, "temp": 795.1949999999999, "phase": "Au0.85Sn0.15", "phase_comp": 0.09073579999999999, "type": "per"}, {"comp": 0.717606, "temp": 582.613, "phase": "AuSn2", "phase_comp": 0.667556, "type": "per"}, {"comp": 0.887213, "temp": 525.112, "phase": "AuSn4", "phase_comp": 0.8002290000000001, "type": "per"}] | []
108 | Au-Si | https://mpds.io/entry/C120018 | GGA/GGA+U | TRUE | 2703.365 | -40.03671 | -76868.46 | 34.59527 | 8.634634 | 11.68232 | 0 | eut | [[361.2508165776276, 0.19, [0.0, 0.19, 1.0], ['Au', 'L', 'Si']]] | [] | [] | [] | [{"comp": 0.194243, "temp": 634.275, "type": "eut"}] | [] | [] | []
109 | Au-Sb | https://mpds.io/entry/C108024 | GGA/GGA+U | not fitted | 0 | 0 | 0 | 0 | 0 | 0 | 0 | eut | [] | [] | [] | [] | [{"comp": 0.369709, "temp": 630.887, "type": "eut"}] | [] | [] | []
110 | Au-Ga | https://mpds.io/entry/C110014 | GGA/GGA+U | TRUE | -21379.47 | -69.06272 | -24146.25 | 37.55492 | 11.6005 | 20.48208 | 0 | cmp | [[456.89959625624954, 0.55, [0.5, 0.55, 0.67], ['GaAu', 'L', 'Ga2Au']], [352.2363574196255, 0.28, [0.0, 0.28, 0.5], ['Au', 'L', 'GaAu']]] | [[492.7393070833392, 0.65, [0.65, 0.66, 0.67], ['Ga2Au']], [461.43264870632186, 0.48, [0.48, 0.49, 0.5], ['GaAu']]] | [] | [] | [{"comp": 0.28630500000000003, "temp": 620.2729999999999, "type": "eut"}, {"comp": 0.336779, "temp": 613.016, "type": "eut"}, {"comp": 0.554674, "temp": 722.266, "type": "eut"}] | [{"name": "Au2Ga", "comp": 0.30061, "cbounds": [[0.30061, 621.883], [0.311285, 612.405]], "tbounds": [[0.301372, 386.049], [0.30061, 621.883]], "type": "cmp"}, {"name": "AuGa", "comp": 0.5, "tbounds": [[0.5, 273.15], [0.5, 734.5029999999999]], "type": "cmp"}, {"name": "AuGa2", "comp": 0.666413, "tbounds": [[0.666413, 273.15], [0.666413, 764.3309999999999]], "type": "cmp"}] | [{"comp": 0.229482, "temp": 688.7249999999999, "phase": "Au0.875Ga0.125", "phase_comp": 0.139916, "type": "per"}] | []
111 | Au-Ni | https://mpds.io/entry/C903844 | GGA/GGA+U | not fitted | 0 | 0 | 0 | 0 | 0 | 0 | 0 | aze | [] | [] | [] | [] | [] | [] | [] | []
112 | Au-Fe | https://mpds.io/entry/C905444 | GGA/GGA+U | fitting error: Nelder-Mead algorithm is unable to find physical parameter values. | 0 | 0 | 0 | 0 | 0 | 0 | 0 | eut | [] | [] | [] | [] | [{"comp": 0.151733, "temp": 1352.83, "type": "eut"}] | [] | [] | []
113 | Ag-Au | https://mpds.io/entry/C904286 | GGA/GGA+U | not fitted | 0 | 0 | 0 | 0 | 0 | 0 | 0 | aze | [] | [] | [] | [] | [] | [] | [] | []
114 | Au-Pb | https://mpds.io/entry/C905322 | GGA/GGA+U | TRUE | -3056.478 | -42.32347 | 11145.16 | 4.228746 | 14.25017 | 21.93156 | 0 | cmp | [[308.53821461609573, 0.63, [0.33, 0.63, 0.67], ['PbAu2', 'L', 'Pb2Au']], [188.28541884768163, 0.89, [0.75, 0.89, 1.0], ['Pb3Au', 'L', 'Pb']]] | [[311.93571931700967, 0.65, [0.65, 0.66, 0.67], ['Pb2Au']]] | [[448.71108835261487, 0.33, [0.0, 0.33, 0.42], ['Au', 'PbAu2', 'L']], [199.02230414556357, 0.75, [0.67, 0.75, 0.88], ['Pb2Au', 'Pb3Au', 'L']]] | [] | [{"comp": 0.847503, "temp": 484.731, "type": "eut"}] | [] | [{"comp": 0.42298900000000006, "temp": 706.906, "phase": "Au2Pb", "phase_comp": 0.333206, "type": "per"}, {"comp": 0.734846, "temp": 526.5459999999999, "phase": "AuPb2", "phase_comp": 0.6666030000000001, "type": "per"}, {"comp": 0.818338, "temp": 494.48799999999994, "phase": "AuPb3", "phase_comp": 0.7499049999999999, "type": "per"}] | []
115 | Au-Zn | https://mpds.io/entry/C103089 | GGA/GGA+U | TRUE | -70474.64 | 10.26061 | -19758.32 | 21.48773 | 23.90231 | 34.94805 | 0 | cmp | [[687.4284192106388, 0.18, [0.0, 0.18, 0.25], ['Au', 'L', 'ZnAu3']], [621.849544559772, 0.37, [0.25, 0.37, 0.5], ['ZnAu3', 'L', 'ZnAu']], [602.1049449244377, 0.65, [0.5, 0.65, 0.75], ['ZnAu', 'L', 'Zn3Au']], [392.4389149562762, 0.96, [0.75, 0.96, 1.0], ['Zn3Au', 'L', 'Zn']]] | [[724.2644786103386, 0.48, [0.48, 0.49, 0.5], ['ZnAu']], [725.3932064349809, 0.25, [0.25, 0.26, 0.27], ['ZnAu3']], [658.1438477529994, 0.73, [0.73, 0.74, 0.75], ['Zn3Au']]] | [] | [] | [{"comp": 0.341009, "temp": 915.792, "type": "eut"}, {"comp": 0.624974, "temp": 898.786, "type": "eut"}] | [{"name": "AuZn", "comp": 0.502478, "cbounds": [[0.36046500000000004, 915.1419999999999], [0.574914, 898.137]], "tbounds": [[0.376096, 273.15], [0.502478, 998.213]], "type": "cmp"}, {"name": "Au8.54Zn16.52", "comp": 0.669462, "cbounds": [[0.634007, 898.137], [0.83042, 694.9649999999999]], "tbounds": [[0.642394, 423.125], [0.669462, 917.093]], "type": "cmp"}] | [{"comp": 0.893294, "temp": 775.126, "phase": "AuZn2", "phase_comp": 0.750286, "type": "per"}, {"comp": 0.916918, "temp": 748.6189999999999, "phase": "AuZn9", "phase_comp": 0.872474, "type": "per"}] | []
116 | Au-Co | https://mpds.io/entry/C906006 | GGA/GGA+U | fitting error: Nelder-Mead algorithm is unable to find physical parameter values. | 0 | 0 | 0 | 0 | 0 | 0 | 0 | eut | [] | [] | [] | [] | [{"comp": 0.0925869, "temp": 1263.841, "type": "eut"}] | [] | [] | []
117 | Au-In | https://mpds.io/entry/C981023 | GGA/GGA+U | TRUE | 16639.14 | -109.1661 | -16842.48 | 44.46071 | 9.269763 | 14.68572 | 0 | cmp | [[452.1363241078192, 0.45, [0.4, 0.45, 0.67], ['In2Au3', 'L', 'In2Au']]] | [[541.999015753008, 0.65, [0.65, 0.66, 0.67], ['In2Au']]] | [[509.0042844424112, 0.25, [0.0, 0.25, 0.29], ['Au', 'InAu3', 'L']], [456.5139126542575, 0.4, [0.25, 0.4, 0.41000000000000003], ['InAu3', 'In2Au3', 'L']]] | [] | [{"comp": 0.350107, "temp": 729.335, "type": "eut"}, {"comp": 0.411213, "temp": 727.829, "type": "eut"}, {"comp": 0.5535840000000001, "temp": 768.597, "type": "eut"}] | [{"name": "Au3In2", "comp": 0.378229, "cbounds": [[0.365421, 727.788], [0.40068600000000004, 727.179]], "tbounds": [[0.390011, 497.58], [0.378229, 730.595]], "type": "cmp"}, {"name": "AuIn", "comp": 0.5, "tbounds": [[0.5, 273.15], [0.5, 781.9179999999999]], "type": "cmp"}, {"name": "AuIn2", "comp": 0.6666030000000001, "tbounds": [[0.6666030000000001, 273.15], [0.6666030000000001, 813.8489999999999]], "type": "cmp"}] | [{"comp": 0.22545500000000002, "temp": 914.507, "phase": "Au0.87In0.13", "phase_comp": 0.134769, "type": "per"}, {"comp": 0.22923300000000002, "temp": 904.862, "phase": "Au4In", "phase_comp": 0.169081, "type": "per"}, {"comp": 0.293449, "temp": 759.9069999999999, "phase": "Au3In", "phase_comp": 0.243995, "type": "per"}] | []
118 | Au-Bi | https://mpds.io/entry/C907975 | GGA/GGA+U | not fitted | 0 | 0 | 0 | 0 | 0 | 0 | 0 | eut | [] | [] | [] | [] | [{"comp": 0.808044, "temp": 513.165, "type": "eut"}] | [] | [{"comp": 0.6467780000000001, "temp": 646.693, "phase": "Au2Bi", "phase_comp": 0.333016, "type": "per"}] | []
119 | Au-Mg | https://mpds.io/entry/C904254 | GGA/GGA+U | TRUE | -119366.9 | -49.09561 | -662.0959 | 15.64448 | 61.13921 | 84.54885 | 0 | cmp | [[975.8565706184442, 0.34, [0.25, 0.34, 0.5], ['MgAu3', 'L', 'MgAu']], [600.3869302559251, 0.91, [0.75, 0.91, 0.99], ['Mg3Au', 'L', 'Mg149Au']], [848.0283393465994, 0.09, [0.0, 0.09, 0.24], ['Au', 'L', 'Mg13Au41']]] | [[1163.2596775538555, 0.48, [0.48, 0.49, 0.5], ['MgAu']], [1035.3953305595505, 0.23, [0.23, 0.24, 0.25], ['MgAu3']], [751.7159473281077, 0.97, [0.97, 0.98, 0.99], ['Mg149Au']], [926.3049195355221, 0.67, [0.67, 0.68, 0.6900000000000001], ['Mg2Au']]] | [[971.3731071054586, 0.24, [0.16, 0.24, 0.25], ['L', 'Mg13Au41', 'MgAu3']], [827.7256356609106, 0.75, [0.67, 0.75, 0.78], ['Mg2Au', 'Mg3Au', 'L']]] | [] | [{"comp": 0.281735, "temp": 1113.137, "type": "eut"}, {"comp": 0.644328, "temp": 1058.951, "type": "eut"}, {"comp": 0.698204, "temp": 1047.2730000000001, "type": "eut"}, {"comp": 0.909711, "temp": 850.341, "type": "eut"}] | [{"name": "MgAu", "comp": 0.499619, "cbounds": [[0.354746, 1111.873], [0.6000759999999999, 1058.73]], "tbounds": [[0.384483, 573.15], [0.499619, 1437.5700000000002]], "type": "cmp"}, {"name": "Mg2Au", "comp": 0.661838, "cbounds": [[0.644491, 573.15], [0.661838, 1075.152]], "tbounds": [[0.644491, 573.15], [0.661838, 1075.152]], "type": "cmp"}, {"name": "Mg3Au", "comp": 0.7499049999999999, "cbounds": [[0.7279829999999999, 1046.414], [0.7499049999999999, 1108.452]], "tbounds": [[0.7499049999999999, 573.15], [0.7499049999999999, 1108.452]], "type": "cmp"}] | [] | []
120 | Al-Ge | https://mpds.io/entry/C908309 | GGA/GGA+U | TRUE | -32937.74 | 28.69351 | 6843.355 | -3.277636 | 3.520242 | 5.467481 | 0 | eut | [[485.0337163615394, 0.28, [0.0, 0.28, 1.0], ['Al', 'L', 'Ge']]] | [] | [] | [] | [{"comp": 0.284402, "temp": 758.1579999999999, "type": "eut"}] | [] | [] | []
121 | Cu-Ge | https://mpds.io/entry/C906871 | GGA/GGA+U | not fitted | 0 | 0 | 0 | 0 | 0 | 0 | 0 | eut | [] | [] | [] | [] | [{"comp": 0.220305, "temp": 1016.269, "type": "eut"}, {"comp": 0.362793, "temp": 916.323, "type": "eut"}] | [{"name": "Cu3Ge", "comp": 0.230461, "cbounds": [[0.226077, 1015.725], [0.237514, 971.1229999999999]], "tbounds": [[0.227793, 823.125], [0.230461, 1019.1709999999999]], "type": "cmp"}] | [{"comp": 0.17438099999999998, "temp": 1097.404, "phase": "Cu0.85Ge0.15", "phase_comp": 0.129241, "type": "per"}, {"comp": 0.298949, "temp": 971.4359999999999, "phase": "Cu2.5Ge", "phase_comp": 0.256767, "type": "per"}] | []
122 | Ge-Sn | https://mpds.io/entry/C905426 | GGA/GGA+U | fitting error: Nelder-Mead algorithm is unable to find physical parameter values. | 0 | 0 | 0 | 0 | 0 | 0 | 0 | eut | [] | [] | [] | [] | [{"comp": 0.998686, "temp": 504.904, "type": "eut"}] | [] | [] | []
123 | Ge-Si | https://mpds.io/entry/C902654 | GGA/GGA+U | not fitted | 0 | 0 | 0 | 0 | 0 | 0 | 0 | aze | [] | [] | [] | [] | [] | [] | [] | []
124 | Ge-Sb | https://mpds.io/entry/C907019 | GGA/GGA+U | TRUE | -31582.74 | 37.17712 | -24908.53 | 20.41755 | 3.689553 | 4.837383 | 0 | eut | [[590.2718127629747, 0.8200000000000001, [0.0, 0.8200000000000001, 1.0], ['Ge', 'L', 'Sb']]] | [] | [] | [] | [{"comp": 0.818592, "temp": 863.4209999999999, "type": "eut"}] | [] | [] | []
125 | Ga-Ge | https://mpds.io/entry/C906032 | GGA/GGA+U | fitting error: Nelder-Mead algorithm is unable to find physical parameter values. | 0 | 0 | 0 | 0 | 0 | 0 | 0 | eut | [] | [] | [] | [] | [{"comp": 0.00401378, "temp": 299.89209999999997, "type": "eut"}] | [] | [] | []
126 | Ge-Ni | https://mpds.io/entry/C902962 | GGA/GGA+U | fitting error: Nelder-Mead algorithm is unable to find physical parameter values. | 0 | 0 | 0 | 0 | 0 | 0 | 0 | cmp | [] | [] | [] | [] | [{"comp": 0.32994100000000004, "temp": 1035.8899999999999, "type": "eut"}, {"comp": 0.709991, "temp": 1373.0700000000002, "type": "eut"}, {"comp": 0.7693000000000001, "temp": 1398.3400000000001, "type": "eut"}] | [{"name": "Ni1.9Ge", "comp": 0.637438, "cbounds": [[0.568433, 1238.989], [0.674419, 1372.19]], "tbounds": [[0.568433, 1238.989], [0.637438, 1458.17]], "type": "cmp"}, {"name": "Ni3Ge", "comp": 0.7561950000000001, "cbounds": [[0.75143, 873.15], [0.770248, 937.035]], "tbounds": [[0.75143, 873.15], [0.7561950000000001, 1404.8000000000002]], "type": "cmp"}] | [{"comp": 0.452258, "temp": 1123.701, "phase": "NiGe", "phase_comp": 0.5, "type": "per"}, {"comp": 0.7228950000000001, "temp": 1392.0, "phase": "Ni1.48Ge0.52", "phase_comp": 0.740755, "type": "per"}] | []
127 | Fe-Ge | https://mpds.io/entry/C902296 | GGA/GGA+U | TRUE | 17234.65 | -29.59132 | -90895.82 | 74.49801 | 39.53283 | 55.84756 | 0 | cmp | [[881.050714442897, 0.84, [0.5, 0.84, 1.0], ['FeGe', 'L', 'Ge']], [1199.7960958833323, 0.23, [0.0, 0.23, 0.25], ['Fe', 'L', 'Fe3Ge']]] | [[1199.8465429037878, 0.23, [0.23, 0.24, 0.25], ['Fe3Ge']]] | [[1013.2978947420582, 0.5, [0.25, 0.5, 0.52], ['Fe3Ge', 'FeGe', 'L']]] | [] | [{"comp": 0.30099, "temp": 1378.4099999999999, "type": "eut"}, {"comp": 0.6877580000000001, "temp": 1112.077, "type": "eut"}] | [{"name": "Fe1.7Ge", "comp": 0.365421, "cbounds": [[0.344262, 1377.2599999999998], [0.418223, 1201.28]], "tbounds": [[0.36809, 273.15], [0.365421, 1455.5099999999998]], "type": "cmp"}] | [{"comp": 0.267683, "temp": 1439.52, "phase": "Fe3Ge", "phase_comp": 0.232939, "type": "per"}, {"comp": 0.553361, "temp": 1202.012, "phase": "Fe6.5Ge4", "phase_comp": 0.42775399999999997, "type": "per"}] | []
128 | Ag-Ge | https://mpds.io/entry/C907024 | GGA/GGA+U | TRUE | -9520.933 | 16.14616 | -12834.55 | 8.230062 | 2.027288 | 3.113854 | 0 | eut | [[689.3500701515098, 0.25, [0.0, 0.25, 1.0], ['Ag', 'L', 'Ge']]] | [] | [] | [] | [{"comp": 0.248564, "temp": 962.497, "type": "eut"}] | [] | [] | []
129 | Ge-Pb | https://mpds.io/entry/C103370 | GGA/GGA+U | not fitted | 0 | 0 | 0 | 0 | 0 | 0 | 0 | init error | [] | [] | [] | [] | [] | [] | [] | []
130 | Ge-Zn | https://mpds.io/entry/C902645 | GGA/GGA+U | TRUE | 6039.346 | -9.20058 | -8211.38 | 10.41983 | 1.250201 | 1.638006 | 0 | eut | [[395.5109875329324, 0.96, [0.0, 0.96, 1.0], ['Ge', 'L', 'Zn']]] | [] | [] | [] | [{"comp": 0.956157, "temp": 668.588, "type": "eut"}] | [] | [] | []
131 | Co-Ge | https://mpds.io/entry/C900714 | GGA/GGA+U | TRUE | -62871.13 | 17.26839 | 35645.51 | -1.813127 | 92.72709 | 126.5962 | 0 | cmp | [[754.9851648013877, 0.8200000000000001, [0.67, 0.8200000000000001, 1.0], ['CoGe2', 'L', 'Ge']], [1204.4065420225256, 0.32, [0.0, 0.32, 0.33], ['Co', 'L', 'Co2Ge']], [1196.8397194301565, 0.39, [0.33, 0.39, 0.5], ['Co2Ge', 'L', 'CoGe']]] | [[1204.3667362355363, 0.33, [0.33, 0.34, 0.35000000000000003], ['Co2Ge']], [1223.2925477407298, 0.48, [0.48, 0.49, 0.5], ['CoGe']]] | [[796.3112889084333, 0.67, [0.5, 0.67, 0.79], ['CoGe', 'CoGe2', 'L']]] | [] | [{"comp": 0.25543299999999997, "temp": 1381.06, "type": "eut"}, {"comp": 0.727411, "temp": 1090.129, "type": "eut"}] | [{"name": "Co5Ge3", "comp": 0.374762, "cbounds": [[0.325391, 1381.06], [0.430233, 1258.3]], "tbounds": [[0.37075899999999995, 473.15], [0.374762, 1482.88]], "type": "cmp"}] | [{"comp": 0.525162, "temp": 1258.3, "phase": "CoGe", "phase_comp": 0.500191, "type": "per"}, {"comp": 0.6990089999999999, "temp": 1105.74, "phase": "Co0.875Ge2", "phase_comp": 0.6662220000000001, "type": "per"}] | []
132 | Ge-In | https://mpds.io/entry/C906000 | GGA/GGA+U | not fitted | 0 | 0 | 0 | 0 | 0 | 0 | 0 | init error | [] | [] | [] | [] | [] | [] | [] | []
133 | Bi-Ge | https://mpds.io/entry/C906544 | GGA/GGA+U | fitting error: Nelder-Mead algorithm is unable to find physical parameter values. | 0 | 0 | 0 | 0 | 0 | 0 | 0 | eut | [] | [] | [] | [] | [{"comp": 0.00876859, "temp": 543.044, "type": "eut"}] | [] | [] | []
134 | Ge-Mg | https://mpds.io/entry/C904398 | GGA/GGA+U | not fitted | 0 | 0 | 0 | 0 | 0 | 0 | 0 | eut | [] | [] | [] | [] | [{"comp": 0.38772399999999996, "temp": 960.124, "type": "eut"}, {"comp": 0.986847, "temp": 908.68, "type": "eut"}] | [{"name": "Mg2Ge", "comp": 0.6662220000000001, "tbounds": [[0.6662220000000001, 773.15], [0.6662220000000001, 1389.6]], "type": "cmp"}] | [] | []
135 | Au-Ge | https://mpds.io/entry/C979931 | GGA/GGA+U | TRUE | 17.52726 | -36.96694 | -26515.36 | 9.438853 | 12.63913 | 15.70946 | 0 | eut | [[361.4290012539642, 0.28, [0.0, 0.28, 1.0], ['Au', 'L', 'Ge']]] | [] | [] | [] | [{"comp": 0.280023, "temp": 634.579, "type": "eut"}] | [] | [] | []
136 | Al-Ti | https://mpds.io/entry/C1201694 | GGA/GGA+U | TRUE | 47226.62 | -85.79666 | -45279.44 | -21.55899 | 53.68322 | 0 | 0 | per | [] | [] | [] | [] | [] | [] | [{"comp": 0.21303799999999998, "temp": 1663.6399999999999, "phase": "TiAl3", "phase_comp": 0.253575, "type": "per"}, {"comp": 0.510093, "temp": 1761.23, "phase": "Ti1.2Al0.8", "phase_comp": 0.5334599999999999, "type": "per"}] | []
137 | Cu-Ti | https://mpds.io/entry/C1600338 | GGA/GGA+U | TRUE | 269492.1 | -242.8174 | 122050 | -116.3047 | 24.5453 | 33.25233 | 0 | cmp | [[916.6680369663114, 0.1, [0.0, 0.1, 0.2], ['Cu', 'L', 'TiCu4']], [930.0046925927257, 0.24, [0.2, 0.24, 0.43], ['TiCu4', 'L', 'Ti3Cu4']]] | [[932.1707594972282, 0.2, [0.2, 0.21, 0.22], ['TiCu4']]] | [[981.0766848180934, 0.5, [0.45, 0.5, 0.67], ['L', 'TiCu', 'Ti2Cu']], [938.1235317556535, 0.43, [0.27, 0.43, 0.5], ['L', 'Ti3Cu4', 'TiCu']], [1023.2114644179754, 0.67, [0.64, 0.67, 1.0], ['L', 'Ti2Cu', 'Ti']]] | [] | [{"comp": 0.26186699999999996, "temp": 1167.326, "type": "eut"}, {"comp": 0.556245, "temp": 1251.2579999999998, "type": "eut"}] | [{"name": "CuTi", "comp": 0.506862, "cbounds": [[0.48456000000000005, 1212.734], [0.5181089999999999, 1250.443]], "tbounds": [[0.5, 473.15], [0.506862, 1254.498]], "type": "cmp"}] | [{"comp": 0.23779599999999998, "temp": 1169.342, "phase": "Cu4Ti", "phase_comp": 0.202631, "type": "per"}, {"comp": 0.35430300000000003, "temp": 1212.297, "phase": "Cu4Ti3", "phase_comp": 0.42775399999999997, "type": "per"}, {"comp": 0.6421939999999999, "temp": 1263.3919999999998, "phase": "CuTi2", "phase_comp": 0.666413, "type": "per"}] | []
138 | Sn-Ti | https://mpds.io/entry/C107148 | GGA/GGA+U | TRUE | -104874.5 | 18.26262 | 35090.3 | -8.526447 | 46.70683 | 90.38076 | 0 | cmp | [[230.05667449180396, 0.01, [0.0, 0.01, 0.4], ['Sn', 'L', 'Ti2Sn3']], [1467.8778251317349, 0.6, [0.55, 0.6, 0.67], ['Ti6Sn5', 'L', 'Ti2Sn']], [1278.3097586438666, 0.9, [0.75, 0.9, 1.0], ['Ti3Sn', 'L', 'Ti']]] | [[1667.3203227824129, 0.73, [0.73, 0.74, 0.75], ['Ti3Sn']], [1495.5577211755376, 0.53, [0.53, 0.54, 0.55], ['Ti6Sn5']]] | [[833.7583123372464, 0.4, [0.25, 0.4, 0.55], ['L', 'Ti2Sn3', 'Ti6Sn5']], [1507.1544906813592, 0.67, [0.64, 0.67, 0.75], ['L', 'Ti2Sn', 'Ti3Sn']]] | [] | [{"comp": 0.00145012, "temp": 504.69899999999996, "type": "eut"}, {"comp": 0.5843780000000001, "temp": 1748.0900000000001, "type": "eut"}, {"comp": 0.813337, "temp": 1878.9899999999998, "type": "eut"}] | [{"name": "Ti6Sn5", "comp": 0.545368, "tbounds": [[0.545368, 473.15], [0.545368, 1762.15]], "type": "cmp"}, {"name": "Ti3Sn", "comp": 0.7499049999999999, "cbounds": [[0.7499049999999999, 473.15], [0.770111, 1878.12]], "tbounds": [[0.762486, 472.745], [0.7499049999999999, 1942.5900000000001]], "type": "cmp"}] | [{"comp": 0.21796500000000002, "temp": 1024.295, "phase": "Ti2Sn3", "phase_comp": 0.39992400000000006, "type": "per"}, {"comp": 0.6459610000000001, "temp": 1822.8000000000002, "phase": "Ti2Sn", "phase_comp": 0.6685089999999999, "type": "per"}] | []
139 | Si-Ti | https://mpds.io/entry/C103624 | GGA/GGA+U | TRUE | -145240.8 | -24.69178 | 121409.1 | -45.81745 | 98.414 | 141.6561 | 0 | cmp | [[1054.6773866149351, 0.9, [0.62, 0.9, 1.0], ['Ti5Si3', 'L', 'Ti']], [1333.715770116131, 0.12, [0.0, 0.12, 0.33], ['Si', 'L', 'TiSi2']]] | [[2108.7161947036857, 0.6, [0.6, 0.61, 0.62], ['Ti5Si3']]] | [[1857.938677539309, 0.5, [0.41000000000000003, 0.5, 0.56], ['L', 'TiSi', 'Ti5Si4']], [2038.9403163271, 0.56, [0.54, 0.56, 0.62], ['L', 'Ti5Si4', 'Ti5Si3']], [1446.6628329421997, 0.33, [0.21, 0.33, 0.5], ['L', 'TiSi2', 'TiSi']]] | [] | [{"comp": 0.139848, "temp": 1603.63, "type": "eut"}, {"comp": 0.35789299999999996, "temp": 1743.1799999999998, "type": "eut"}, {"comp": 0.860257, "temp": 1611.5300000000002, "type": "eut"}] | [{"name": "TiSi2", "comp": 0.333016, "tbounds": [[0.333016, 873.15], [0.333016, 1772.9]], "type": "cmp"}, {"name": "Ti5Si3", "comp": 0.616279, "cbounds": [[0.601601, 2192.97], [0.637438, 2047.0]], "tbounds": [[0.617613, 873.15], [0.616279, 2402.19]], "type": "cmp"}] | [{"comp": 0.39637, "temp": 1843.5500000000002, "phase": "TiSi", "phase_comp": 0.5, "type": "per"}, {"comp": 0.517029, "temp": 2193.49, "phase": "Ti5Si4", "phase_comp": 0.55528, "type": "per"}] | []
140 | Sb-Ti | https://mpds.io/entry/C902070 | GGA/GGA+U | TRUE | 221823.7 | -270.4534 | -24554.08 | -49.43809 | 54.26182 | 80.2991 | 0 | cmp | [[1355.5653469971685, 0.81, [0.75, 0.81, 1.0], ['Ti3Sb', 'L', 'Ti']]] | [[1359.5445957639004, 0.75, [0.75, 0.76, 0.77], ['Ti3Sb']]] | [[1248.5222493379633, 0.62, [0.48, 0.62, 0.67], ['L', 'Ti5Sb3', 'Ti2Sb']], [1067.9785734299198, 0.33, [0.31, 0.33, 0.5], ['L', 'TiSb2', 'TiSb']], [1096.8381423136384, 0.5, [0.35000000000000003, 0.5, 0.62], ['L', 'TiSb', 'Ti5Sb3']], [1335.4135607771595, 0.67, [0.64, 0.67, 0.75], ['L', 'Ti2Sb', 'Ti3Sb']]] | [] | [{"comp": 0.599504, "temp": 1313.3200000000002, "type": "eut"}, {"comp": 0.798894, "temp": 1603.3600000000001, "type": "eut"}] | [{"name": "TiSb", "comp": 0.499809, "tbounds": [[0.499809, 773.15], [0.499809, 1432.6799999999998]], "type": "cmp"}, {"name": "Ti3Sb", "comp": 0.749714, "tbounds": [[0.749714, 773.15], [0.749714, 1633.0099999999998]], "type": "cmp"}] | [{"comp": 0.320435, "temp": 1283.29, "phase": "TiSb2", "phase_comp": 0.333397, "type": "per"}] | []
141 | Ga-Ti | https://mpds.io/entry/C108111 | GGA/GGA+U | TRUE | 20615.45 | -104.1855 | 22408.38 | -69.78936 | 51.15485 | 77.19441 | 0 | cmp | [[689.9506661341792, 0.02, [0.0, 0.02, 0.25], ['Ga', 'L', 'TiGa3']], [1547.7933418673597, 0.8, [0.75, 0.8, 1.0], ['Ti3Ga', 'L', 'Ti']]] | [[1551.5133098316778, 0.75, [0.75, 0.76, 0.77], ['Ti3Ga']]] | [[1503.3695230750327, 0.67, [0.64, 0.67, 0.75], ['L', 'Ti2Ga', 'Ti3Ga']], [1064.217631626294, 0.25, [0.2, 0.25, 0.33], ['L', 'TiGa3', 'TiGa2']], [1302.6485616264881, 0.5, [0.46, 0.5, 0.62], ['L', 'TiGa', 'Ti5Ga3']], [1329.5436152782027, 0.62, [0.48, 0.62, 0.67], ['L', 'Ti5Ga3', 'Ti2Ga']], [1167.2610535379545, 0.33, [0.32, 0.33, 0.4], ['L', 'TiGa2', 'Ti2Ga3']], [1188.186773975216, 0.4, [0.35000000000000003, 0.4, 0.5], ['L', 'Ti2Ga3', 'TiGa']]] | [] | [{"comp": 0.34376399999999996, "temp": 1438.56, "type": "eut"}, {"comp": 0.599151, "temp": 1707.9699999999998, "type": "eut"}, {"comp": 0.647962, "temp": 1704.9299999999998, "type": "eut"}, {"comp": 0.7003060000000001, "temp": 1692.87, "type": "eut"}] | [{"name": "TiGa2", "comp": 0.333206, "tbounds": [[0.333206, 799.607], [0.333206, 1438.5300000000002]], "type": "cmp"}, {"name": "Ti5Ga4", "comp": 0.576439, "cbounds": [[0.5202060000000001, 1523.0700000000002], [0.5930230000000001, 1707.3600000000001]], "tbounds": [[0.557758, 799.607], [0.576439, 1711.3200000000002]], "type": "cmp"}, {"name": "Ti5Ga3", "comp": 0.624857, "tbounds": [[0.624857, 799.607], [0.624857, 1708.27]], "type": "cmp"}, {"name": "Ti2Ga", "comp": 0.6666030000000001, "tbounds": [[0.6666030000000001, 799.607], [0.6666030000000001, 1705.54]], "type": "cmp"}] | [{"comp": 0.0181213, "temp": 1202.701, "phase": "TiGa3", "phase_comp": 0.24990500000000002, "type": "per"}, {"comp": 0.40631799999999996, "temp": 1523.5, "phase": "TiGa", "phase_comp": 0.490278, "type": "per"}] | []
142 | Ni-Ti | https://mpds.io/entry/C907941 | GGA/GGA+U | fitting error: Nelder-Mead algorithm is unable to find physical parameter values. | 0 | 0 | 0 | 0 | 0 | 0 | 0 | cmp | [] | [] | [] | [] | [{"comp": 0.157993, "temp": 1593.92, "type": "eut"}, {"comp": 0.39643500000000004, "temp": 1268.378, "type": "eut"}, {"comp": 0.588291, "temp": 1396.0900000000001, "type": "eut"}] | [{"name": "TiNi3", "comp": 0.24990500000000002, "tbounds": [[0.24990500000000002, 473.15], [0.24990500000000002, 1844.06]], "type": "cmp"}, {"name": "TiNi", "comp": 0.5, "tbounds": [[0.5, 473.15], [0.5, 1468.1799999999998]], "type": "cmp"}] | [{"comp": 0.610398, "temp": 1420.2599999999998, "phase": "Ti2Ni", "phase_comp": 0.6666030000000001, "type": "per"}] | []
143 | Fe-Ti | https://mpds.io/entry/C103328 | GGA/GGA+U | fitting error: Nelder-Mead algorithm is unable to find physical parameter values. | 0 | 0 | 0 | 0 | 0 | 0 | 0 | cmp | [] | [] | [] | [] | [{"comp": 0.17305, "temp": 1581.1, "type": "eut"}, {"comp": 0.7122759999999999, "temp": 1339.7199999999998, "type": "eut"}] | [{"name": "TiFe2", "comp": 0.333206, "tbounds": [[0.333206, 673.15], [0.333206, 1710.7800000000002]], "type": "cmp"}] | [] | []
144 | Ag-Ti | https://mpds.io/entry/C101012 | GGA/GGA+U | not fitted | 0 | 0 | 0 | 0 | 0 | 0 | 0 | per | [] | [] | [] | [] | [{"comp": 0.0394471, "temp": 1233.781, "type": "eut"}] | [] | [{"comp": 0.060279, "temp": 1293.35, "phase": "AgTi", "phase_comp": 0.502478, "type": "per"}] | []
145 | Pb-Ti | https://mpds.io/entry/C904980 | GGA/GGA+U | not fitted | 0 | 0 | 0 | 0 | 0 | 0 | 0 | eut | [] | [] | [] | [] | [{"comp": 0.174237, "temp": 1555.37, "type": "eut"}] | [{"name": "Ti2Pb", "comp": 0.047655399999999994, "tbounds": [[0.047655399999999994, 473.15], [0.047655399999999994, 1584.96]], "type": "cmp"}] | [] | []
146 | Ti-Zn | none | GGA/GGA+U | not fitted | 0 | 0 | 0 | 0 | 0 | 0 | none | init error | [] | [] | [] | [] | [] | [] | [] | []
147 | Co-Ti | https://mpds.io/entry/C103195 | GGA/GGA+U | TRUE | -32576.2 | -54.86738 | 119489.9 | -96.37733 | 50.70688 | 79.45226 | 0 | cmp | [[973.8990969450216, 0.8300000000000001, [0.67, 0.8300000000000001, 1.0], ['Ti2Co', 'L', 'Ti']], [1054.4451402020777, 0.13, [0.0, 0.13, 0.25], ['Co', 'L', 'TiCo3']], [1118.8382842499918, 0.29, [0.25, 0.29, 0.5], ['TiCo3', 'L', 'TiCo']]] | [[1361.0304783611805, 0.5, [0.5, 0.51, 0.52], ['TiCo']], [1123.6437567033431, 0.25, [0.25, 0.26, 0.27], ['TiCo3']]] | [[1133.0761819547151, 0.67, [0.5, 0.67, 0.73], ['TiCo', 'Ti2Co', 'L']]] | [] | [{"comp": 0.229327, "temp": 1360.6399999999999, "type": "eut"}, {"comp": 0.76791, "temp": 1231.7089999999998, "type": "eut"}] | [] | [{"comp": 0.725048, "temp": 1292.17, "phase": "Ti2Co", "phase_comp": 0.6666030000000001, "type": "per"}] | []
148 | In-Ti | https://mpds.io/entry/C101156 | GGA/GGA+U | not fitted | 0 | 0 | 0 | 0 | 0 | 0 | 0 | per | [] | [] | [] | [] | [] | [] | [{"comp": 0.030698, "temp": 1098.9389999999999, "phase": "Ti2In5", "phase_comp": 0.285742, "type": "per"}, {"comp": 0.114064, "temp": 1412.6599999999999, "phase": "Ti1.12In0.88", "phase_comp": 0.560999, "type": "per"}, {"comp": 0.165983, "temp": 1512.5500000000002, "phase": "Ti8In5", "phase_comp": 0.615326, "type": "per"}, {"comp": 0.387706, "temp": 1704.4699999999998, "phase": "Ti3In", "phase_comp": 0.703012, "type": "per"}, {"comp": 0.534041, "temp": 1754.7800000000002, "phase": "Ti3In", "phase_comp": 0.7131149999999999, "type": "per"}] | []
149 | Bi-Ti | https://mpds.io/entry/C109007 | GGA/GGA+U | not fitted | 0 | 0 | 0 | 0 | 0 | 0 | 0 | per | [] | [] | [] | [] | [] | [] | [{"comp": 0.00457632, "temp": 697.919, "phase": "TiBi2", "phase_comp": 0.333206, "type": "per"}, {"comp": 0.387256, "temp": 1203.695, "phase": "Ti8Bi9", "phase_comp": 0.471026, "type": "per"}, {"comp": 0.480816, "temp": 1243.096, "phase": "Ti2Bi3", "phase_comp": 0.599886, "type": "per"}, {"comp": 0.65643, "temp": 1427.0300000000002, "phase": "Ti2Bi", "phase_comp": 0.6666030000000001, "type": "per"}] | []
150 | Mg-Ti | none | GGA/GGA+U | not fitted | 0 | 0 | 0 | 0 | 0 | 0 | none | init error | [] | [] | [] | [] | [] | [] | [] | []
151 | Au-Ti | https://mpds.io/entry/C902509 | GGA/GGA+U | TRUE | 138163.3 | -162.2075 | -308151 | 195.4965 | 71.76997 | 92.35414 | 0 | cmp | [[1337.0311246013762, 0.59, [0.5, 0.59, 0.75], ['TiAu', 'L', 'Ti3Au']], [1359.3803189874798, 0.49, [0.33, 0.49, 0.5], ['TiAu2', 'L', 'TiAu']], [1328.1794792351575, 0.91, [0.75, 0.91, 1.0], ['Ti3Au', 'L', 'Ti']], [969.4067298880085, 0.04, [0.0, 0.04, 0.2], ['Au', 'L', 'TiAu4']]] | [[1402.7302259325816, 0.73, [0.73, 0.74, 0.75], ['Ti3Au']], [1358.9617832046856, 0.5, [0.5, 0.51, 0.52], ['TiAu']], [1471.4315921128555, 0.31, [0.31, 0.32, 0.33], ['TiAu2']]] | [[1268.2874240292517, 0.2, [0.12, 0.2, 0.33], ['L', 'TiAu4', 'TiAu2']]] | [] | [{"comp": 0.404336, "temp": 1659.8200000000002, "type": "eut"}, {"comp": 0.675762, "temp": 1583.63, "type": "eut"}, {"comp": 0.788598, "temp": 1641.38, "type": "eut"}] | [{"name": "Au2Ti", "comp": 0.333206, "tbounds": [[0.333206, 573.505], [0.333206, 1738.63]], "type": "cmp"}, {"name": "AuTi", "comp": 0.509722, "cbounds": [[0.477697, 1658.81], [0.615326, 1582.5300000000002]], "tbounds": [[0.5, 573.505], [0.509722, 1762.0500000000002]], "type": "cmp"}, {"name": "AuTi3", "comp": 0.749714, "tbounds": [[0.749714, 933.262], [0.749714, 1675.8400000000001]], "type": "cmp"}] | [{"comp": 0.148188, "temp": 1463.75, "phase": "Au4Ti", "phase_comp": 0.19996200000000003, "type": "per"}] | []
152 | Ge-Ti | https://mpds.io/entry/C903828 | GGA/GGA+U | TRUE | -145976.3 | -1.613698 | -77819.46 | 82.42696 | 84.58293 | 119.8607 | 0 | cmp | [[846.9447801570012, 0.12, [0.0, 0.12, 0.33], ['Ge', 'L', 'TiGe2']], [1171.1706449343665, 0.9, [0.62, 0.9, 1.0], ['Ti5Ge3', 'L', 'Ti']]] | [[1972.9271692707193, 0.6, [0.6, 0.61, 0.62], ['Ti5Ge3']]] | [[1889.9612847359936, 0.56, [0.52, 0.56, 0.62], ['L', 'Ti5Ge4', 'Ti5Ge3']], [933.7077320070301, 0.33, [0.15, 0.33, 0.56], ['L', 'TiGe2', 'Ti5Ge4']]] | [] | [{"comp": 0.101558, "temp": 1173.7579999999998, "type": "eut"}, {"comp": 0.852959, "temp": 1600.79, "type": "eut"}] | [{"name": "Ti5Ge3", "comp": 0.624857, "tbounds": [[0.624857, 973.15], [0.624857, 2253.23]], "type": "cmp"}] | [{"comp": 0.16039799999999999, "temp": 1348.62, "phase": "TiGe2", "phase_comp": 0.333206, "type": "per"}, {"comp": 0.489203, "temp": 1923.77, "phase": "Ti6Ge5", "phase_comp": 0.545368, "type": "per"}] | []
153 | Al-Pd | https://mpds.io/entry/C1600346 | GGA/GGA+U | TRUE | -271924.7 | -6.431382 | 65686.2 | 11.72412 | 113.8236 | 203.0207 | 0 | cmp | [[519.7964315930266, 0.1, [0.0, 0.1, 0.28], ['Al', 'L', 'Al21Pd8']], [687.0832465856465, 0.88, [0.83, 0.88, 1.0], ['AlPd5', 'L', 'Pd']], [1374.2480484111215, 0.62, [0.5, 0.62, 0.67], ['AlPd', 'L', 'AlPd2']]] | [[1642.245034162142, 0.48, [0.48, 0.49, 0.5], ['AlPd']], [1430.4898759372072, 0.65, [0.65, 0.66, 0.67], ['AlPd2']]] | [[1079.587281779524, 0.4, [0.3, 0.4, 0.5], ['L', 'Al3Pd2', 'AlPd']], [715.5936085376471, 0.28, [0.18, 0.28, 0.4], ['L', 'Al21Pd8', 'Al3Pd2']], [761.7051245072388, 0.83, [0.67, 0.83, 0.8300000000000001], ['AlPd2', 'AlPd5', 'L']]] | [] | [{"comp": 0.0683894, "temp": 889.879, "type": "eut"}, {"comp": 0.6126469999999999, "temp": 1589.31, "type": "eut"}, {"comp": 0.7665770000000001, "temp": 1330.48, "type": "eut"}] | [{"name": "PdAl", "comp": 0.499809, "cbounds": [[0.440145, 1225.051], [0.568814, 888.102]], "tbounds": [[0.5596650000000001, 818.158], [0.499809, 1918.4099999999999]], "type": "cmp"}, {"name": "Pd2Al", "comp": 0.667747, "cbounds": [[0.650019, 1591.19], [0.744186, 1328.4499999999998]], "tbounds": [[0.6673659999999999, 773.15], [0.667747, 1691.2399999999998]], "type": "cmp"}] | [{"comp": 0.208719, "temp": 1055.882, "phase": "PdAl3", "phase_comp": 0.269348, "type": "per"}, {"comp": 0.215856, "temp": 1065.17, "phase": "Pd8Al21", "phase_comp": 0.281738, "type": "per"}, {"comp": 0.291309, "temp": 1225.395, "phase": "Pd8Al21", "phase_comp": 0.39992400000000006, "type": "per"}, {"comp": 0.614742, "temp": 1590.83, "phase": "Pd5Al3", "phase_comp": 0.6246659999999999, "type": "per"}] | []
154 | Cu-Pd | https://mpds.io/entry/C906007 | GGA/GGA+U | not fitted | 0 | 0 | 0 | 0 | 0 | 0 | 0 | aze | [] | [] | [] | [] | [] | [] | [] | []
155 | Pd-Sn | https://mpds.io/entry/C108172 | GGA/GGA+U | fitting error: Nelder-Mead algorithm is unable to find physical parameter values. | 0 | 0 | 0 | 0 | 0 | 0 | 0 | cmp | [] | [] | [] | [] | [{"comp": 0.212789, "temp": 1554.2399999999998, "type": "eut"}, {"comp": 0.302646, "temp": 1489.4899999999998, "type": "eut"}, {"comp": 0.993836, "temp": 503.972, "type": "eut"}] | [{"name": "Pd3Sn", "comp": 0.25467, "cbounds": [[0.240564, 1553.23], [0.267442, 1093.018]], "tbounds": [[0.250095, 273.15], [0.25467, 1598.6399999999999]], "type": "cmp"}, {"name": "Pd1.5Sn", "comp": 0.34045000000000003, "cbounds": [[0.320625, 1488.3600000000001], [0.375334, 1173.3020000000001]], "tbounds": [[0.369234, 747.96], [0.34045000000000003, 1559.7199999999998]], "type": "cmp"}] | [{"comp": 0.467123, "temp": 1173.893, "phase": "Pd1.5Sn", "phase_comp": 0.39573, "type": "per"}, {"comp": 0.52498, "temp": 1083.598, "phase": "PdSn", "phase_comp": 0.500191, "type": "per"}, {"comp": 0.707838, "temp": 889.377, "phase": "Pd5Sn7", "phase_comp": 0.58292, "type": "per"}, {"comp": 0.737657, "temp": 872.511, "phase": "PdSn2", "phase_comp": 0.666413, "type": "per"}, {"comp": 0.966923, "temp": 618.7570000000001, "phase": "PdSn3", "phase_comp": 0.747236, "type": "per"}, {"comp": 0.9820369999999999, "temp": 568.327, "phase": "PdSn4", "phase_comp": 0.798132, "type": "per"}] | []
156 | Pd-Si | https://mpds.io/entry/C907863 | GGA/GGA+U | fitting error: Nelder-Mead algorithm is unable to find physical parameter values. | 0 | 0 | 0 | 0 | 0 | 0 | 0 | cmp | [] | [] | [] | [] | [{"comp": 0.15001899999999999, "temp": 1094.336, "type": "eut"}, {"comp": 0.17194099999999998, "temp": 1087.9499999999998, "type": "eut"}, {"comp": 0.260008, "temp": 1323.1799999999998, "type": "eut"}, {"comp": 0.520015, "temp": 1163.875, "type": "eut"}] | [{"name": "Pd9Si2", "comp": 0.165841, "tbounds": [[0.165841, 1000.317], [0.165841, 1107.108]], "type": "cmp"}, {"name": "Pd3Si", "comp": 0.24990500000000002, "tbounds": [[0.24990500000000002, 573.15], [0.24990500000000002, 1342.69]], "type": "cmp"}, {"name": "Pd2Si", "comp": 0.33530299999999996, "cbounds": [[0.329966, 573.15], [0.34178400000000003, 1362.9099999999999]], "tbounds": [[0.329966, 573.15], [0.33530299999999996, 1668.7399999999998]], "type": "cmp"}] | [] | []
157 | Pd-Sb | https://mpds.io/entry/C108171 | GGA/GGA+U | TRUE | -88963.9 | -94.16904 | -3934.413 | 52.73748 | 47.52313 | 74.07446 | 0 | cmp | [[680.2451081394175, 0.65, [0.5, 0.65, 0.67], ['SbPd', 'L', 'Sb2Pd']], [1100.4067881297647, 0.18, [0.0, 0.18, 0.26], ['Pd', 'L', 'Sb7Pd20']], [448.29466539127077, 0.88, [0.67, 0.88, 1.0], ['Sb2Pd', 'L', 'Sb']]] | [[793.1820188338621, 0.5, [0.5, 0.51, 0.52], ['SbPd']], [1129.4839360982646, 0.24, [0.24, 0.25, 0.26], ['Sb7Pd20']], [680.9969129674854, 0.65, [0.65, 0.66, 0.67], ['Sb2Pd']]] | [[1001.2850373498931, 0.27, [0.26, 0.27, 0.41000000000000003], ['Sb7Pd20', 'Sb3Pd8', 'L']]] | [] | [{"comp": 0.199465, "temp": 1319.63, "type": "eut"}, {"comp": 0.425381, "temp": 1005.6569999999999, "type": "eut"}, {"comp": 0.626864, "temp": 942.067, "type": "eut"}, {"comp": 0.8492529999999999, "temp": 866.2819999999999, "type": "eut"}] | [{"name": "Pd1.5Sb0.5", "comp": 0.252211, "cbounds": [[0.249714, 1265.324], [0.256766, 1402.0900000000001]], "tbounds": [[0.249714, 1265.324], [0.252211, 1485.77]], "type": "cmp"}, {"name": "PdSb", "comp": 0.5, "tbounds": [[0.5, 673.15], [0.5, 1066.6619999999998]], "type": "cmp"}, {"name": "PdSb2", "comp": 0.665841, "tbounds": [[0.665841, 673.15], [0.665841, 951.711]], "type": "cmp"}] | [{"comp": 0.29327200000000003, "temp": 1402.5900000000001, "phase": "Pd20Sb7", "phase_comp": 0.285551, "type": "per"}, {"comp": 0.386359, "temp": 1111.018, "phase": "Pd5Sb3", "phase_comp": 0.35531799999999997, "type": "per"}] | []
158 | Ga-Pd | https://mpds.io/entry/C2002083 | GGA/GGA+U | TRUE | -170622.9 | -21.31811 | -8804.405 | 34.53209 | 53.68442 | 98.13659 | 0 | cmp | [[852.9090800903681, 0.86, [0.67, 0.86, 1.0], ['GaPd2', 'L', 'Pd']], [1029.7397941584236, 0.51, [0.5, 0.51, 0.67], ['GaPd', 'L', 'GaPd2']], [-16.27959805406317, 0.06, [0.0, 0.06, 0.17], ['Ga', 'L', 'Ga5Pd']]] | [[1028.9586303397268, 0.48, [0.48, 0.49, 0.5], ['GaPd']], [1268.180047785232, 0.65, [0.65, 0.66, 0.67], ['GaPd2']]] | [[310.7284715784482, 0.3, [0.19, 0.3, 0.5], ['L', 'Ga7Pd3', 'GaPd']], [13.079919735800502, 0.17, [0.08, 0.17, 0.3], ['L', 'Ga5Pd', 'Ga7Pd3']]] | [] | [{"comp": 0.0526448, "temp": 276.24417, "type": "eut"}, {"comp": 0.514539, "temp": 1301.88, "type": "eut"}, {"comp": 0.82833, "temp": 1315.52, "type": "eut"}] | [{"name": "PdGa", "comp": 0.5, "tbounds": [[0.5, 307.6153], [0.5, 1303.0500000000002]], "type": "cmp"}, {"name": "Pd2Ga", "comp": 0.6660309999999999, "cbounds": [[0.6660309999999999, 307.6153], [0.755814, 307.6153]], "tbounds": [[0.6660309999999999, 307.6153], [0.6660309999999999, 1530.9299999999998]], "type": "cmp"}] | [{"comp": 0.152813, "temp": 473.745, "phase": "PdGa5", "phase_comp": 0.166603, "type": "per"}, {"comp": 0.269813, "temp": 735.982, "phase": "Pd3Ga7", "phase_comp": 0.30003799999999997, "type": "per"}] | []
159 | Ni-Pd | https://mpds.io/entry/C903992 | GGA/GGA+U | not fitted | 0 | 0 | 0 | 0 | 0 | 0 | 0 | aze | [] | [] | [] | [] | [] | [] | [] | []
160 | Fe-Pd | https://mpds.io/entry/C901068 | GGA/GGA+U | not fitted | 0 | 0 | 0 | 0 | 0 | 0 | 0 | aze | [] | [] | [] | [] | [] | [] | [] | []
161 | Ag-Pd | https://mpds.io/entry/C108002 | GGA/GGA+U | not fitted | 0 | 0 | 0 | 0 | 0 | 0 | 0 | aze | [] | [] | [] | [] | [] | [] | [] | []
162 | Pb-Pd | https://mpds.io/entry/C1600445 | GGA/GGA+U | TRUE | -102817.2 | 7.939493 | 30846.57 | 17.22681 | 49.40851 | 100.7844 | 0 | cmp | [[978.645279835439, 0.87, [0.75, 0.87, 1.0], ['Pd3Pb', 'L', 'Pd']], [287.0916367855888, 0.08, [0.0, 0.08, 0.33], ['Pb', 'L', 'PdPb2']], [467.60195140440453, 0.39, [0.33, 0.39, 0.5], ['PdPb2', 'L', 'PdPb']]] | [[1222.6909200733562, 0.73, [0.73, 0.74, 0.75], ['Pd3Pb']], [491.1279573769598, 0.31, [0.31, 0.32, 0.33], ['PdPb2']]] | [[556.3602674395645, 0.5, [0.48, 0.5, 0.75], ['L', 'PdPb', 'Pd3Pb']]] | [] | [{"comp": 0.08063290000000001, "temp": 554.0419999999999, "type": "eut"}, {"comp": 0.39134599999999997, "temp": 724.3409999999999, "type": "eut"}, {"comp": 0.784598, "temp": 1461.2399999999998, "type": "eut"}] | [{"name": "PdPb2", "comp": 0.333397, "tbounds": [[0.333397, 473.15], [0.333397, 753.079]], "type": "cmp"}, {"name": "Pd3Pb", "comp": 0.7499049999999999, "tbounds": [[0.7499049999999999, 473.505], [0.7499049999999999, 1498.85]], "type": "cmp"}] | [{"comp": 0.430042, "temp": 775.431, "phase": "PdPb", "phase_comp": 0.499809, "type": "per"}, {"comp": 0.501525, "temp": 886.125, "phase": "Pd13Pb9", "phase_comp": 0.590545, "type": "per"}, {"comp": 0.594739, "temp": 1108.223, "phase": "Pd1.67Pb", "phase_comp": 0.631719, "type": "per"}] | []
163 | Pd-Zn | https://mpds.io/entry/C901903 | GGA/GGA+U | TRUE | 28619.15 | -129.7628 | -93218.69 | 119.1568 | 37.94054 | 54.31041 | 0 | cmp | [[1284.8734523036078, 0.48, [0.33, 0.48, 0.5], ['ZnPd2', 'L', 'ZnPd']], [1366.172285499113, 0.22, [0.0, 0.22, 0.33], ['Pd', 'L', 'ZnPd2']]] | [[1285.4521705128705, 0.48, [0.48, 0.49, 0.5], ['ZnPd']], [1391.6980146712417, 0.31, [0.31, 0.32, 0.33], ['ZnPd2']]] | [[830.7647186579774, 0.78, [0.75, 0.78, 0.87], ['Zn3Pd', 'Zn74Pd21', 'L']], [902.9426763084911, 0.67, [0.5, 0.67, 0.8], ['ZnPd', 'Zn2Pd', 'L']], [445.7401204961386, 0.88, [0.78, 0.88, 1.0], ['Zn74Pd21', 'Zn61Pd8', 'L']], [874.6842678089237, 0.75, [0.67, 0.75, 0.8200000000000001], ['Zn2Pd', 'Zn3Pd', 'L']]] | [] | [{"comp": 0.27566, "temp": 1623.1, "type": "eut"}, {"comp": 0.749451, "temp": 1119.066, "type": "eut"}] | [{"name": "ZnPd", "comp": 0.337019, "cbounds": [[0.30061, 1623.02], [0.6589780000000001, 1118.158]], "tbounds": [[0.569767, 838.2289999999999], [0.337019, 1653.54]], "type": "cmp"}, {"name": "Zn10.65Pd2.35", "comp": 0.802897, "cbounds": [[0.7589969999999999, 889.2379999999999], [0.853984, 697.732]], "tbounds": [[0.769157, 473.15], [0.802897, 1153.282]], "type": "cmp"}] | [{"comp": 0.590842, "temp": 1451.48, "phase": "ZnPd", "phase_comp": 0.497522, "type": "per"}] | []
164 | Co-Pd | none | GGA/GGA+U | not fitted | 0 | 0 | 0 | 0 | 0 | 0 | none | init error | [] | [] | [] | [] | [] | [] | [] | []
165 | In-Pd | https://mpds.io/entry/C1600360 | GGA/GGA+U | TRUE | 114888 | -183.2657 | -246676.2 | 157.8132 | 81.05674 | 112.7934 | 0 | cmp | [[133.3624939171023, 0.02, [0.0, 0.02, 0.3], ['In', 'L', 'In7Pd3']], [1274.4305972795728, 0.91, [0.75, 0.91, 1.0], ['InPd3', 'L', 'Pd']]] | [[1362.0506149472458, 0.73, [0.73, 0.74, 0.75], ['InPd3']]] | [[1231.1866681620772, 0.62, [0.49, 0.62, 0.67], ['L', 'In3Pd5', 'InPd2']], [1322.9564155874336, 0.67, [0.64, 0.67, 0.75], ['L', 'InPd2', 'InPd3']], [1081.2472679485854, 0.4, [0.33, 0.4, 0.5], ['L', 'In3Pd2', 'InPd']], [1117.5120010786432, 0.5, [0.37, 0.5, 0.62], ['L', 'InPd', 'In3Pd5']], [965.2293424505752, 0.3, [0.22, 0.3, 0.4], ['L', 'In7Pd3', 'In3Pd2']]] | [] | [{"comp": 0.620282, "temp": 1547.4499999999998, "type": "eut"}, {"comp": 0.682615, "temp": 1576.19, "type": "eut"}, {"comp": 0.7573390000000001, "temp": 1629.56, "type": "eut"}] | [{"name": "PdIn", "comp": 0.581205, "cbounds": [[0.450248, 981.817], [0.614754, 1547.4499999999998]], "tbounds": [[0.500191, 73.14999999999998], [0.581205, 1558.8600000000001]], "type": "cmp"}, {"name": "Pd2In", "comp": 0.659169, "cbounds": [[0.634579, 1547.4499999999998], [0.6696529999999999, 1576.19]], "tbounds": [[0.654785, 1207.159], [0.659169, 1596.7199999999998]], "type": "cmp"}, {"name": "Pd3In", "comp": 0.7428520000000001, "cbounds": [[0.7293179999999999, 1576.19], [0.749333, 1629.56]], "tbounds": [[0.7342740000000001, 1303.4099999999999], [0.7428520000000001, 1638.23]], "type": "cmp"}] | [{"comp": 0.201296, "temp": 981.817, "phase": "Pd2In3", "phase_comp": 0.400305, "type": "per"}] | []
166 | Bi-Pd | https://mpds.io/entry/C902842 | GGA/GGA+U | TRUE | -112240.6 | 5.973177 | 77562.05 | -65.34056 | 46.78591 | 64.85684 | 0 | cmp | [[257.9091518993114, 0.03, [0.0, 0.03, 0.33], ['Bi', 'L', 'Bi2Pd']], [991.2317697010175, 0.81, [0.75, 0.81, 1.0], ['BiPd3', 'L', 'Pd']], [581.00495457387, 0.5700000000000001, [0.5, 0.5700000000000001, 0.71], ['BiPd', 'L', 'Bi2Pd5']]] | [[607.9724902025764, 0.48, [0.48, 0.49, 0.5], ['BiPd']], [1042.6899662335832, 0.73, [0.73, 0.74, 0.75], ['BiPd3']]] | [[387.2461285684235, 0.33, [0.28, 0.33, 0.5], ['L', 'Bi2Pd', 'BiPd']], [671.9094758485898, 0.71, [0.59, 0.71, 0.75], ['L', 'Bi2Pd5', 'BiPd3']]] | [] | [{"comp": 0.0927013, "temp": 515.71, "type": "eut"}, {"comp": 0.555646, "temp": 841.1419999999999, "type": "eut"}] | [{"name": "PdBi", "comp": 0.5, "tbounds": [[0.5, 273.15], [0.5, 881.5509999999999]], "type": "cmp"}] | [{"comp": 0.619998, "temp": 936.9159999999999, "phase": "PdBi0.6", "phase_comp": 0.702249, "type": "per"}, {"comp": 0.730004, "temp": 1181.1419999999998, "phase": "Pd3Bi", "phase_comp": 0.750286, "type": "per"}] | []
167 | Mg-Pd | https://mpds.io/entry/C108148 | GGA/GGA+U | fitting error: Nelder-Mead algorithm did not converge within limit. | 0 | 0 | 0 | 0 | 0 | 0 | 0 | cmp | [] | [] | [] | [] | [{"comp": 0.0846359, "temp": 812.126, "type": "eut"}, {"comp": 0.169653, "temp": 831.893, "type": "eut"}, {"comp": 0.324438, "temp": 962.962, "type": "eut"}, {"comp": 0.6368659999999999, "temp": 1553.23, "type": "eut"}] | [{"name": "Mg85Pd14", "comp": 0.143157, "cbounds": [[0.127335, 673.15], [0.150782, 831.893]], "tbounds": [[0.127335, 673.15], [0.143157, 844.057]], "type": "cmp"}, {"name": "Mg5Pd2", "comp": 0.27849799999999997, "cbounds": [[0.269348, 673.15], [0.283645, 954.143]], "tbounds": [[0.269348, 673.15], [0.27849799999999997, 969.957]], "type": "cmp"}, {"name": "Mg0.9Pd1.1", "comp": 0.5499430000000001, "tbounds": [[0.5499430000000001, 673.15], [0.5499430000000001, 1618.6100000000001]], "type": "cmp"}] | [{"comp": 0.17116900000000002, "temp": 835.0939999999999, "phase": "Mg56.4Pd13.5", "phase_comp": 0.194053, "type": "per"}, {"comp": 0.174228, "temp": 837.975, "phase": "Mg78.5Pd21.5", "phase_comp": 0.210446, "type": "per"}, {"comp": 0.19005, "temp": 853.18, "phase": "Mg3Pd", "phase_comp": 0.21769, "type": "per"}, {"comp": 0.43690399999999996, "temp": 1276.19, "phase": "MgPd", "phase_comp": 0.5047659999999999, "type": "per"}] | []
168 | Au-Pd | https://mpds.io/entry/C906224 | GGA/GGA+U | not fitted | 0 | 0 | 0 | 0 | 0 | 0 | 0 | aze | [] | [] | [] | [] | [] | [] | [] | []
169 | Ge-Pd | https://mpds.io/entry/C901207 | GGA/GGA+U | TRUE | -166560.2 | -5.25464 | 186498.5 | -94.83837 | 53.75734 | 87.2932 | 0 | cmp | [[720.7590185047635, 0.35000000000000003, [0.0, 0.35000000000000003, 0.5], ['Ge', 'L', 'GePd']], [913.33847369432, 0.8200000000000001, [0.72, 0.8200000000000001, 0.83], ['Ge8Pd21', 'L', 'GePd5']], [806.5327671356057, 0.88, [0.83, 0.88, 1.0], ['GePd5', 'L', 'Pd']]] | [[1307.1937786387712, 0.65, [0.65, 0.66, 0.67], ['GePd2']], [914.1415448270346, 0.8200000000000001, [0.8200000000000001, 0.83, 0.8300000000000001], ['GePd5']]] | [[828.8619532163901, 0.5, [0.48, 0.5, 0.67], ['L', 'GePd', 'GePd2']], [1151.3350258484625, 0.72, [0.67, 0.72, 0.76], ['GePd2', 'Ge8Pd21', 'L']]] | [] | [{"comp": 0.360067, "temp": 998.685, "type": "eut"}, {"comp": 0.5296970000000001, "temp": 1089.275, "type": "eut"}, {"comp": 0.809976, "temp": 1035.482, "type": "eut"}] | [{"name": "PdGe", "comp": 0.5, "tbounds": [[0.5, 473.505], [0.5, 1103.2559999999999]], "type": "cmp"}, {"name": "Pd2Ge", "comp": 0.666413, "tbounds": [[0.666413, 473.505], [0.666413, 1568.0300000000002]], "type": "cmp"}] | [{"comp": 0.764537, "temp": 1243.3829999999998, "phase": "Pd25Ge9", "phase_comp": 0.73923, "type": "per"}, {"comp": 0.8160599999999999, "temp": 1058.786, "phase": "Pd5Ge", "phase_comp": 0.828822, "type": "per"}, {"comp": 0.8236950000000001, "temp": 1113.4180000000001, "phase": "Pd0.84Ge0.16", "phase_comp": 0.838925, "type": "per"}] | []
170 | Pd-Ti | https://mpds.io/entry/C109058 | GGA/GGA+U | TRUE | -8303.308 | -133.4679 | 90559.8 | -97.73902 | 77.85449 | 114.8723 | 0 | cmp | [[1255.1402343594114, 0.07, [0.0, 0.07, 0.25], ['Pd', 'L', 'TiPd3']], [1097.4651328172176, 0.58, [0.38, 0.58, 0.67], ['Ti3Pd5', 'L', 'Ti2Pd']], [1039.4049604817633, 0.8300000000000001, [0.75, 0.8300000000000001, 1.0], ['Ti3Pd', 'L', 'Ti']]] | [[1527.9018454054876, 0.25, [0.25, 0.26, 0.27], ['TiPd3']], [1136.6469708753043, 0.67, [0.67, 0.68, 0.6900000000000001], ['Ti2Pd']]] | [[1217.1197952358616, 0.33, [0.25, 0.33, 0.49], ['TiPd3', 'TiPd2', 'L']], [1194.823384663846, 0.38, [0.33, 0.38, 0.5], ['TiPd2', 'Ti3Pd5', 'L']], [1063.6916754475865, 0.75, [0.67, 0.75, 0.8], ['Ti2Pd', 'Ti3Pd', 'L']]] | [] | [{"comp": 0.161831, "temp": 1671.5300000000002, "type": "eut"}, {"comp": 0.454991, "temp": 1555.83, "type": "eut"}, {"comp": 0.683947, "temp": 1394.08, "type": "eut"}] | [{"name": "TiPd3", "comp": 0.250095, "tbounds": [[0.250095, 674.2139999999999], [0.250095, 1802.0900000000001]], "type": "cmp"}] | [{"comp": 0.352899, "temp": 1674.6100000000001, "phase": "TiPd2", "phase_comp": 0.330538, "type": "per"}, {"comp": 0.414236, "temp": 1605.0900000000001, "phase": "Ti3Pd5", "phase_comp": 0.39992400000000006, "type": "per"}] | []
171 | Al-Nb | https://mpds.io/entry/C107022 | GGA/GGA+U | TRUE | 497521.7 | -277.2807 | -499433.7 | 153.506 | 113.9672 | 147.2136 | 0 | cmp | [[949.2198418234658, 0.01, [0.0, 0.01, 0.25], ['Al', 'L', 'NbAl3']], [1716.3721296868307, 0.3, [0.25, 0.3, 0.67], ['NbAl3', 'L', 'Nb2Al']]] | [[1733.7304657511104, 0.25, [0.25, 0.26, 0.27], ['NbAl3']]] | [[1935.0616836014574, 0.67, [0.47000000000000003, 0.67, 1.0], ['L', 'Nb2Al', 'Nb']]] | [] | [{"comp": 0.436647, "temp": 1875.1599999999999, "type": "eut"}] | [{"name": "NbAl3", "comp": 0.25238299999999997, "cbounds": [[0.248467, 1605.4499999999998], [0.256364, 1700.5500000000002]], "tbounds": [[0.25085799999999997, 898.2529999999999], [0.25238299999999997, 2007.5300000000002]], "type": "cmp"}] | [{"comp": 0.648305, "temp": 2219.61, "phase": "Nb2Al", "phase_comp": 0.695959, "type": "per"}, {"comp": 0.735631, "temp": 2333.78, "phase": "Nb3.04Al0.96", "phase_comp": 0.7731610000000001, "type": "per"}] | []
172 | Cu-Nb | https://mpds.io/entry/C903591 | GGA/GGA+U | not fitted | 0 | 0 | 0 | 0 | 0 | 0 | 0 | mig | [] | [] | [] | [] | [] | [] | [] | [{"comp": 0.206254, "cbounds": [[0.0564208, 1992.0], [0.43666200000000005, 1992.0]], "tbounds": [[0.0564208, 1992.0], [0.206254, 2090.08]], "type": "mig"}]
173 | Nb-Sn | https://mpds.io/entry/C1600358 | GGA/GGA+U | TRUE | 22250.16 | -15.9141 | 7146.885 | -14.13106 | 35.21505 | 0 | 0 | per | [] | [] | [] | [] | [] | [] | [{"comp": 0.228659, "temp": 2425.06, "phase": "Nb3Sn", "phase_comp": 0.195578, "type": "per"}] | []
174 | Nb-Si | https://mpds.io/entry/C903568 | GGA/GGA+U | TRUE | -189224.5 | 19.94339 | -8233.586 | -19.97893 | 57.50207 | 108.5659 | 0 | cmp | [[1402.3619464326098, 0.96, [0.67, 0.96, 1.0], ['NbSi2', 'L', 'Si']], [1943.9329562481093, 0.64, [0.38, 0.64, 0.67], ['Nb5Si3', 'L', 'NbSi2']], [1728.094381665197, 0.14, [0.0, 0.14, 0.38], ['Nb', 'L', 'Nb5Si3']]] | [[2504.4997809755596, 0.38, [0.38, 0.39, 0.4], ['Nb5Si3']], [1948.092946901365, 0.67, [0.67, 0.68, 0.6900000000000001], ['NbSi2']]] | [] | [] | [{"comp": 0.17501999999999998, "temp": 2195.03, "type": "eut"}, {"comp": 0.565069, "temp": 2174.06, "type": "eut"}, {"comp": 0.9700799999999999, "temp": 1674.0300000000002, "type": "eut"}] | [{"name": "Nb5Si3", "comp": 0.38105200000000006, "cbounds": [[0.374762, 2213.14], [0.404499, 2173.0]], "tbounds": [[0.394586, 1923.23], [0.38105200000000006, 2792.9700000000003]], "type": "cmp"}, {"name": "NbSi2", "comp": 0.6666030000000001, "tbounds": [[0.6666030000000001, 1473.15], [0.6666030000000001, 2213.14]], "type": "cmp"}] | [{"comp": 0.189329, "temp": 2253.2599999999998, "phase": "Nb3Si", "phase_comp": 0.24990500000000002, "type": "per"}] | []
175 | Nb-Sb | https://mpds.io/entry/C102129 | GGA/GGA+U | not fitted | 0 | 0 | 0 | 0 | 0 | 0 | 0 | per | [] | [] | [] | [] | [{"comp": 0.989601, "temp": 884.634, "type": "eut"}] | [] | [{"comp": 0.436377, "temp": 2023.25, "phase": "Nb3Sb", "phase_comp": 0.24799800000000002, "type": "per"}, {"comp": 0.672022, "temp": 1293.51, "phase": "Nb5Sb4", "phase_comp": 0.444148, "type": "per"}, {"comp": 0.9395690000000001, "temp": 1033.7649999999999, "phase": "NbSb2", "phase_comp": 0.6666030000000001, "type": "per"}] | []
176 | Ga-Nb | https://mpds.io/entry/C901114 | GGA/GGA+U | TRUE | -73424.05 | 9.847601 | 224082.1 | -102.8525 | 92.9482 | 126.0688 | 0 | cmp | [[1554.6416531855443, 0.78, [0.6, 0.78, 1.0], ['Nb3Ga2', 'L', 'Nb']]] | [[1940.3630463192394, 0.58, [0.58, 0.59, 0.6], ['Nb3Ga2']]] | [[1411.6560916055996, 0.25, [0.18, 0.25, 0.6], ['L', 'NbGa3', 'Nb3Ga2']]] | [] | [{"comp": 0.000386136, "temp": 306.45399999999995, "type": "eut"}, {"comp": 0.689695, "temp": 2015.1, "type": "eut"}] | [{"name": "Nb5Ga3", "comp": 0.619901, "cbounds": [[0.619901, 273.15], [0.630004, 2012.8899999999999]], "tbounds": [[0.619901, 273.15], [0.619901, 2223.23]], "type": "cmp"}] | [{"comp": 0.136395, "temp": 1559.23, "phase": "NbGa4", "phase_comp": 0.20072399999999999, "type": "per"}, {"comp": 0.158956, "temp": 1573.2399999999998, "phase": "Nb4Ga5", "phase_comp": 0.46015999999999996, "type": "per"}, {"comp": 0.43005200000000005, "temp": 1814.5, "phase": "Nb5Ga4", "phase_comp": 0.559855, "type": "per"}, {"comp": 0.739774, "temp": 2133.7, "phase": "Nb3Ga", "phase_comp": 0.790698, "type": "per"}] | []
177 | Nb-Ni | https://mpds.io/entry/C1201621 | GGA/GGA+U | TRUE | -61419.03 | -7.089252 | 172960.4 | -40.18487 | 167.247 | 0 | 0 | cmp | [] | [] | [] | [] | [{"comp": 0.587876, "temp": 1447.5500000000002, "type": "eut"}, {"comp": 0.850362, "temp": 1552.9299999999998, "type": "eut"}] | [{"name": "NbNi3", "comp": 0.749142, "cbounds": [[0.723599, 1447.5500000000002], [0.7742260000000001, 1207.92]], "tbounds": [[0.745902, 673.15], [0.749142, 1676.1399999999999]], "type": "cmp"}] | [{"comp": 0.487991, "temp": 1570.21, "phase": "Nb7Ni6", "phase_comp": 0.445292, "type": "per"}] | []
178 | Fe-Nb | https://mpds.io/entry/C108102 | GGA/GGA+U | TRUE | 46948.95 | -35.99648 | 69548.76 | -39.61331 | 15.53642 | 23.88369 | 0 | cmp | [[1420.1819153853698, 0.06, [0.0, 0.06, 0.33], ['Fe', 'L', 'NbFe2']], [1539.068119594218, 0.6, [0.5, 0.6, 1.0], ['NbFe', 'L', 'Nb']]] | [[1641.0422505246297, 0.33, [0.33, 0.34, 0.35000000000000003], ['NbFe2']]] | [[1556.2652869790545, 0.5, [0.33, 0.5, 0.54], ['NbFe2', 'NbFe', 'L']]] | [] | [{"comp": 0.0929801, "temp": 1644.7599999999998, "type": "eut"}, {"comp": 0.601244, "temp": 1772.29, "type": "eut"}] | [{"name": "NbFe2", "comp": 0.337781, "cbounds": [[0.272779, 1643.4], [0.402021, 1804.5700000000002]], "tbounds": [[0.31605, 799.506], [0.337781, 1913.04]], "type": "cmp"}] | [{"comp": 0.5323720000000001, "temp": 1804.3000000000002, "phase": "Nb6.33Fe6.67", "phase_comp": 0.499809, "type": "per"}] | []
179 | Ag-Nb | none | GGA/GGA+U | not fitted | 0 | 0 | 0 | 0 | 0 | 0 | none | init error | [] | [] | [] | [] | [] | [] | [] | []
180 | Nb-Pb | none | GGA/GGA+U | not fitted | 0 | 0 | 0 | 0 | 0 | 0 | none | init error | [] | [] | [] | [] | [] | [] | [] | []
181 | Nb-Zn | none | GGA/GGA+U | not fitted | 0 | 0 | 0 | 0 | 0 | 0 | none | init error | [] | [] | [] | [] | [] | [] | [] | []
182 | Co-Nb | https://mpds.io/entry/C108069 | GGA/GGA+U | TRUE | -41428.79 | -7.394333 | 53817.17 | -32.56058 | 35.26187 | 52.47642 | 0 | cmp | [[1359.0383394425758, 0.66, [0.54, 0.66, 1.0], ['Nb7Co6', 'L', 'Nb']], [1312.2824046532396, 0.09, [0.0, 0.09, 0.25], ['Co', 'L', 'NbCo3']], [1343.0553914585885, 0.41000000000000003, [0.25, 0.41000000000000003, 0.54], ['NbCo3', 'L', 'Nb7Co6']]] | [[1424.414547853769, 0.52, [0.52, 0.53, 0.54], ['Nb7Co6']], [1450.8954579481806, 0.25, [0.25, 0.26, 0.27], ['NbCo3']]] | [] | [] | [{"comp": 0.14061099999999999, "temp": 1512.8600000000001, "type": "eut"}, {"comp": 0.452735, "temp": 1653.2800000000002, "type": "eut"}, {"comp": 0.635539, "temp": 1640.5300000000002, "type": "eut"}] | [{"name": "NbCo2", "comp": 0.334731, "cbounds": [[0.252955, 1324.21], [0.35436500000000004, 1533.29]], "tbounds": [[0.30671, 273.15], [0.334731, 1754.4]], "type": "cmp"}, {"name": "Nb6.5Co6.5", "comp": 0.51152, "cbounds": [[0.466641, 1533.29], [0.566717, 1638.46]], "tbounds": [[0.509912, 273.15], [0.51152, 1699.31]], "type": "cmp"}] | [{"comp": 0.146664, "temp": 1537.85, "phase": "Nb0.75Co2.25", "phase_comp": 0.24838000000000002, "type": "per"}, {"comp": 0.42465400000000003, "temp": 1695.92, "phase": "Nb1.1Co1.9", "phase_comp": 0.363896, "type": "per"}] | []
183 | In-Nb | https://mpds.io/entry/C903295 | GGA/GGA+U | fitting error: Nelder-Mead algorithm is unable to find physical parameter values. | 0 | 0 | 0 | 0 | 0 | 0 | 0 | eut | [] | [] | [] | [] | [{"comp": 0.00609989, "temp": 414.432, "type": "eut"}] | [] | [{"comp": 0.13095700000000002, "temp": 749.582, "phase": "Nb3In", "phase_comp": 0.760389, "type": "per"}, {"comp": 0.35245899999999997, "temp": 1286.83, "phase": "Nb0.9In0.1", "phase_comp": 0.944529, "type": "per"}] | []
184 | Bi-Nb | none | GGA/GGA+U | not fitted | 0 | 0 | 0 | 0 | 0 | 0 | none | init error | [] | [] | [] | [] | [] | [] | [] | []
185 | Mg-Nb | none | GGA/GGA+U | not fitted | 0 | 0 | 0 | 0 | 0 | 0 | none | init error | [] | [] | [] | [] | [] | [] | [] | []
186 | Au-Nb | https://mpds.io/entry/C900234 | GGA/GGA+U | not fitted | 0 | 0 | 0 | 0 | 0 | 0 | 0 | per | [] | [] | [] | [] | [] | [] | [{"comp": 0.11509, "temp": 1488.7800000000002, "phase": "Au2Nb3", "phase_comp": 0.6000759999999999, "type": "per"}, {"comp": 0.48157200000000006, "temp": 1827.23, "phase": "AuNb3", "phase_comp": 0.760579, "type": "per"}] | []
187 | Ge-Nb | https://mpds.io/entry/C108118 | GGA/GGA+U | TRUE | 340816.3 | -180.2964 | -313361.9 | 105.0826 | 165.1071 | 214.0726 | 0 | cmp | [[2150.318814656225, 0.78, [0.62, 0.78, 1.0], ['Nb5Ge3', 'L', 'Nb']]] | [[2175.2502961951636, 0.62, [0.62, 0.63, 0.64], ['Nb5Ge3']]] | [[1409.3446679542994, 0.33, [0.09, 0.33, 0.62], ['L', 'NbGe2', 'Nb5Ge3']]] | [] | [{"comp": 0.00559883, "temp": 1212.853, "type": "eut"}, {"comp": 0.42077, "temp": 1865.69, "type": "eut"}, {"comp": 0.750987, "temp": 2141.78, "type": "eut"}] | [{"name": "NbGe2", "comp": 0.335112, "cbounds": [[0.330728, 1211.442], [0.343119, 1864.0]], "tbounds": [[0.330919, 273.15], [0.335112, 1955.23]], "type": "cmp"}, {"name": "Nb5Ge3", "comp": 0.619329, "cbounds": [[0.610179, 2322.06], [0.630957, 2140.23]], "tbounds": [[0.615707, 273.15], [0.619329, 2455.11]], "type": "cmp"}] | [{"comp": 0.53062, "temp": 2316.65, "phase": "Nb5Ge3.5", "phase_comp": 0.5930230000000001, "type": "per"}, {"comp": 0.7784359999999999, "temp": 2179.9, "phase": "Nb3.2Ge0.8", "phase_comp": 0.819863, "type": "per"}] | []
188 | Nb-Ti | https://mpds.io/entry/C100229 | GGA/GGA+U | not fitted | 0 | 0 | 0 | 0 | 0 | 0 | 0 | aze | [] | [] | [] | [] | [] | [] | [] | []
189 | Nb-Pd | https://mpds.io/entry/C904339 | GGA/GGA+U | fitting error: Nelder-Mead algorithm is unable to find physical parameter values. | 0 | 0 | 0 | 0 | 0 | 0 | 0 | cmp | [] | [] | [] | [] | [{"comp": 0.469944, "temp": 1793.88, "type": "eut"}] | [] | [{"comp": 0.57358, "temp": 1839.0099999999998, "phase": "Nb0.5Pd0.5", "phase_comp": 0.599886, "type": "per"}, {"comp": 0.8672839999999999, "temp": 1881.6599999999999, "phase": "NbPd3", "phase_comp": 0.7499049999999999, "type": "per"}] | []
190 | Al-Mo | https://mpds.io/entry/C103039 | GGA/GGA+U | TRUE | 6634833.1 | -3526.28 | 1836429.9 | -1122.311 | 143.2569 | 186.5643 | 0 | cmp | [] | [] | [[1643.61509936431, 0.75, [0.36, 0.75, 1.0], ['L', 'AlMo3', 'Mo']], [1601.5846220511503, 0.27, [0.22, 0.27, 0.75], ['L', 'Al8Mo3', 'AlMo3']], [880.7659826286955, 0.08, [0.0, 0.08, 0.17], ['L', 'Al12Mo', 'Al5Mo']], [1502.6049871346781, 0.17, [0.0, 0.17, 0.25], ['L', 'Al5Mo', 'Al3Mo']], [1582.7462034524951, 0.25, [0.09, 0.25, 0.27], ['L', 'Al3Mo', 'Al8Mo3']]] | [] | [{"comp": 0.313514, "temp": 1863.38, "type": "eut"}] | [{"name": "Mo3Al8", "comp": 0.27392299999999997, "cbounds": [[0.268395, 873.15], [0.277545, 1497.58]], "tbounds": [[0.268395, 873.15], [0.27392299999999997, 1875.58]], "type": "cmp"}] | [{"comp": 0.000763189, "temp": 1077.272, "phase": "MoAl12", "phase_comp": 0.08120469999999999, "type": "per"}, {"comp": 0.00476853, "temp": 1201.673, "phase": "MoAl5", "phase_comp": 0.170987, "type": "per"}, {"comp": 0.00991843, "temp": 1294.8400000000001, "phase": "Mo4Al17", "phase_comp": 0.184712, "type": "per"}, {"comp": 0.0133526, "temp": 1340.04, "phase": "MoAl5", "phase_comp": 0.19233699999999998, "type": "per"}, {"comp": 0.0314923, "temp": 1498.08, "phase": "Mo5Al22", "phase_comp": 0.202249, "type": "per"}, {"comp": 0.0467707, "temp": 1561.23, "phase": "MoAl4", "phase_comp": 0.252764, "type": "per"}, {"comp": 0.343752, "temp": 1897.73, "phase": "Mo3Al5", "phase_comp": 0.369806, "type": "per"}, {"comp": 0.435362, "temp": 2039.8899999999999, "phase": "MoAl", "phase_comp": 0.541555, "type": "per"}, {"comp": 0.6406829999999999, "temp": 2450.81, "phase": "Mo3Al", "phase_comp": 0.7571479999999999, "type": "per"}] | []
191 | Cu-Mo | none | GGA/GGA+U | not fitted | 0 | 0 | 0 | 0 | 0 | 0 | none | init error | [] | [] | [] | [] | [] | [] | [] | []
192 | Mo-Sn | none | GGA/GGA+U | not fitted | 0 | 0 | 0 | 0 | 0 | 0 | none | init error | [] | [] | [] | [] | [] | [] | [] | []
193 | Mo-Si | https://mpds.io/entry/C103478 | GGA/GGA+U | TRUE | 1344817.7 | -614.1832 | 1016227.1 | -336.3058 | 90.12149 | 126.1026 | 0 | cmp | [[1384.214362053106, 0.99, [0.67, 0.99, 1.0], ['Si2Mo', 'L', 'Si']]] | [] | [[1961.6424074190058, 0.67, [0.38, 0.67, 0.73], ['Si3Mo5', 'Si2Mo', 'L']], [2162.293116438545, 0.25, [0.0, 0.25, 0.51], ['Mo', 'SiMo3', 'L']], [1969.5686496811, 0.38, [0.25, 0.38, 0.72], ['SiMo3', 'Si3Mo5', 'L']]] | [] | [{"comp": 0.261075, "temp": 2247.8, "type": "eut"}, {"comp": 0.529593, "temp": 2132.78, "type": "eut"}, {"comp": 0.983046, "temp": 1651.6100000000001, "type": "eut"}] | [{"name": "Mo5Si3", "comp": 0.38334, "cbounds": [[0.369234, 1073.15], [0.398971, 2131.22]], "tbounds": [[0.369234, 1073.15], [0.38334, 2400.84]], "type": "cmp"}] | [{"comp": 0.258213, "temp": 2252.3, "phase": "Mo3Si", "phase_comp": 0.24990500000000002, "type": "per"}, {"comp": 0.8469180000000001, "temp": 2132.5099999999998, "phase": "MoSi2", "phase_comp": 0.666794, "type": "per"}] | []
194 | Mo-Sb | none | GGA/GGA+U | not fitted | 0 | 0 | 0 | 0 | 0 | 0 | none | init error | [] | [] | [] | [] | [] | [] | [] | []
195 | Ga-Mo | https://mpds.io/entry/C902756 | GGA/GGA+U | not fitted | 0 | 0 | 0 | 0 | 0 | 0 | 0 | per | [] | [] | [] | [] | [] | [] | [{"comp": 0.724732, "temp": 2093.32, "phase": "Mo3Ga", "phase_comp": 0.74533, "type": "per"}] | []
196 | Mo-Ni | https://mpds.io/entry/C101167 | GGA/GGA+U | TRUE | -102202.1 | 36.16892 | -113410.3 | 51.90713 | 259.2494 | 485.637 | 0 | cmp | [[1392.9221052546704, 0.92, [0.8, 0.92, 1.0], ['Ni4Mo', 'L', 'Ni']], [365.293084017467, 0.36, [0.0, 0.36, 0.75], ['Mo', 'L', 'Ni3Mo']]] | [[1446.1133703226114, 0.78, [0.78, 0.79, 0.8], ['Ni4Mo']]] | [[1408.2604909030997, 0.75, [0.6900000000000001, 0.75, 0.8], ['L', 'Ni3Mo', 'Ni4Mo']]] | [] | [{"comp": 0.6662250000000001, "temp": 1632.2199999999998, "type": "eut"}] | [] | [{"comp": 0.61653, "temp": 1678.65, "phase": "Mo7Ni7", "phase_comp": 0.498284, "type": "per"}] | []
197 | Fe-Mo | https://mpds.io/entry/C101127 | GGA/GGA+U | not fitted | 0 | 0 | 0 | 0 | 0 | 0 | 0 | eut | [] | [] | [] | [] | [{"comp": 0.248305, "temp": 1757.8200000000002, "type": "eut"}] | [] | [{"comp": 0.290189, "temp": 1794.2599999999998, "phase": "Mo0.38Fe0.62", "phase_comp": 0.386961, "type": "per"}, {"comp": 0.428921, "temp": 1924.9699999999998, "phase": "Mo0.5Fe0.5", "phase_comp": 0.5852080000000001, "type": "per"}] | []
198 | Ag-Mo | https://mpds.io/entry/C900036 | GGA/GGA+U | fitting error: Nelder-Mead algorithm is unable to find physical parameter values. | 0 | 0 | 0 | 0 | 0 | 0 | 0 | eut | [] | [] | [] | [] | [{"comp": 0.0046149400000000005, "temp": 1232.317, "type": "eut"}] | [] | [] | []
199 | Mo-Pb | none | GGA/GGA+U | not fitted | 0 | 0 | 0 | 0 | 0 | 0 | none | init error | [] | [] | [] | [] | [] | [] | [] | []
200 | Mo-Zn | none | GGA/GGA+U | not fitted | 0 | 0 | 0 | 0 | 0 | 0 | none | init error | [] | [] | [] | [] | [] | [] | [] | []
201 | Co-Mo | https://mpds.io/entry/C2002060 | GGA/GGA+U | not fitted | 0 | 0 | 0 | 0 | 0 | 0 | 0 | eut | [] | [] | [] | [] | [{"comp": 0.265878, "temp": 1608.1, "type": "eut"}] | [] | [{"comp": 0.440387, "temp": 1784.3000000000002, "phase": "Mo6Co7", "phase_comp": 0.480557, "type": "per"}, {"comp": 0.503, "temp": 1894.2199999999998, "phase": "Mo0.65Co0.35", "phase_comp": 0.642585, "type": "per"}] | []
202 | In-Mo | none | GGA/GGA+U | not fitted | 0 | 0 | 0 | 0 | 0 | 0 | none | init error | [] | [] | [] | [] | [] | [] | [] | []
203 | Bi-Mo | none | GGA/GGA+U | not fitted | 0 | 0 | 0 | 0 | 0 | 0 | none | init error | [] | [] | [] | [] | [] | [] | [] | []
204 | Mg-Mo | none | GGA/GGA+U | not fitted | 0 | 0 | 0 | 0 | 0 | 0 | none | init error | [] | [] | [] | [] | [] | [] | [] | []
205 | Au-Mo | https://mpds.io/entry/C900232 | GGA/GGA+U | fitting error: Nelder-Mead algorithm is unable to find physical parameter values. | 0 | 0 | 0 | 0 | 0 | 0 | 0 | eut | [] | [] | [] | [] | [{"comp": 0.0222328, "temp": 1328.44, "type": "eut"}] | [] | [] | []
206 | Ge-Mo | https://mpds.io/entry/C905287 | GGA/GGA+U | not fitted | 0 | 0 | 0 | 0 | 0 | 0 | 0 | per | [] | [] | [] | [] | [{"comp": 0.00958289, "temp": 1184.473, "type": "eut"}] | [] | [{"comp": 0.046742, "temp": 1350.88, "phase": "MoGe2", "phase_comp": 0.33225299999999997, "type": "per"}, {"comp": 0.199874, "temp": 1800.9499999999998, "phase": "Mo13Ge23", "phase_comp": 0.39992400000000006, "type": "per"}, {"comp": 0.517429, "temp": 2000.63, "phase": "Mo5Ge3", "phase_comp": 0.624857, "type": "per"}, {"comp": 0.546554, "temp": 2021.6599999999999, "phase": "Mo3Ge", "phase_comp": 0.7499049999999999, "type": "per"}] | []
207 | Mo-Ti | https://mpds.io/entry/C103484 | GGA/GGA+U | not fitted | 0 | 0 | 0 | 0 | 0 | 0 | 0 | aze | [] | [] | [] | [] | [] | [] | [] | []
208 | Mo-Pd | https://mpds.io/entry/C904853 | GGA/GGA+U | not fitted | 0 | 0 | 0 | 0 | 0 | 0 | 0 | init error | [] | [] | [] | [] | [] | [] | [] | []
209 | Mo-Nb | https://mpds.io/entry/C903594 | GGA/GGA+U | not fitted | 0 | 0 | 0 | 0 | 0 | 0 | 0 | aze | [] | [] | [] | [] | [] | [] | [] | []
210 | Al-Zr | https://mpds.io/entry/C1600335 | GGA/GGA+U | TRUE | -187050.5 | 25.85715 | 49190.54 | -61.03223 | 76.69202 | 130.3042 | 0 | cmp | [[704.419423885052, 0.02, [0.0, 0.02, 0.25], ['Al', 'L', 'ZrAl3']], [1578.8450955769545, 0.26, [0.25, 0.26, 0.33], ['ZrAl3', 'L', 'ZrAl2']], [1381.6797527096328, 0.49, [0.4, 0.49, 0.57], ['Zr2Al3', 'L', 'Zr4Al3']], [1377.8853562958634, 0.66, [0.57, 0.66, 0.75], ['Zr4Al3', 'L', 'Zr3Al']], [1533.749044122732, 0.81, [0.75, 0.81, 1.0], ['Zr3Al', 'L', 'Zr']]] | [[1662.320085627407, 0.33, [0.33, 0.34, 0.35000000000000003], ['ZrAl2']], [1577.1109227180295, 0.23, [0.23, 0.24, 0.25], ['ZrAl3']], [1518.7382684894096, 0.57, [0.57, 0.5700000000000001, 0.58], ['Zr4Al3']], [1607.3171334962499, 0.75, [0.75, 0.76, 0.77], ['Zr3Al']]] | [[1462.7757808125493, 0.4, [0.33, 0.4, 0.45], ['ZrAl2', 'Zr2Al3', 'L']]] | [] | [{"comp": 0.27994800000000003, "temp": 1774.69, "type": "eut"}, {"comp": 0.489941, "temp": 1758.5900000000001, "type": "eut"}, {"comp": 0.689848, "temp": 1623.1, "type": "eut"}] | [{"name": "ZrAl3", "comp": 0.24990500000000002, "tbounds": [[0.24990500000000002, 873.15], [0.24990500000000002, 1853.08]], "type": "cmp"}, {"name": "ZrAl2", "comp": 0.333016, "tbounds": [[0.333016, 873.15], [0.333016, 1932.9099999999999]], "type": "cmp"}, {"name": "Zr5Al4", "comp": 0.555471, "tbounds": [[0.555471, 1278.32], [0.555471, 1822.92]], "type": "cmp"}] | [{"comp": 0.610269, "temp": 1753.52, "phase": "Zr3Al2", "phase_comp": 0.599886, "type": "per"}] | []
211 | Cu-Zr | https://mpds.io/entry/C108096 | GGA/GGA+U | TRUE | -34166.43 | -17.60481 | 7027.345 | -11.69887 | 11.51512 | 17.85668 | 0 | cmp | [[881.6004498368642, 0.49, [0.41, 0.49, 0.67], ['Zr7Cu10', 'L', 'Zr2Cu']], [1013.593260719936, 0.68, [0.67, 0.68, 1.0], ['Zr2Cu', 'L', 'Zr']], [971.2049314397449, 0.07, [0.0, 0.07, 0.22], ['Cu', 'L', 'Zr14Cu51']]] | [[1121.4092181509723, 0.22, [0.22, 0.23, 0.24], ['Zr14Cu51']], [1013.5610011219197, 0.65, [0.65, 0.66, 0.67], ['Zr2Cu']]] | [[891.4862188665287, 0.41, [0.27, 0.41, 0.47000000000000003], ['Zr3Cu8', 'Zr7Cu10', 'L']], [995.4057928156232, 0.27, [0.22, 0.27, 0.38], ['Zr14Cu51', 'Zr3Cu8', 'L']]] | [] | [{"comp": 0.0836828, "temp": 1250.849, "type": "eut"}, {"comp": 0.43213900000000005, "temp": 1179.891, "type": "eut"}, {"comp": 0.530118, "temp": 1222.973, "type": "eut"}, {"comp": 0.692718, "temp": 1276.19, "type": "eut"}] | [{"name": "Cu51Zr14", "comp": 0.21540199999999998, "tbounds": [[0.21540199999999998, 534.174], [0.21540199999999998, 1405.94]], "type": "cmp"}, {"name": "CuZr", "comp": 0.5, "tbounds": [[0.5, 994.894], [0.5, 1227.534]], "type": "cmp"}, {"name": "CuZr2", "comp": 0.6666030000000001, "tbounds": [[0.6666030000000001, 273.15], [0.6666030000000001, 1280.75]], "type": "cmp"}] | [{"comp": 0.11647, "temp": 1309.1399999999999, "phase": "Cu5Zr", "phase_comp": 0.181662, "type": "per"}, {"comp": 0.328441, "temp": 1305.08, "phase": "Cu8Zr3", "phase_comp": 0.272589, "type": "per"}, {"comp": 0.423942, "temp": 1183.946, "phase": "Cu10Zr7", "phase_comp": 0.411742, "type": "per"}] | []
212 | Sn-Zr | https://mpds.io/entry/C903909 | GGA/GGA+U | TRUE | -110614.6 | -8.624499 | -869.4327 | 12.54519 | 46.59215 | 80.39373 | 0 | cmp | [[1963.5609735328094, 0.6, [0.56, 0.6, 0.62], ['Zr5Sn4', 'L', 'Zr5Sn3']], [1349.685285334845, 0.87, [0.62, 0.87, 1.0], ['Zr5Sn3', 'L', 'Zr']]] | [[1975.5941228077409, 0.54, [0.54, 0.55, 0.56], ['Zr5Sn4']], [1965.8654080790102, 0.6, [0.6, 0.61, 0.62], ['Zr5Sn3']]] | [[1103.835389801529, 0.33, [0.2, 0.33, 0.56], ['L', 'ZrSn2', 'Zr5Sn4']]] | [] | [{"comp": 0.817651, "temp": 1865.1399999999999, "type": "eut"}] | [{"name": "Zr5Sn3.2", "comp": 0.6021730000000001, "cbounds": [[0.555471, 473.15], [0.624857, 1863.9299999999998]], "tbounds": [[0.555471, 473.15], [0.6021730000000001, 2259.77]], "type": "cmp"}] | [{"comp": 0.21456, "temp": 1415.08, "phase": "ZrSn2", "phase_comp": 0.333206, "type": "per"}] | []
213 | Si-Zr | https://mpds.io/entry/C904543 | GGA/GGA+U | TRUE | -99237.05 | -60.27831 | 253127.9 | -130.8608 | 38.2736 | 50.34937 | 0 | cmp | [[1363.9036640866434, 0.08, [0.0, 0.08, 0.33], ['Si', 'L', 'ZrSi2']], [1508.5142332493947, 0.91, [0.67, 0.91, 1.0], ['Zr2Si', 'L', 'Zr']], [2210.8076663940083, 0.66, [0.6, 0.66, 0.67], ['Zr3Si2', 'L', 'Zr2Si']]] | [[2210.329036973989, 0.67, [0.67, 0.68, 0.6900000000000001], ['Zr2Si']], [2234.121907509574, 0.6, [0.6, 0.61, 0.62], ['Zr3Si2']]] | [[1396.9712056990697, 0.33, [0.1, 0.33, 0.5], ['L', 'ZrSi2', 'ZrSi']], [2128.7536648725336, 0.5, [0.49, 0.5, 0.6], ['L', 'ZrSi', 'Zr3Si2']]] | [] | [{"comp": 0.09988559999999999, "temp": 1647.4499999999998, "type": "eut"}, {"comp": 0.9107890000000001, "temp": 1843.3000000000002, "type": "eut"}] | [{"name": "Zr5Si4", "comp": 0.55528, "tbounds": [[0.55528, 1273.15], [0.55528, 2523.4300000000003]], "type": "cmp"}] | [{"comp": 0.24990500000000002, "temp": 1892.9699999999998, "phase": "ZrSi2", "phase_comp": 0.333016, "type": "per"}, {"comp": 0.46683199999999997, "temp": 2482.63, "phase": "ZrSi", "phase_comp": 0.5, "type": "per"}, {"comp": 0.63191, "temp": 2487.6, "phase": "Zr3Si2", "phase_comp": 0.599886, "type": "per"}, {"comp": 0.678994, "temp": 2453.1800000000003, "phase": "Zr5Si3", "phase_comp": 0.625048, "type": "per"}, {"comp": 0.819863, "temp": 2199.15, "phase": "Zr2Si", "phase_comp": 0.6666030000000001, "type": "per"}, {"comp": 0.869996, "temp": 1922.77, "phase": "Zr3Si", "phase_comp": 0.7499049999999999, "type": "per"}] | []
214 | Sb-Zr | none | GGA/GGA+U | not fitted | 0 | 0 | 0 | 0 | 0 | 0 | none | init error | [] | [] | [] | [] | [] | [] | [] | []
215 | Ga-Zr | https://mpds.io/entry/C901144 | GGA/GGA+U | TRUE | 246787.5 | -239.321 | -90791.72 | -1.810771 | 67.72767 | 89.01588 | 0 | cmp | [[1558.1874381686503, 0.55, [0.5, 0.55, 0.6], ['ZrGa', 'L', 'Zr3Ga2']], [1557.0387855567437, 0.66, [0.6, 0.66, 0.67], ['Zr3Ga2', 'L', 'Zr2Ga']], [1540.5048989857346, 0.78, [0.67, 0.78, 1.0], ['Zr2Ga', 'L', 'Zr']]] | [[1564.5040768859726, 0.5, [0.5, 0.51, 0.52], ['ZrGa']], [1564.1947765763198, 0.6, [0.6, 0.61, 0.62], ['Zr3Ga2']], [1556.8136746363334, 0.67, [0.67, 0.68, 0.6900000000000001], ['Zr2Ga']]] | [[1499.3980855704244, 0.4, [0.36, 0.4, 0.5], ['L', 'Zr2Ga3', 'ZrGa']], [1426.02291362515, 0.33, [0.26, 0.33, 0.38], ['L', 'ZrGa2', 'Zr3Ga5']], [1378.413177457337, 0.25, [0.21, 0.25, 0.33], ['L', 'ZrGa3', 'ZrGa2']], [1435.5383164241666, 0.38, [0.27, 0.38, 0.4], ['L', 'Zr3Ga5', 'Zr2Ga3']]] | [] | [{"comp": 0.789367, "temp": 1554.4, "type": "eut"}] | [{"name": "Zr5Ga3", "comp": 0.625238, "tbounds": [[0.625238, 873.15], [0.625238, 1847.7599999999998]], "type": "cmp"}] | [{"comp": 0.15448, "temp": 1548.6399999999999, "phase": "ZrGa3", "phase_comp": 0.250095, "type": "per"}, {"comp": 0.19333100000000003, "temp": 1572.56, "phase": "ZrGa2", "phase_comp": 0.333397, "type": "per"}, {"comp": 0.39006500000000005, "temp": 1703.67, "phase": "Zr2Ga3", "phase_comp": 0.400114, "type": "per"}] | []
216 | Ni-Zr | https://mpds.io/entry/C905550 | GGA/GGA+U | TRUE | 199259.5 | -231.8573 | 22918.9 | -21.30024 | 74.28636 | 103.2815 | 0 | cmp | [[1258.90553853735, 0.48, [0.25, 0.48, 0.5], ['ZrNi3', 'L', 'ZrNi']], [1308.2267311267337, 0.06, [0.0, 0.06, 0.22], ['Ni', 'L', 'Zr2Ni7']], [1128.537590159452, 0.8, [0.67, 0.8, 1.0], ['Zr2Ni', 'L', 'Zr']]] | [[1259.5180651594992, 0.5, [0.5, 0.51, 0.52], ['ZrNi']], [1429.610334421222, 0.22, [0.22, 0.23, 0.24], ['Zr2Ni7']]] | [[1159.4423384397287, 0.67, [0.5, 0.67, 0.72], ['ZrNi', 'Zr2Ni', 'L']], [1422.2118700967435, 0.25, [0.22, 0.25, 0.26], ['Zr2Ni7', 'ZrNi3', 'L']]] | [] | [{"comp": 0.0903332, "temp": 1445.5, "type": "eut"}, {"comp": 0.361173, "temp": 1334.58, "type": "eut"}, {"comp": 0.634487, "temp": 1286.92, "type": "eut"}, {"comp": 0.760509, "temp": 1234.594, "type": "eut"}] | [{"name": "Zr2Ni7", "comp": 0.22188300000000002, "tbounds": [[0.22188300000000002, 273.15], [0.22188300000000002, 1697.88]], "type": "cmp"}, {"name": "ZrNi", "comp": 0.5, "tbounds": [[0.5, 273.15], [0.5, 1532.15]], "type": "cmp"}, {"name": "Zr2Ni", "comp": 0.666413, "tbounds": [[0.666413, 273.15], [0.666413, 1372.4899999999998]], "type": "cmp"}] | [{"comp": 0.154355, "temp": 1574.04, "phase": "ZrNi5", "phase_comp": 0.166603, "type": "per"}, {"comp": 0.33848799999999996, "temp": 1453.6, "phase": "Zr8Ni21", "phase_comp": 0.285551, "type": "per"}] | []
217 | Fe-Zr | https://mpds.io/entry/C2002168 | GGA/GGA+U | TRUE | -34388.91 | -15.61639 | 135402.4 | -89.57464 | 15.22893 | 23.11847 | 0 | cmp | [[1306.1934829271377, 0.08, [0.0, 0.08, 0.33], ['Fe', 'L', 'ZrFe2']], [944.7859727100814, 0.76, [0.75, 0.76, 1.0], ['Zr3Fe', 'L', 'Zr']]] | [[1636.358759544954, 0.33, [0.33, 0.34, 0.35000000000000003], ['ZrFe2']]] | [] | [] | [{"comp": 0.0948748, "temp": 1550.1999999999998, "type": "eut"}, {"comp": 0.765984, "temp": 1182.732, "type": "eut"}] | [{"name": "ZrFe2", "comp": 0.33130000000000004, "cbounds": [[0.27678200000000003, 1485.6100000000001], [0.34502499999999997, 1204.605]], "tbounds": [[0.287838, 473.15], [0.33130000000000004, 1907.54]], "type": "cmp"}] | [{"comp": 0.121934, "temp": 1589.85, "phase": "Zr6Fe23", "phase_comp": 0.267823, "type": "per"}, {"comp": 0.753074, "temp": 1205.135, "phase": "Zr2Fe", "phase_comp": 0.667937, "type": "per"}] | []
218 | Ag-Zr | https://mpds.io/entry/C1600428 | GGA/GGA+U | TRUE | 142040.1 | -116.6439 | -30106.56 | 27.37276 | 12.52942 | 15.61822 | 0 | cmp | [[1167.1209371127802, 0.73, [0.67, 0.73, 1.0], ['Zr2Ag', 'L', 'Zr']], [934.2571726529774, 0.03, [0.0, 0.03, 0.5], ['Ag', 'L', 'ZrAg']], [1151.6391268722382, 0.54, [0.5, 0.54, 0.67], ['ZrAg', 'L', 'Zr2Ag']]] | [[1173.4101551603458, 0.65, [0.65, 0.66, 0.67], ['Zr2Ag']], [1152.8823194771267, 0.48, [0.48, 0.49, 0.5], ['ZrAg']]] | [] | [] | [{"comp": 0.0273284, "temp": 1225.5259999999998, "type": "eut"}, {"comp": 0.707607, "temp": 1415.33, "type": "eut"}] | [{"name": "AgZr2", "comp": 0.667747, "cbounds": [[0.6489449999999999, 941.775], [0.6925279999999999, 873.505]], "tbounds": [[0.6492570000000001, 873.15], [0.667747, 1446.8400000000001]], "type": "cmp"}] | [] | []
219 | Pb-Zr | https://mpds.io/entry/C108170 | GGA/GGA+U | fitting error: Nelder-Mead algorithm is unable to find physical parameter values. | 0 | 0 | 0 | 0 | 0 | 0 | 0 | cmp | [] | [] | [] | [] | [{"comp": 0.0138558, "temp": 585.719, "type": "eut"}, {"comp": 0.795809, "temp": 1919.8400000000001, "type": "eut"}] | [{"name": "Zr5Pb3", "comp": 0.624476, "tbounds": [[0.624476, 273.15], [0.624476, 2241.22]], "type": "cmp"}] | [] | []
220 | Zn-Zr | https://mpds.io/entry/C101227 | GGA/GGA+U | TRUE | -127876.9 | 32.22026 | 16176.17 | -28.64434 | 86.27888 | 133.3075 | 0 | cmp | [[665.1683447643398, 0.67, [0.5, 0.67, 1.0], ['ZrZn', 'L', 'Zr']], [1040.2705755666025, 0.13, [0.11, 0.13, 0.25], ['Zr5Zn39', 'L', 'ZrZn3']], [1042.8108044185765, 0.44, [0.33, 0.44, 0.5], ['ZrZn2', 'L', 'ZrZn']]] | [[1044.037415892772, 0.11, [0.11, 0.12, 0.13], ['Zr5Zn39']], [1266.8885911252123, 0.25, [0.25, 0.26, 0.27], ['ZrZn3']], [1107.018092148311, 0.5, [0.5, 0.51, 0.52], ['ZrZn']], [1180.9102023527207, 0.33, [0.33, 0.34, 0.35000000000000003], ['ZrZn2']]] | [[632.0909095822849, 0.04, [0.0, 0.04, 0.11], ['L', 'ZrZn22', 'Zr5Zn39']]] | [] | [{"comp": 0.628694, "temp": 1292.57, "type": "eut"}] | [{"name": "Zn2Zr", "comp": 0.333206, "tbounds": [[0.333206, 273.15], [0.333206, 1450.54]], "type": "cmp"}] | [{"comp": 0.049088200000000005, "temp": 1010.8679999999999, "phase": "Zn39Zr5", "phase_comp": 0.11342, "type": "per"}, {"comp": 0.183427, "temp": 1369.38, "phase": "Zn3Zr", "phase_comp": 0.24990500000000002, "type": "per"}, {"comp": 0.61891, "temp": 1299.94, "phase": "Zn2Zr3", "phase_comp": 0.599886, "type": "per"}] | []
221 | Co-Zr | https://mpds.io/entry/C100104 | GGA/GGA+U | TRUE | -126822.4 | 20.15431 | 105393 | -61.14052 | 50.16328 | 72.59262 | 0 | cmp | [[1319.7378812757756, 0.08, [0.0, 0.08, 0.21], ['Co', 'L', 'Zr6Co23']], [1047.8981234613757, 0.73, [0.67, 0.73, 0.75], ['Zr2Co', 'L', 'Zr3Co']], [1046.9308170300856, 0.61, [0.5, 0.61, 0.67], ['ZrCo', 'L', 'Zr2Co']], [959.6308870202848, 0.8, [0.75, 0.8, 1.0], ['Zr3Co', 'L', 'Zr']]] | [[1597.2646519404484, 0.33, [0.33, 0.34, 0.35000000000000003], ['ZrCo2']], [1462.2262351963855, 0.19, [0.19, 0.2, 0.21], ['Zr6Co23']], [1055.5423384088208, 0.73, [0.73, 0.74, 0.75], ['Zr3Co']], [1138.0418943336058, 0.65, [0.65, 0.66, 0.67], ['Zr2Co']]] | [[1141.1175637074643, 0.5, [0.33, 0.5, 0.5700000000000001], ['ZrCo2', 'ZrCo', 'L']]] | [] | [{"comp": 0.09639189999999999, "temp": 1505.79, "type": "eut"}, {"comp": 0.46611800000000003, "temp": 1587.37, "type": "eut"}, {"comp": 0.6493420000000001, "temp": 1338.94, "type": "eut"}, {"comp": 0.784044, "temp": 1255.53, "type": "eut"}] | [{"name": "ZrCo2", "comp": 0.33358699999999997, "cbounds": [[0.270873, 1725.3000000000002], [0.33358699999999997, 1863.52]], "tbounds": [[0.290507, 472.69399999999996], [0.33358699999999997, 1863.52]], "type": "cmp"}, {"name": "ZrCo", "comp": 0.502097, "tbounds": [[0.502097, 473.15], [0.502097, 1672.85]], "type": "cmp"}, {"name": "Zr2Co", "comp": 0.666413, "tbounds": [[0.666413, 473.15], [0.666413, 1393.2199999999998]], "type": "cmp"}] | [{"comp": 0.135957, "temp": 1545.38, "phase": "Zr6Co23", "phase_comp": 0.154975, "type": "per"}, {"comp": 0.17072199999999998, "temp": 1725.96, "phase": "Zr2Co11", "phase_comp": 0.20606200000000002, "type": "per"}] | []
222 | In-Zr | none | GGA/GGA+U | not fitted | 0 | 0 | 0 | 0 | 0 | 0 | none | init error | [] | [] | [] | [] | [] | [] | [] | []
223 | Bi-Zr | https://mpds.io/entry/C900486 | GGA/GGA+U | TRUE | -85491.07 | 11.32158 | 49946.29 | -14.54376 | 77.06365 | 102.6885 | 0 | cmp | [[1222.0140242385173, 0.8300000000000001, [0.75, 0.8300000000000001, 1.0], ['Zr3Bi', 'L', 'Zr']], [1239.1885336007276, 0.67, [0.5, 0.67, 0.75], ['ZrBi', 'L', 'Zr3Bi']]] | [[1429.8527129307295, 0.48, [0.48, 0.49, 0.5], ['ZrBi']], [1292.91474460687, 0.73, [0.73, 0.74, 0.75], ['Zr3Bi']]] | [[661.7448755965712, 0.33, [0.01, 0.33, 0.5], ['L', 'ZrBi2', 'ZrBi']]] | [] | [{"comp": 0.0013613, "temp": 545.297, "type": "eut"}, {"comp": 0.749374, "temp": 1566.48, "type": "eut"}] | [{"name": "Zr3Bi2", "comp": 0.599886, "tbounds": [[0.599886, 273.15], [0.599886, 1770.1100000000001]], "type": "cmp"}] | [{"comp": 0.041402999999999995, "temp": 987.371, "phase": "ZrBi2", "phase_comp": 0.333397, "type": "per"}, {"comp": 0.43046399999999996, "temp": 1576.0700000000002, "phase": "ZrBi", "phase_comp": 0.5, "type": "per"}, {"comp": 0.7319960000000001, "temp": 1614.5500000000002, "phase": "Zr2Bi", "phase_comp": 0.667556, "type": "per"}] | []
224 | Mg-Zr | none | GGA/GGA+U | not fitted | 0 | 0 | 0 | 0 | 0 | 0 | none | init error | [] | [] | [] | [] | [] | [] | [] | []
225 | Au-Zr | https://mpds.io/entry/C1600298 | GGA/GGA+U | TRUE | -87558.06 | -53.24757 | -8078.985 | -8.313331 | 72.97977 | 107.6079 | 0 | cmp | [[1182.4089798807831, 0.5700000000000001, [0.33, 0.5700000000000001, 0.67], ['ZrAu2', 'L', 'Zr2Au']], [1029.1750852777286, 0.02, [0.0, 0.02, 0.2], ['Au', 'L', 'ZrAu4']], [1566.0319263504289, 0.27, [0.25, 0.27, 0.33], ['ZrAu3', 'L', 'ZrAu2']], [1245.811398996394, 0.68, [0.67, 0.68, 0.75], ['Zr2Au', 'L', 'Zr3Au']], [1241.3808845049812, 0.8300000000000001, [0.75, 0.8300000000000001, 1.0], ['Zr3Au', 'L', 'Zr']]] | [[1594.206534957379, 0.33, [0.33, 0.34, 0.35000000000000003], ['ZrAu2']], [1569.327296003311, 0.25, [0.25, 0.26, 0.27], ['ZrAu3']], [1244.9802558817828, 0.65, [0.65, 0.66, 0.67], ['Zr2Au']], [1281.498025915238, 0.75, [0.75, 0.76, 0.77], ['Zr3Au']]] | [[1308.3296481878806, 0.2, [0.09, 0.2, 0.25], ['L', 'ZrAu4', 'ZrAu3']]] | [] | [{"comp": 0.29989699999999997, "temp": 1808.5, "type": "eut"}, {"comp": 0.449782, "temp": 1763.71, "type": "eut"}, {"comp": 0.6999960000000001, "temp": 1393.7599999999998, "type": "eut"}, {"comp": 0.8013849999999999, "temp": 1380.04, "type": "eut"}] | [{"name": "Au3Zr", "comp": 0.24990500000000002, "tbounds": [[0.24990500000000002, 673.15], [0.24990500000000002, 1843.75]], "type": "cmp"}, {"name": "Au2Zr", "comp": 0.333397, "tbounds": [[0.333397, 673.15], [0.333397, 1861.19]], "type": "cmp"}, {"name": "AuZr", "comp": 0.496188, "cbounds": [[0.467785, 1747.6599999999999], [0.5499430000000001, 1419.2199999999998]], "tbounds": [[0.487991, 673.15], [0.496188, 1847.81]], "type": "cmp"}, {"name": "AuZr3", "comp": 0.7499049999999999, "tbounds": [[0.7499049999999999, 673.15], [0.7499049999999999, 1415.98]], "type": "cmp"}] | [{"comp": 0.129104, "temp": 1527.52, "phase": "Au4Zr", "phase_comp": 0.19996200000000003, "type": "per"}] | []
226 | Ge-Zr | https://mpds.io/entry/C905514 | GGA/GGA+U | TRUE | -143571.4 | -19.76354 | 105419.2 | -50.79436 | 57.21699 | 102.0833 | 0 | cmp | [[1541.5800290012053, 0.91, [0.75, 0.91, 1.0], ['Zr3Ge', 'L', 'Zr']]] | [[2307.3225227583343, 0.62, [0.62, 0.63, 0.64], ['Zr5Ge3']]] | [[1767.39449524074, 0.75, [0.62, 0.75, 0.86], ['Zr5Ge3', 'Zr3Ge', 'L']], [1730.9930678476799, 0.5, [0.3, 0.5, 0.56], ['L', 'ZrGe', 'Zr5Ge4']], [2258.943963867046, 0.56, [0.55, 0.56, 0.62], ['L', 'Zr5Ge4', 'Zr5Ge3']], [1362.5475069420318, 0.33, [0.17, 0.33, 0.5], ['L', 'ZrGe2', 'ZrGe']]] | [] | [{"comp": 0.00132641, "temp": 1208.011, "type": "eut"}, {"comp": 0.903596, "temp": 1805.08, "type": "eut"}] | [{"name": "Zr5Ge3", "comp": 0.625048, "tbounds": [[0.625048, 673.15], [0.625048, 2602.7000000000003]], "type": "cmp"}] | [{"comp": 0.248109, "temp": 1793.5099999999998, "phase": "ZrGe2", "phase_comp": 0.333016, "type": "per"}, {"comp": 0.8330639999999999, "temp": 1859.02, "phase": "Zr3Ge", "phase_comp": 0.7499049999999999, "type": "per"}] | []
227 | Ti-Zr | https://mpds.io/entry/C902462 | GGA/GGA+U | not fitted | 0 | 0 | 0 | 0 | 0 | 0 | 0 | aze | [] | [] | [] | [] | [] | [] | [] | []
228 | Pd-Zr | https://mpds.io/entry/C1600324 | GGA/GGA+U | fitting error: Nelder-Mead algorithm is unable to find physical parameter values. | 0 | 0 | 0 | 0 | 0 | 0 | 0 | cmp | [] | [] | [] | [] | [{"comp": 0.39297600000000005, "temp": 1675.35, "type": "eut"}, {"comp": 0.789825, "temp": 1343.7399999999998, "type": "eut"}] | [{"name": "ZrPd3", "comp": 0.243042, "cbounds": [[0.18147200000000002, 1853.08], [0.27621, 1882.88]], "tbounds": [[0.19691199999999998, 873.15], [0.243042, 2162.46]], "type": "cmp"}, {"name": "ZrPd", "comp": 0.49771299999999996, "cbounds": [[0.459779, 1717.9], [0.516203, 1392.92]], "tbounds": [[0.49123100000000003, 873.15], [0.49771299999999996, 1872.9499999999998]], "type": "cmp"}] | [{"comp": 0.352239, "temp": 1883.1599999999999, "phase": "ZrPd2", "phase_comp": 0.329584, "type": "per"}, {"comp": 0.418711, "temp": 1718.48, "phase": "Zr3Pd4", "phase_comp": 0.434045, "type": "per"}, {"comp": 0.6787390000000001, "temp": 1393.5300000000002, "phase": "Zr2Pd", "phase_comp": 0.65345, "type": "per"}] | []
229 | Nb-Zr | https://mpds.io/entry/C904568 | GGA/GGA+U | not fitted | 0 | 0 | 0 | 0 | 0 | 0 | 0 | aze | [] | [] | [] | [] | [] | [] | [] | []
230 | Mo-Zr | https://mpds.io/entry/C1600351 | GGA/GGA+U | not fitted | 0 | 0 | 0 | 0 | 0 | 0 | 0 | eut | [] | [] | [] | [] | [{"comp": 0.700014, "temp": 1851.08, "type": "eut"}] | [] | [{"comp": 0.439746, "temp": 2188.84, "phase": "ZrMo2", "phase_comp": 0.343119, "type": "per"}] | []
231 | Al-Cr | https://mpds.io/entry/C2002096 | GGA/GGA+U | not fitted | 0 | 0 | 0 | 0 | 0 | 0 | 0 | per | [] | [] | [] | [] | [{"comp": 0.00507996, "temp": 930.636, "type": "eut"}] | [] | [{"comp": 0.0324761, "temp": 1071.711, "phase": "Cr7Al45", "phase_comp": 0.139344, "type": "per"}, {"comp": 0.0660763, "temp": 1168.549, "phase": "Cr12.5Al64.5", "phase_comp": 0.16469699999999998, "type": "per"}, {"comp": 0.136396, "temp": 1297.4, "phase": "Cr55Al226", "phase_comp": 0.202821, "type": "per"}, {"comp": 0.15279, "temp": 1308.94, "phase": "Cr4Al9", "phase_comp": 0.298704, "type": "per"}, {"comp": 0.359905, "temp": 1589.27, "phase": "Cr9.5Al16", "phase_comp": 0.375513, "type": "per"}, {"comp": 0.359905, "temp": 1589.27, "phase": "Cr4Al9", "phase_comp": 0.372742, "type": "per"}] | []
232 | Cr-Cu | https://mpds.io/entry/C108073 | GGA/GGA+U | not fitted | 0 | 0 | 0 | 0 | 0 | 0 | 0 | mig | [] | [] | [] | [] | [{"comp": 0.985035, "temp": 1349.7800000000002, "type": "eut"}] | [] | [] | [{"comp": 0.305941, "cbounds": [[0.16802399999999998, 2020.7800000000002], [0.492115, 2020.7199999999998]], "tbounds": [[0.0, 1073.15], [0.305941, 2098.59]], "type": "mig"}]
233 | Cr-Sn | https://mpds.io/entry/C900806 | GGA/GGA+U | not fitted | 0 | 0 | 0 | 0 | 0 | 0 | 0 | mig | [] | [] | [] | [] | [{"comp": 0.999024, "temp": 506.288, "type": "eut"}] | [] | [] | [{"comp": 0.395726, "cbounds": [[0.23058199999999998, 1644.1399999999999], [0.587178, 1638.3600000000001]], "tbounds": [[0.0165852, 505.03], [0.395726, 1758.6999999999998]], "type": "mig"}]
234 | Cr-Si | https://mpds.io/entry/C1600374 | GGA/GGA+U | TRUE | 82700.88 | -104.3857 | -109161.2 | 78.82419 | 18.00766 | 27.83812 | 0 | cmp | [[1309.8401820262075, 0.89, [0.67, 0.89, 1.0], ['CrSi2', 'L', 'Si']], [1414.7247749615867, 0.56, [0.25, 0.56, 0.67], ['Cr3Si', 'L', 'CrSi2']], [1717.5199531808576, 0.1, [0.0, 0.1, 0.25], ['Cr', 'L', 'Cr3Si']]] | [[1440.8108615529463, 0.65, [0.65, 0.66, 0.67], ['CrSi2']], [1779.6542532418598, 0.23, [0.23, 0.24, 0.25], ['Cr3Si']]] | [] | [] | [{"comp": 0.161634, "temp": 1975.4699999999998, "type": "eut"}, {"comp": 0.360261, "temp": 1937.67, "type": "eut"}, {"comp": 0.576832, "temp": 1681.5099999999998, "type": "eut"}, {"comp": 0.855913, "temp": 1601.6799999999998, "type": "eut"}] | [{"name": "Cr3Si", "comp": 0.24533000000000002, "cbounds": [[0.22379000000000002, 1273.15], [0.253145, 1937.1100000000001]], "tbounds": [[0.22379000000000002, 1273.15], [0.24533000000000002, 2053.18]], "type": "cmp"}, {"name": "Cr5Si3", "comp": 0.37495199999999995, "cbounds": [[0.37380899999999995, 1937.1100000000001], [0.376668, 1791.9]], "tbounds": [[0.37495199999999995, 1761.4899999999998], [0.37495199999999995, 1938.63]], "type": "cmp"}, {"name": "CrSi2", "comp": 0.6666030000000001, "cbounds": [[0.6633629999999999, 1680.9], [0.679375, 1601.08]], "tbounds": [[0.667175, 1273.15], [0.6666030000000001, 1712.33]], "type": "cmp"}] | [{"comp": 0.555471, "temp": 1696.83, "phase": "CrSi", "phase_comp": 0.5, "type": "per"}] | []
235 | Cr-Sb | https://mpds.io/entry/C906253 | GGA/GGA+U | not fitted | 0 | 0 | 0 | 0 | 0 | 0 | 0 | eut | [] | [] | [] | [] | [{"comp": 0.425608, "temp": 1409.1399999999999, "type": "eut"}, {"comp": 0.962539, "temp": 972.446, "type": "eut"}] | [{"name": "CrSb", "comp": 0.5, "cbounds": [[0.48017499999999996, 673.15], [0.5, 1421.5500000000002]], "tbounds": [[0.48017499999999996, 673.15], [0.5, 1421.5500000000002]], "type": "cmp"}] | [{"comp": 0.8884099999999999, "temp": 1028.541, "phase": "CrSb2", "phase_comp": 0.666413, "type": "per"}] | []
236 | Cr-Ga | https://mpds.io/entry/C902757 | GGA/GGA+U | not fitted | 0 | 0 | 0 | 0 | 0 | 0 | 0 | eut | [] | [] | [] | [] | [{"comp": 0.999047, "temp": 302.5469, "type": "eut"}] | [] | [{"comp": 0.33225299999999997, "temp": 1885.42, "phase": "Cr3Ga", "phase_comp": 0.22645800000000002, "type": "per"}, {"comp": 0.829775, "temp": 1152.0149999999999, "phase": "Cr13Ga13", "phase_comp": 0.5, "type": "per"}, {"comp": 0.92623, "temp": 1048.112, "phase": "Cr3Ga4", "phase_comp": 0.544224, "type": "per"}, {"comp": 0.977316, "temp": 971.579, "phase": "Cr1.25Ga3.75", "phase_comp": 0.7743040000000001, "type": "per"}] | []
237 | Cr-Ni | https://mpds.io/entry/C103216 | GGA/GGA+U | not fitted | 0 | 0 | 0 | 0 | 0 | 0 | 0 | eut | [] | [] | [] | [] | [{"comp": 0.447233, "temp": 1660.1799999999998, "type": "eut"}] | [] | [] | []
238 | Cr-Fe | https://mpds.io/entry/C900765 | GGA/GGA+U | not fitted | 0 | 0 | 0 | 0 | 0 | 0 | 0 | aze | [] | [] | [] | [] | [] | [] | [] | []
239 | Ag-Cr | none | GGA/GGA+U | not fitted | 0 | 0 | 0 | 0 | 0 | 0 | none | init error | [] | [] | [] | [] | [] | [] | [] | []
240 | Cr-Pb | https://mpds.io/entry/C900789 | GGA/GGA+U | not fitted | 0 | 0 | 0 | 0 | 0 | 0 | 0 | mig | [] | [] | [] | [] | [{"comp": 0.091117, "temp": 1742.9899999999998, "type": "eut"}] | [] | [] | [{"comp": 0.498664, "cbounds": [[0.0, 2134.59], [0.998475, 599.747]], "tbounds": [[0.0, 599.747], [0.498664, 2357.54]], "type": "mig"}]
241 | Cr-Zn | https://mpds.io/entry/C100117 | GGA/GGA+U | not fitted | 0 | 0 | 0 | 0 | 0 | 0 | 0 | init error | [] | [] | [] | [] | [] | [] | [] | []
242 | Co-Cr | https://mpds.io/entry/C903248 | GGA/GGA+U | fitting error: Nelder-Mead algorithm is unable to find physical parameter values. | 0 | 0 | 0 | 0 | 0 | 0 | 0 | eut | [] | [] | [] | [] | [{"comp": 0.475562, "temp": 1643.9899999999998, "type": "eut"}] | [] | [] | []
243 | Cr-In | none | GGA/GGA+U | not fitted | 0 | 0 | 0 | 0 | 0 | 0 | none | init error | [] | [] | [] | [] | [] | [] | [] | []
244 | Bi-Cr | https://mpds.io/entry/C900430 | GGA/GGA+U | not fitted | 0 | 0 | 0 | 0 | 0 | 0 | 0 | mig | [] | [] | [] | [] | [{"comp": 0.948723, "temp": 1825.1999999999998, "type": "eut"}] | [] | [] | [{"comp": 0.49847499999999995, "cbounds": [[0.00190672, 543.857], [1.0, 543.857]], "tbounds": [[0.00190672, 543.857], [0.49847499999999995, 2404.61]], "type": "mig"}]
245 | Cr-Mg | none | GGA/GGA+U | not fitted | 0 | 0 | 0 | 0 | 0 | 0 | none | init error | [] | [] | [] | [] | [] | [] | [] | []
246 | Au-Cr | https://mpds.io/entry/C900207 | GGA/GGA+U | not fitted | 0 | 0 | 0 | 0 | 0 | 0 | 0 | init error | [] | [] | [] | [] | [] | [] | [] | []
247 | Cr-Ge | https://mpds.io/entry/C108074 | GGA/GGA+U | not fitted | 0 | 0 | 0 | 0 | 0 | 0 | 0 | eut | [] | [] | [] | [] | [{"comp": 0.851924, "temp": 1169.52, "type": "eut"}] | [] | [{"comp": 0.48705800000000005, "temp": 1535.4099999999999, "phase": "Cr5Ge3", "phase_comp": 0.383912, "type": "per"}, {"comp": 0.5743659999999999, "temp": 1443.1599999999999, "phase": "Cr11Ge8", "phase_comp": 0.420892, "type": "per"}, {"comp": 0.731995, "temp": 1273.51, "phase": "CrGe", "phase_comp": 0.5, "type": "per"}, {"comp": 0.800394, "temp": 1202.054, "phase": "Cr11Ge19", "phase_comp": 0.632863, "type": "per"}] | []
248 | Cr-Ti | https://mpds.io/entry/C900812 | GGA/GGA+U | not fitted | 0 | 0 | 0 | 0 | 0 | 0 | 0 | aze | [] | [] | [] | [] | [] | [] | [] | []
249 | Cr-Pd | https://mpds.io/entry/C2002087 | GGA/GGA+U | not fitted | 0 | 0 | 0 | 0 | 0 | 0 | 0 | eut | [] | [] | [] | [] | [{"comp": 0.404002, "temp": 1577.8200000000002, "type": "eut"}] | [] | [] | []
250 | Cr-Nb | https://mpds.io/entry/C907684 | GGA/GGA+U | TRUE | 42612.61 | -13.79189 | 59338.86 | -26.21376 | 11.87992 | 0 | 0 | eut | [] | [] | [] | [] | [{"comp": 0.19194299999999997, "temp": 1902.81, "type": "eut"}, {"comp": 0.550641, "temp": 1944.17, "type": "eut"}] | [{"name": "NbCr2", "comp": 0.34178400000000003, "cbounds": [[0.284026, 1900.08], [0.376668, 1943.0700000000002]], "tbounds": [[0.31357199999999996, 1849.2199999999998], [0.34178400000000003, 2001.8000000000002]], "type": "cmp"}] | [] | []
251 | Cr-Mo | https://mpds.io/entry/C903566 | GGA/GGA+U | not fitted | 0 | 0 | 0 | 0 | 0 | 0 | 0 | aze | [] | [] | [] | [] | [] | [] | [] | []
252 | Cr-Zr | https://mpds.io/entry/C103235 | GGA/GGA+U | TRUE | -17026.02 | 18.7511 | -46115.05 | 28.47054 | 25.02731 | 0 | 0 | eut | [] | [] | [] | [] | [{"comp": 0.232191, "temp": 1914.5099999999998, "type": "eut"}, {"comp": 0.723713, "temp": 1692.1999999999998, "type": "eut"}] | [{"name": "ZrCr2", "comp": 0.333969, "cbounds": [[0.326916, 1073.15], [0.336828, 1900.92]], "tbounds": [[0.326916, 1073.15], [0.333969, 1972.0900000000001]], "type": "cmp"}] | [] | []
253 | Al-Te | https://mpds.io/entry/C101042 | GGA/GGA+U | not fitted | 0 | 0 | 0 | 0 | 0 | 0 | 0 | mig | [] | [] | [] | [] | [{"comp": 0.53984, "temp": 1117.0929999999998, "type": "eut"}, {"comp": 0.901258, "temp": 705.3340000000001, "type": "eut"}] | [{"name": "Al2Te3", "comp": 0.599886, "tbounds": [[0.599886, 573.15], [0.599886, 1167.777]], "type": "cmp"}] | [] | [{"comp": 0.00953107, "cbounds": [[0.0, 1373.15], [0.59979, 1116.992]], "tbounds": [[0.0, 573.15], [0.00953107, 1373.15]], "type": "mig"}]
254 | Cu-Te | https://mpds.io/entry/C101113 | GGA/GGA+U | not fitted | 0 | 0 | 0 | 0 | 0 | 0 | 0 | mig | [] | [] | [] | [] | [{"comp": 0.71178, "temp": 633.097, "type": "eut"}] | [{"name": "Cu2Te", "comp": 0.335112, "cbounds": [[0.33435000000000004, 853.687], [0.364278, 671.414]], "tbounds": [[0.36408700000000005, 648.53], [0.335112, 1312.6999999999998]], "type": "cmp"}] | [{"comp": 0.421464, "temp": 1038.355, "phase": "Cu2Te", "phase_comp": 0.372093, "type": "per"}, {"comp": 0.464735, "temp": 903.18, "phase": "Cu1.5Te", "phase_comp": 0.40602400000000005, "type": "per"}, {"comp": 0.6189479999999999, "temp": 708.135, "phase": "CuTe", "phase_comp": 0.5, "type": "per"}] | [{"comp": 0.16107500000000002, "cbounds": [[0.052158300000000005, 1291.28], [0.28597300000000003, 1291.28]], "tbounds": [[0.052158300000000005, 1291.28], [0.16107500000000002, 1384.0099999999998]], "type": "mig"}]
255 | Sn-Te | https://mpds.io/entry/C101216 | GGA/GGA+U | not fitted | 0 | 0 | 0 | 0 | 0 | 0 | 0 | eut | [] | [] | [] | [] | [{"comp": 0.856081, "temp": 674.797, "type": "eut"}] | [{"name": "SnTe", "comp": 0.499428, "cbounds": [[0.498587, 1002.606], [0.507625, 674.797]], "tbounds": [[0.5061, 273.15], [0.499428, 1078.953]], "type": "cmp"}] | [] | []
256 | Si-Te | https://mpds.io/entry/C908023 | GGA/GGA+U | not fitted | 0 | 0 | 0 | 0 | 0 | 0 | 0 | eut | [] | [] | [] | [] | [{"comp": 0.859893, "temp": 725.452, "type": "eut"}] | [] | [{"comp": 0.608082, "temp": 1164.275, "phase": "Si2Te3", "phase_comp": 0.599886, "type": "per"}] | []
257 | Sb-Te | https://mpds.io/entry/C904025 | GGA/GGA+U | fitting error: Nelder-Mead algorithm is unable to find physical parameter values. | 0 | 0 | 0 | 0 | 0 | 0 | 0 | cmp | [] | [] | [] | [] | [{"comp": 0.29834, "temp": 817.16, "type": "eut"}, {"comp": 0.8816419999999999, "temp": 697.401, "type": "eut"}] | [{"name": "Sb2Te3", "comp": 0.599886, "tbounds": [[0.599886, 573.15], [0.599886, 895.2099999999999]], "type": "cmp"}] | [{"comp": 0.24697500000000003, "temp": 822.057, "phase": "Sb2Te", "phase_comp": 0.12542899999999998, "type": "per"}] | []
258 | Ga-Te | https://mpds.io/entry/C907792 | GGA/GGA+U | not fitted | 0 | 0 | 0 | 0 | 0 | 0 | 0 | mig | [] | [] | [] | [] | [{"comp": 0.304041, "temp": 1035.846, "type": "eut"}, {"comp": 0.556615, "temp": 1071.6799999999998, "type": "eut"}, {"comp": 0.940335, "temp": 760.53, "type": "eut"}] | [{"name": "GaTe", "comp": 0.5, "tbounds": [[0.5, 473.15], [0.5, 1108.4009999999998]], "type": "cmp"}, {"name": "Ga0.67Te", "comp": 0.599886, "tbounds": [[0.599886, 473.15], [0.599886, 1088.355]], "type": "cmp"}] | [{"comp": 0.8556999999999999, "temp": 813.571, "phase": "Ga2Te5", "phase_comp": 0.7146399999999999, "type": "per"}] | [{"comp": 0.499905, "cbounds": [[0.000571869, 473.15], [0.499905, 1107.8629999999998]], "tbounds": [[0.000571869, 473.15], [0.499905, 1107.8629999999998]], "type": "mig"}]
259 | Ni-Te | https://mpds.io/entry/C905300 | GGA/GGA+U | fitting error: Nelder-Mead algorithm is unable to find physical parameter values. | 0 | 0 | 0 | 0 | 0 | 0 | 0 | cmp | [] | [] | [] | [] | [{"comp": 0.34216500000000005, "temp": 1278.67, "type": "eut"}, {"comp": 0.48837200000000003, "temp": 1145.781, "type": "eut"}, {"comp": 0.998475, "temp": 721.249, "type": "eut"}] | [{"name": "Ni1.38Te", "comp": 0.380862, "cbounds": [[0.367327, 1277.76], [0.435379, 1153.991]], "tbounds": [[0.382768, 1004.98], [0.380862, 1295.6999999999998]], "type": "cmp"}, {"name": "Ni0.8Te", "comp": 0.5621430000000001, "cbounds": [[0.514678, 963.013], [0.6734650000000001, 721.249]], "tbounds": [[0.523065, 573.15], [0.5621430000000001, 1174.366]], "type": "cmp"}] | [{"comp": 0.474647, "temp": 1153.687, "phase": "Ni1.2Te", "phase_comp": 0.463019, "type": "per"}] | []
260 | Fe-Te | none | GGA/GGA+U | not fitted | 0 | 0 | 0 | 0 | 0 | 0 | none | init error | [] | [] | [] | [] | [] | [] | [] | []
261 | Ag-Te | https://mpds.io/entry/C120118 | GGA/GGA+U | not fitted | 0 | 0 | 0 | 0 | 0 | 0 | 0 | mig | [] | [] | [] | [] | [{"comp": 0.661647, "temp": 633.211, "type": "eut"}] | [{"name": "Ag2Te", "comp": 0.333969, "tbounds": [[0.333969, 970.768], [0.333969, 1233.211]], "type": "cmp"}] | [{"comp": 0.538696, "temp": 724.1379999999999, "phase": "Ag2Te", "phase_comp": 0.34483400000000003, "type": "per"}, {"comp": 0.565002, "temp": 694.0319999999999, "phase": "Ag1.9Te", "phase_comp": 0.37990900000000005, "type": "per"}] | [{"comp": 0.254661, "cbounds": [[0.09820690000000001, 1142.1309999999999], [0.33387300000000003, 1232.233]], "tbounds": [[0.09820690000000001, 1142.1309999999999], [0.254661, 1399.25]], "type": "mig"}]
262 | Pb-Te | https://mpds.io/entry/C905314 | GGA/GGA+U | not fitted | 0 | 0 | 0 | 0 | 0 | 0 | 0 | eut | [] | [] | [] | [] | [{"comp": 0.891918, "temp": 723.758, "type": "eut"}] | [{"name": "PbTe", "comp": 0.5, "tbounds": [[0.5, 573.15], [0.5, 1202.724]], "type": "cmp"}] | [] | []
263 | Te-Zn | https://mpds.io/entry/C2002018 | GGA/GGA+U | not fitted | 0 | 0 | 0 | 0 | 0 | 0 | 0 | mig | [] | [] | [] | [] | [{"comp": 0.590164, "temp": 1479.23, "type": "eut"}] | [{"name": "ZnTe", "comp": 0.5, "tbounds": [[0.5, 273.15], [0.5, 1568.6399999999999]], "type": "cmp"}] | [] | [{"comp": 0.7924089999999999, "cbounds": [[0.5000950000000001, 1567.2599999999998], [0.9994299999999999, 690.7629999999999]], "tbounds": [[0.5000950000000001, 690.7629999999999], [0.7924089999999999, 1857.3899999999999]], "type": "mig"}]
264 | Co-Te | none | GGA/GGA+U | not fitted | 0 | 0 | 0 | 0 | 0 | 0 | none | init error | [] | [] | [] | [] | [] | [] | [] | []
265 | In-Te | https://mpds.io/entry/C907805 | GGA/GGA+U | not fitted | 0 | 0 | 0 | 0 | 0 | 0 | 0 | mig | [] | [] | [] | [] | [{"comp": 0.25753, "temp": 696.4649999999999, "type": "eut"}, {"comp": 0.556615, "temp": 919.475, "type": "eut"}, {"comp": 0.9054519999999999, "temp": 698.492, "type": "eut"}] | [{"name": "InTe", "comp": 0.5, "tbounds": [[0.5, 273.15], [0.5, 964.888]], "type": "cmp"}, {"name": "In0.67Te", "comp": 0.6027450000000001, "cbounds": [[0.599504, 922.7189999999999], [0.611514, 895.35]], "tbounds": [[0.61037, 883.388], [0.6027450000000001, 939.141]], "type": "cmp"}] | [{"comp": 0.33530299999999996, "temp": 733.16, "phase": "In4Te3", "phase_comp": 0.428136, "type": "per"}, {"comp": 0.671369, "temp": 895.552, "phase": "In3Te5", "phase_comp": 0.6246659999999999, "type": "per"}, {"comp": 0.759055, "temp": 739.6479999999999, "phase": "In2Te5", "phase_comp": 0.714068, "type": "per"}] | [{"comp": 0.140486, "cbounds": [[0.000573341, 429.15599999999995], [0.42804000000000003, 429.15599999999995]], "tbounds": [[0.000573341, 429.15599999999995], [0.140486, 813.443]], "type": "mig"}]
266 | Bi-Te | https://mpds.io/entry/C102048 | GGA/GGA+U | fitting error: Nelder-Mead algorithm is unable to find physical parameter values. | 0 | 0 | 0 | 0 | 0 | 0 | 0 | cmp | [] | [] | [] | [] | [{"comp": 0.023657599999999997, "temp": 600.3399999999999, "type": "eut"}, {"comp": 0.900196, "temp": 720.776, "type": "eut"}] | [{"name": "Bi2Te3", "comp": 0.601601, "cbounds": [[0.5202060000000001, 473.15], [0.6475409999999999, 720.489]], "tbounds": [[0.5202060000000001, 473.15], [0.601601, 859.668]], "type": "cmp"}] | [] | []
267 | Mg-Te | none | GGA/GGA+U | not fitted | 0 | 0 | 0 | 0 | 0 | 0 | none | init error | [] | [] | [] | [] | [] | [] | [] | []
268 | Au-Te | https://mpds.io/entry/C900260 | GGA/GGA+U | fitting error: Nelder-Mead algorithm did not converge within limit. | 0 | 0 | 0 | 0 | 0 | 0 | 0 | cmp | [] | [] | [] | [] | [{"comp": 0.530118, "temp": 710.06, "type": "eut"}, {"comp": 0.879146, "temp": 680.063, "type": "eut"}] | [{"name": "AuTe2", "comp": 0.665459, "tbounds": [[0.665459, 473.15], [0.665459, 726.2629999999999]], "type": "cmp"}] | [] | []
269 | Ge-Te | https://mpds.io/entry/C1201706 | GGA/GGA+U | not fitted | 0 | 0 | 0 | 0 | 0 | 0 | 0 | eut | [] | [] | [] | [] | [{"comp": 0.496569, "temp": 1024.595, "type": "eut"}, {"comp": 0.8507429999999999, "temp": 727.788, "type": "eut"}] | [{"name": "GeTe", "comp": 0.504384, "cbounds": [[0.500381, 767.524], [0.510906, 874.091]], "tbounds": [[0.509912, 745.4259999999999], [0.504384, 1025.203]], "type": "cmp"}] | [] | []
270 | Te-Ti | none | GGA/GGA+U | not fitted | 0 | 0 | 0 | 0 | 0 | 0 | none | init error | [] | [] | [] | [] | [] | [] | [] | []
271 | Pd-Te | https://mpds.io/entry/C107134 | GGA/GGA+U | TRUE | 239294.1 | -411.6127 | -113960.2 | 168.9918 | 32.44769 | 67.05424 | 0 | cmp | [[791.2288788512318, 0.55, [0.5, 0.55, 0.67], ['TePd', 'L', 'Te2Pd']], [739.1198446657262, 0.28, [0.19, 0.28, 0.5], ['Te3Pd13', 'L', 'TePd']]] | [[795.6923502571959, 0.48, [0.48, 0.49, 0.5], ['TePd']], [819.1632765075195, 0.65, [0.65, 0.66, 0.67], ['Te2Pd']]] | [[743.1416388140818, 0.19, [0.0, 0.19, 0.27], ['Pd', 'Te3Pd13', 'L']]] | [] | [{"comp": 0.229553, "temp": 1118.079, "type": "eut"}, {"comp": 0.375702, "temp": 860.871, "type": "eut"}, {"comp": 0.60009, "temp": 1072.48, "type": "eut"}, {"comp": 0.9926949999999999, "temp": 810.736, "type": "eut"}] | [{"name": "Pd0.75Te0.25", "comp": 0.283835, "cbounds": [[0.274685, 1119.577], [0.301944, 957.184]], "tbounds": [[0.286695, 916.7379999999999], [0.283835, 1232.096]], "type": "cmp"}, {"name": "PdTe2", "comp": 0.6624089999999999, "cbounds": [[0.649828, 1071.8319999999999], [0.6709869999999999, 809.997]], "tbounds": [[0.666794, 673.15], [0.6624089999999999, 1091.295]], "type": "cmp"}] | [{"comp": 0.233774, "temp": 1122.118, "phase": "Pd8Te3", "phase_comp": 0.24990500000000002, "type": "per"}, {"comp": 0.353783, "temp": 957.337, "phase": "Pd9Te4", "phase_comp": 0.3069, "type": "per"}, {"comp": 0.379807, "temp": 866.0559999999999, "phase": "Pd3Te2", "phase_comp": 0.39992400000000006, "type": "per"}] | []
272 | Nb-Te | none | GGA/GGA+U | not fitted | 0 | 0 | 0 | 0 | 0 | 0 | none | init error | [] | [] | [] | [] | [] | [] | [] | []
273 | Mo-Te | none | GGA/GGA+U | not fitted | 0 | 0 | 0 | 0 | 0 | 0 | none | init error | [] | [] | [] | [] | [] | [] | [] | []
274 | Te-Zr | https://mpds.io/entry/C1201649 | GGA/GGA+U | not fitted | 0 | 0 | 0 | 0 | 0 | 0 | 0 | mig | [] | [] | [] | [] | [{"comp": 0.0123904, "temp": 877.255, "type": "eut"}, {"comp": 0.523256, "temp": 1867.83, "type": "eut"}, {"comp": 0.7926040000000001, "temp": 1678.4699999999998, "type": "eut"}] | [{"name": "Zr0.67Te", "comp": 0.41155200000000003, "cbounds": [[0.341212, 573.15], [0.45100999999999997, 1892.56]], "tbounds": [[0.341212, 573.15], [0.41155200000000003, 1957.44]], "type": "cmp"}] | [{"comp": 0.0205871, "temp": 972.947, "phase": "ZrTe5", "phase_comp": 0.166603, "type": "per"}, {"comp": 0.08025159999999999, "temp": 1336.25, "phase": "ZrTe3", "phase_comp": 0.24990500000000002, "type": "per"}, {"comp": 0.6831870000000001, "temp": 1833.3600000000001, "phase": "ZrTe", "phase_comp": 0.555471, "type": "per"}, {"comp": 0.781357, "temp": 1686.9899999999998, "phase": "Zr3Te", "phase_comp": 0.7499049999999999, "type": "per"}] | []
275 | Cr-Te | none | GGA/GGA+U | not fitted | 0 | 0 | 0 | 0 | 0 | 0 | none | init error | [] | [] | [] | [] | [] | [] | [] | []
276 | Al-Cd | https://mpds.io/entry/C907767 | GGA/GGA+U | not fitted | 0 | 0 | 0 | 0 | 0 | 0 | 0 | mig | [] | [] | [] | [] | [] | [] | [] | [{"comp": 0.418984, "cbounds": [[0.0, 932.088], [0.996938, 594.133]], "tbounds": [[0.0, 594.133], [0.418984, 1405.6399999999999]], "type": "mig"}]
277 | Cd-Cu | https://mpds.io/entry/C105027 | GGA/GGA+U | fitting error: Nelder-Mead algorithm is unable to find physical parameter values. | 0 | 0 | 0 | 0 | 0 | 0 | 0 | eut | [] | [] | [] | [] | [{"comp": 0.0246853, "temp": 587.633, "type": "eut"}, {"comp": 0.537061, "temp": 787.928, "type": "eut"}] | [{"name": "Cu5Cd8", "comp": 0.436142, "cbounds": [[0.369424, 273.15], [0.460351, 787.088]], "tbounds": [[0.369424, 273.15], [0.436142, 835.137]], "type": "cmp"}] | [{"comp": 0.125475, "temp": 670.5709999999999, "phase": "Cu1.5Cd5", "phase_comp": 0.24990500000000002, "type": "per"}, {"comp": 0.5576979999999999, "temp": 822.518, "phase": "Cu2Cd", "phase_comp": 0.666413, "type": "per"}] | []
278 | Cd-Sn | https://mpds.io/entry/C902957 | GGA/GGA+U | TRUE | 5662.74 | 0.8069015 | -8560.094 | 18.03459 | 1.739238 | 2.753618 | 0 | eut | [[177.58075743186805, 0.67, [0.0, 0.67, 1.0], ['Cd', 'L', 'Sn']]] | [] | [] | [] | [{"comp": 0.665852, "temp": 450.729, "type": "eut"}] | [] | [] | []
279 | Cd-Si | https://mpds.io/entry/C900607 | GGA/GGA+U | fitting error: Nelder-Mead algorithm is unable to find physical parameter values. | 0 | 0 | 0 | 0 | 0 | 0 | 0 | eut | [] | [] | [] | [] | [{"comp": 0.0015249699999999998, "temp": 574.87, "type": "eut"}] | [] | [] | []
280 | Cd-Sb | https://mpds.io/entry/C903350 | GGA/GGA+U | not fitted | 0 | 0 | 0 | 0 | 0 | 0 | 0 | eut | [] | [] | [] | [] | [{"comp": 0.084064, "temp": 561.569, "type": "eut"}, {"comp": 0.567289, "temp": 717.98, "type": "eut"}] | [{"name": "CdSb", "comp": 0.5, "tbounds": [[0.5, 523.15], [0.5, 727.509]], "type": "cmp"}] | [] | []
281 | Cd-Ga | https://mpds.io/entry/C902664 | GGA/GGA+U | not fitted | 0 | 0 | 0 | 0 | 0 | 0 | 0 | mig | [] | [] | [] | [] | [{"comp": 0.997522, "temp": 302.2428, "type": "eut"}] | [] | [] | [{"comp": 0.517161, "cbounds": [[0.21997699999999998, 555.385], [0.7428520000000001, 555.385]], "tbounds": [[0.0, 302.28709999999995], [0.517161, 573.443]], "type": "mig"}]
282 | Cd-Ni | https://mpds.io/entry/C900593 | GGA/GGA+U | not fitted | 0 | 0 | 0 | 0 | 0 | 0 | 0 | eut | [] | [] | [] | [] | [{"comp": 0.00609989, "temp": 590.94, "type": "eut"}] | [] | [{"comp": 0.11094200000000001, "temp": 767.625, "phase": "Cd82.25Ni14.49", "phase_comp": 0.190621, "type": "per"}, {"comp": 0.335684, "temp": 963.4689999999999, "phase": "CdNi", "phase_comp": 0.5, "type": "per"}] | []
283 | Cd-Fe | none | GGA/GGA+U | not fitted | 0 | 0 | 0 | 0 | 0 | 0 | none | init error | [] | [] | [] | [] | [] | [] | [] | []
284 | Ag-Cd | https://mpds.io/entry/C105002 | GGA/GGA+U | not fitted | 0 | 0 | 0 | 0 | 0 | 0 | 0 | per | [] | [] | [] | [] | [] | [] | [{"comp": 0.651748, "temp": 905.355, "phase": "Ag5Cd8", "phase_comp": 0.591689, "type": "per"}, {"comp": 0.724051, "temp": 851.387, "phase": "Ag0.21Cd0.79", "phase_comp": 0.660313, "type": "per"}] | []
285 | Cd-Pb | https://mpds.io/entry/C981079 | GGA/GGA+U | fitting error: Nelder-Mead algorithm is unable to find physical parameter values. | 0 | 0 | 0 | 0 | 0 | 0 | 0 | eut | [] | [] | [] | [] | [{"comp": 0.719226, "temp": 541.713, "type": "eut"}] | [] | [] | []
286 | Cd-Zn | https://mpds.io/entry/C904279 | GGA/GGA+U | TRUE | 349.4826 | 15.06567 | 21027.98 | -37.05398 | 10.05697 | 11.90121 | 0 | eut | [[265.3542192199311, 0.24, [0.0, 0.24, 1.0], ['Cd', 'L', 'Zn']]] | [] | [] | [] | [{"comp": 0.24303899999999998, "temp": 538.5029999999999, "type": "eut"}] | [] | [] | []
287 | Cd-Co | none | GGA/GGA+U | not fitted | 0 | 0 | 0 | 0 | 0 | 0 | none | init error | [] | [] | [] | [] | [] | [] | [] | []
288 | Cd-In | https://mpds.io/entry/C979897 | GGA/GGA+U | fitting error: Nelder-Mead algorithm is unable to find physical parameter values. | 0 | 0 | 0 | 0 | 0 | 0 | 0 | eut | [] | [] | [] | [] | [{"comp": 0.750357, "temp": 466.63199999999995, "type": "eut"}] | [] | [{"comp": 0.45118400000000003, "temp": 512.026, "phase": "Cd3In", "phase_comp": 0.218262, "type": "per"}] | []
289 | Bi-Cd | https://mpds.io/entry/C904086 | GGA/GGA+U | TRUE | -12091.33 | 34.24863 | 1266.493 | -3.701611 | 3.333174 | 4.484302 | 0 | eut | [[183.43133535994434, 0.54, [0.0, 0.54, 1.0], ['Bi', 'L', 'Cd']]] | [] | [] | [] | [{"comp": 0.537362, "temp": 456.57899999999995, "type": "eut"}] | [] | [] | []
290 | Cd-Mg | https://mpds.io/entry/C902633 | GGA/GGA+U | not fitted | 0 | 0 | 0 | 0 | 0 | 0 | 0 | aze | [] | [] | [] | [] | [] | [] | [] | []
291 | Au-Cd | https://mpds.io/entry/C906350 | GGA/GGA+U | TRUE | 47615.78 | -101.0672 | -8576.447 | 40.31763 | 26.01321 | 35.28608 | 0 | cmp | [[387.1299089546318, 0.98, [0.75, 0.98, 1.0], ['Cd3Au', 'L', 'Cd']]] | [] | [[542.0422920740042, 0.75, [0.62, 0.75, 0.81], ['Cd5Au3', 'Cd3Au', 'L']], [607.9906959154621, 0.62, [0.5, 0.62, 0.6900000000000001], ['CdAu', 'Cd5Au3', 'L']], [672.4801005401454, 0.5, [0.25, 0.5, 0.53], ['CdAu3', 'CdAu', 'L']], [811.2167264680996, 0.25, [0.0, 0.25, 0.27], ['Au', 'CdAu3', 'L']]] | [] | [{"comp": 0.9209189999999999, "temp": 650.896, "type": "eut"}] | [] | [] | []
292 | Cd-Ge | https://mpds.io/entry/C902646 | GGA/GGA+U | not fitted | 0 | 0 | 0 | 0 | 0 | 0 | 0 | init error | [] | [] | [] | [] | [] | [] | [] | []
293 | Cd-Ti | https://mpds.io/entry/C108054 | GGA/GGA+U | not fitted | 0 | 0 | 0 | 0 | 0 | 0 | 0 | init error | [] | [] | [] | [] | [] | [] | [] | []
294 | Cd-Pd | none | GGA/GGA+U | not fitted | 0 | 0 | 0 | 0 | 0 | 0 | none | init error | [] | [] | [] | [] | [] | [] | [] | []
295 | Cd-Nb | none | GGA/GGA+U | not fitted | 0 | 0 | 0 | 0 | 0 | 0 | none | init error | [] | [] | [] | [] | [] | [] | [] | []
296 | Cd-Mo | none | GGA/GGA+U | not fitted | 0 | 0 | 0 | 0 | 0 | 0 | none | init error | [] | [] | [] | [] | [] | [] | [] | []
297 | Cd-Zr | none | GGA/GGA+U | not fitted | 0 | 0 | 0 | 0 | 0 | 0 | none | init error | [] | [] | [] | [] | [] | [] | [] | []
298 | Cd-Cr | https://mpds.io/entry/C979915 | GGA/GGA+U | fitting error: Nelder-Mead algorithm is unable to find physical parameter values. | 0 | 0 | 0 | 0 | 0 | 0 | 0 | eut | [] | [] | [] | [] | [{"comp": 0.0059092599999999995, "temp": 594.944, "type": "eut"}] | [] | [] | []
299 | Cd-Te | https://mpds.io/entry/C904515 | GGA/GGA+U | not fitted | 0 | 0 | 0 | 0 | 0 | 0 | 0 | init error | [] | [] | [] | [] | [] | [] | [] | []
300 | Al-Y | https://mpds.io/entry/C102027 | GGA/GGA+U | TRUE | -91091.11 | -26.59706 | -25556.02 | -23.87586 | 21.9958 | 28.90292 | 0 | cmp | [[1034.1949649128678, 0.6, [0.33, 0.6, 0.67], ['YAl2', 'L', 'Y2Al']], [1021.8272414252104, 0.77, [0.67, 0.77, 1.0], ['Y2Al', 'L', 'Y']], [624.8306338074433, 0.03, [0.0, 0.03, 0.25], ['Al', 'L', 'YAl3']]] | [[1490.4272417824345, 0.33, [0.33, 0.34, 0.35000000000000003], ['YAl2']], [1065.061366441194, 0.67, [0.67, 0.68, 0.6900000000000001], ['Y2Al']]] | [[1139.37491052091, 0.25, [0.16, 0.25, 0.33], ['L', 'YAl3', 'YAl2']]] | [] | [{"comp": 0.0304994, "temp": 908.122, "type": "eut"}, {"comp": 0.580061, "temp": 1355.3600000000001, "type": "eut"}, {"comp": 0.7489520000000001, "temp": 1226.0140000000001, "type": "eut"}] | [{"name": "YAl2", "comp": 0.333206, "tbounds": [[0.333206, 273.15], [0.333206, 1762.0500000000002]], "type": "cmp"}, {"name": "Y3Al2", "comp": 0.599695, "tbounds": [[0.599695, 273.15], [0.599695, 1377.6599999999999]], "type": "cmp"}] | [{"comp": 0.119901, "temp": 1253.1799999999998, "phase": "YAl3", "phase_comp": 0.24990500000000002, "type": "per"}, {"comp": 0.519634, "temp": 1410.1, "phase": "YAl", "phase_comp": 0.5, "type": "per"}, {"comp": 0.73008, "temp": 1248.315, "phase": "Y2Al", "phase_comp": 0.6660309999999999, "type": "per"}] | []
301 | Cu-Y | https://mpds.io/entry/C100135 | GGA/GGA+U | TRUE | -56043.01 | -21.09096 | -25047.75 | -20.54469 | 22.31626 | 33.9252 | 0 | cmp | [[871.1243273268536, 0.39, [0.33, 0.39, 0.5], ['YCu2', 'L', 'YCu']], [841.4725892988041, 0.25, [0.17, 0.25, 0.33], ['YCu5', 'L', 'YCu2']], [822.5876092369523, 0.09, [0.0, 0.09, 0.17], ['Cu', 'L', 'YCu5']], [858.164595649395, 0.65, [0.5, 0.65, 1.0], ['YCu', 'L', 'Y']]] | [[895.880780472993, 0.33, [0.33, 0.34, 0.35000000000000003], ['YCu2']], [902.6051255437509, 0.17, [0.17, 0.18, 0.19], ['YCu5']], [943.9208462141033, 0.5, [0.5, 0.51, 0.52], ['YCu']]] | [] | [] | [{"comp": 0.09397640000000002, "temp": 1151.0520000000001, "type": "eut"}, {"comp": 0.298704, "temp": 1147.63, "type": "eut"}, {"comp": 0.394968, "temp": 1112.278, "type": "eut"}, {"comp": 0.644491, "temp": 1069.399, "type": "eut"}] | [{"name": "Cu5Y1.25", "comp": 0.200152, "tbounds": [[0.200152, 973.15], [0.200152, 1243.196]], "type": "cmp"}, {"name": "Cu2Y", "comp": 0.333397, "tbounds": [[0.333397, 973.15], [0.333397, 1167.9299999999998]], "type": "cmp"}, {"name": "CuY", "comp": 0.5, "tbounds": [[0.5, 973.15], [0.5, 1218.107]], "type": "cmp"}] | [{"comp": 0.132673, "temp": 1182.299, "phase": "Cu5.4Y0.8", "phase_comp": 0.146778, "type": "per"}, {"comp": 0.262295, "temp": 1195.983, "phase": "Cu51Y14", "phase_comp": 0.222836, "type": "per"}] | []
302 | Sn-Y | https://mpds.io/entry/C902891 | GGA/GGA+U | TRUE | -85802.04 | -54.16673 | -87911.46 | 64.18593 | 134.5968 | 191.871 | 0 | cmp | [[230.02792879673694, 0.01, [0.0, 0.01, 0.33], ['Sn', 'L', 'YSn2']], [1223.7050796119888, 0.93, [0.62, 0.93, 1.0], ['Y5Sn3', 'L', 'Y']]] | [[1929.846966054729, 0.6, [0.6, 0.61, 0.62], ['Y5Sn3']]] | [[1877.7448346011793, 0.56, [0.54, 0.56, 0.62], ['L', 'Y5Sn4', 'Y5Sn3']], [1441.3106063115279, 0.33, [0.27, 0.33, 0.52], ['L', 'YSn2', 'Y11Sn10']], [1827.8197553683267, 0.52, [0.48, 0.52, 0.56], ['L', 'Y11Sn10', 'Y5Sn4']]] | [] | [{"comp": 0.00613265, "temp": 502.42199999999997, "type": "eut"}, {"comp": 0.8883570000000001, "temp": 1535.62, "type": "eut"}] | [] | [{"comp": 0.0223143, "temp": 787.843, "phase": "YSn3", "phase_comp": 0.24990500000000002, "type": "per"}, {"comp": 0.454356, "temp": 1874.9699999999998, "phase": "Y11Sn10", "phase_comp": 0.523256, "type": "per"}, {"comp": 0.522215, "temp": 2063.5099999999998, "phase": "Y5Sn4", "phase_comp": 0.55528, "type": "per"}] | []
303 | Si-Y | https://mpds.io/entry/C903854 | GGA/GGA+U | TRUE | -62720.77 | -82.71472 | 219564.4 | -150.6741 | 58.43842 | 78.2786 | 0 | cmp | [[1208.711770112911, 0.15, [0.0, 0.15, 0.5], ['Si', 'L', 'YSi']], [1149.4695906390803, 0.92, [0.62, 0.92, 1.0], ['Y5Si3', 'L', 'Y']], [1796.355838529675, 0.59, [0.5, 0.59, 0.62], ['YSi', 'L', 'Y5Si3']]] | [[1836.9841922894511, 0.5, [0.5, 0.51, 0.52], ['YSi']], [1801.6934839674823, 0.62, [0.62, 0.63, 0.64], ['Y5Si3']]] | [] | [] | [{"comp": 0.17785, "temp": 1518.1100000000001, "type": "eut"}, {"comp": 0.588067, "temp": 2081.92, "type": "eut"}, {"comp": 0.878193, "temp": 1537.27, "type": "eut"}] | [{"name": "Y5Si3", "comp": 0.625048, "tbounds": [[0.625048, 973.15], [0.625048, 2094.39]], "type": "cmp"}] | [] | []
304 | Sb-Y | https://mpds.io/entry/C903191 | GGA/GGA+U | TRUE | -169046.2 | -66.71409 | 167923.4 | -90.39244 | 102.7766 | 158.4562 | 0 | cmp | [[824.0165198212272, 0.91, [0.62, 0.91, 1.0], ['Y5Sb3', 'L', 'Y']]] | [[2309.7124804379755, 0.5, [0.5, 0.51, 0.52], ['YSb']]] | [[1917.8719275757444, 0.62, [0.5, 0.62, 0.71], ['YSb', 'Y5Sb3', 'L']]] | [] | [{"comp": 0.0020080899999999997, "temp": 904.733, "type": "eut"}, {"comp": 0.860237, "temp": 1494.35, "type": "eut"}] | [{"name": "YSb", "comp": 0.5, "tbounds": [[0.5, 273.15], [0.5, 2583.7400000000002]], "type": "cmp"}] | [{"comp": 0.609562, "temp": 2393.9500000000003, "phase": "Y4Sb3", "phase_comp": 0.571292, "type": "per"}, {"comp": 0.6640389999999999, "temp": 1963.8600000000001, "phase": "Y5Sb3", "phase_comp": 0.624476, "type": "per"}, {"comp": 0.853488, "temp": 1513.5500000000002, "phase": "Y3Sb", "phase_comp": 0.7499049999999999, "type": "per"}] | []
305 | Ga-Y | https://mpds.io/entry/C902935 | GGA/GGA+U | TRUE | -88599.88 | -49.85603 | -61514.47 | 22.20415 | 50.44241 | 78.71358 | 0 | cmp | [[1317.4302528724706, 0.4, [0.33, 0.4, 0.5], ['YGa2', 'L', 'YGa']], [999.6398438898381, 0.85, [0.6, 0.85, 1.0], ['Y3Ga2', 'L', 'Y']]] | [[1383.4022662445254, 0.5, [0.5, 0.51, 0.52], ['YGa']], [1352.0100557481387, 0.33, [0.33, 0.34, 0.35000000000000003], ['YGa2']]] | [[140.34274519302733, 0.14, [0.0, 0.14, 0.25], ['L', 'YGa6', 'YGa3']], [1260.560963358785, 0.6, [0.5, 0.6, 0.65], ['YGa', 'Y3Ga2', 'L']], [705.6839893961857, 0.25, [0.06, 0.25, 0.33], ['L', 'YGa3', 'YGa2']]] | [] | [{"comp": 0.43156700000000003, "temp": 1542.2800000000002, "type": "eut"}, {"comp": 0.802516, "temp": 1287.24, "type": "eut"}] | [{"name": "YGa2", "comp": 0.333206, "tbounds": [[0.333206, 273.15], [0.333206, 1622.9699999999998]], "type": "cmp"}, {"name": "YGa", "comp": 0.5, "tbounds": [[0.5, 273.15], [0.5, 1657.8400000000001]], "type": "cmp"}] | [] | []
306 | Ni-Y | https://mpds.io/entry/C102138 | GGA/GGA+U | TRUE | -144950.2 | -1.631863 | -135352.2 | 56.56729 | 71.00213 | 98.55986 | 0 | cmp | [[950.9088650314244, 0.76, [0.75, 0.76, 1.0], ['Y3Ni', 'L', 'Y']], [981.168616492418, 0.4, [0.32, 0.4, 0.5], ['Y15Ni32', 'L', 'YNi']], [1147.913638909767, 0.08, [0.0, 0.08, 0.17], ['Ni', 'L', 'YNi5']], [1444.0674799728572, 0.18, [0.17, 0.18, 0.22], ['YNi5', 'L', 'Y2Ni7']], [905.7595692048623, 0.66, [0.6, 0.66, 0.75], ['Y3Ni2', 'L', 'Y3Ni']]] | [[1103.815959856102, 0.5, [0.5, 0.51, 0.52], ['YNi']], [950.140375630925, 0.73, [0.73, 0.74, 0.75], ['Y3Ni']], [1440.0478788043406, 0.15, [0.15, 0.16, 0.17], ['YNi5']], [1489.9311749739345, 0.22, [0.22, 0.23, 0.24], ['Y2Ni7']]] | [[911.2854777344393, 0.6, [0.5, 0.6, 0.65], ['YNi', 'Y3Ni2', 'L']], [1183.8563089848285, 0.25, [0.22, 0.25, 0.32], ['Y2Ni7', 'YNi3', 'L']], [1124.1026732418009, 0.32, [0.25, 0.32, 0.34], ['YNi3', 'Y15Ni32', 'L']]] | [] | [{"comp": 0.0672894, "temp": 1577.8600000000001, "type": "eut"}, {"comp": 0.424133, "temp": 1274.06, "type": "eut"}, {"comp": 0.663172, "temp": 1136.607, "type": "eut"}] | [{"name": "YNi5", "comp": 0.163744, "cbounds": [[0.151544, 673.15], [0.163744, 1771.58]], "tbounds": [[0.151544, 673.15], [0.163744, 1771.58]], "type": "cmp"}, {"name": "YNi", "comp": 0.5, "tbounds": [[0.5, 673.15], [0.5, 1379.2800000000002]], "type": "cmp"}] | [{"comp": 0.22550499999999998, "temp": 1665.4499999999998, "phase": "Y2Ni17", "phase_comp": 0.19996200000000003, "type": "per"}, {"comp": 0.261151, "temp": 1538.0300000000002, "phase": "Y2Ni7", "phase_comp": 0.24990500000000002, "type": "per"}, {"comp": 0.34102200000000005, "temp": 1425.5099999999998, "phase": "YNi3", "phase_comp": 0.333778, "type": "per"}, {"comp": 0.636676, "temp": 1167.0169999999998, "phase": "Y3Ni2", "phase_comp": 0.599886, "type": "per"}, {"comp": 0.7281740000000001, "temp": 1223.277, "phase": "Y3Ni", "phase_comp": 0.7499049999999999, "type": "per"}] | []
307 | Fe-Y | https://mpds.io/entry/C905541 | GGA/GGA+U | fitting error: Nelder-Mead algorithm is unable to find physical parameter values. | 0 | 0 | 0 | 0 | 0 | 0 | 0 | cmp | [] | [] | [] | [] | [{"comp": 0.08052730000000001, "temp": 1615.2800000000002, "type": "eut"}, {"comp": 0.130072, "temp": 1545.2199999999998, "type": "eut"}, {"comp": 0.231018, "temp": 1522.17, "type": "eut"}, {"comp": 0.6491500000000001, "temp": 1171.9499999999998, "type": "eut"}] | [{"name": "Y2Fe17", "comp": 0.09988559999999999, "tbounds": [[0.09988559999999999, 773.15], [0.09988559999999999, 1650.6999999999998]], "type": "cmp"}, {"name": "Y6Fe23", "comp": 0.19996200000000003, "cbounds": [[0.197674, 1544.77], [0.209302, 1519.96]], "tbounds": [[0.198818, 773.15], [0.19996200000000003, 1564.0]], "type": "cmp"}, {"name": "YFe3", "comp": 0.24990500000000002, "tbounds": [[0.24990500000000002, 773.15], [0.24990500000000002, 1654.6]], "type": "cmp"}] | [{"comp": 0.420792, "temp": 1388.5500000000002, "phase": "YFe2", "phase_comp": 0.332825, "type": "per"}] | []
308 | Ag-Y | https://mpds.io/entry/C904174 | GGA/GGA+U | fitting error: Nelder-Mead algorithm is unable to find physical parameter values. | 0 | 0 | 0 | 0 | 0 | 0 | 0 | cmp | [] | [] | [] | [] | [{"comp": 0.112609, "temp": 1043.9470000000001, "type": "eut"}, {"comp": 0.286248, "temp": 1173.839, "type": "eut"}, {"comp": 0.346074, "temp": 1217.684, "type": "eut"}, {"comp": 0.7253050000000001, "temp": 1147.982, "type": "eut"}] | [{"name": "Ag51Y14", "comp": 0.22531500000000002, "tbounds": [[0.22531500000000002, 273.15], [0.22531500000000002, 1213.038]], "type": "cmp"}, {"name": "Ag2Y", "comp": 0.33225299999999997, "tbounds": [[0.33225299999999997, 273.15], [0.33225299999999997, 1224.797]], "type": "cmp"}, {"name": "AgY", "comp": 0.5, "tbounds": [[0.5, 273.15], [0.5, 1433.21]], "type": "cmp"}] | [] | []
309 | Pb-Y | https://mpds.io/entry/C110083 | GGA/GGA+U | TRUE | -42980.12 | -80.90726 | 224411.9 | -167.4393 | 45.94642 | 79.76382 | 0 | cmp | [[919.3838439046921, 0.89, [0.62, 0.89, 1.0], ['Y5Pb3', 'L', 'Y']]] | [[1641.5170520044035, 0.62, [0.62, 0.63, 0.64], ['Y5Pb3']]] | [[926.0418967610043, 0.33, [0.29, 0.33, 0.62], ['L', 'YPb2', 'Y5Pb3']]] | [] | [{"comp": 0.856653, "temp": 1447.7599999999998, "type": "eut"}] | [{"name": "Y5Pb3", "comp": 0.621807, "cbounds": [[0.616851, 1835.9499999999998], [0.624857, 1447.7599999999998]], "tbounds": [[0.622379, 273.15], [0.621807, 1940.4099999999999]], "type": "cmp"}] | [{"comp": 0.0150591, "temp": 974.265, "phase": "YPb3", "phase_comp": 0.24990500000000002, "type": "per"}, {"comp": 0.533168, "temp": 1835.9499999999998, "phase": "Y5Pb4", "phase_comp": 0.555661, "type": "per"}] | []
310 | Y-Zn | https://mpds.io/entry/C905832 | GGA/GGA+U | fitting error: Nelder-Mead algorithm is unable to find physical parameter values. | 0 | 0 | 0 | 0 | 0 | 0 | 0 | cmp | [] | [] | [] | [] | [{"comp": 0.29412900000000003, "temp": 1146.541, "type": "eut"}, {"comp": 0.586733, "temp": 1287.04, "type": "eut"}, {"comp": 0.8623909999999999, "temp": 1139.5900000000001, "type": "eut"}] | [{"name": "ZnY", "comp": 0.498284, "cbounds": [[0.46930999999999995, 1146.541], [0.5, 1297.5099999999998]], "tbounds": [[0.5, 473.15], [0.498284, 1378.9299999999998]], "type": "cmp"}, {"name": "Zn2Y", "comp": 0.6673659999999999, "cbounds": [[0.666413, 473.15], [0.672894, 1178.472]], "tbounds": [[0.666413, 473.15], [0.6673659999999999, 1353.0300000000002]], "type": "cmp"}, {"name": "Zn17Y2", "comp": 0.894586, "tbounds": [[0.894586, 473.15], [0.894586, 1163.216]], "type": "cmp"}] | [{"comp": 0.817199, "temp": 1178.311, "phase": "Zn3Y", "phase_comp": 0.7499049999999999, "type": "per"}, {"comp": 0.828631, "temp": 1167.473, "phase": "Zn11Y3", "phase_comp": 0.7998480000000001, "type": "per"}, {"comp": 0.854175, "temp": 1142.283, "phase": "Zn5Y", "phase_comp": 0.832825, "type": "per"}, {"comp": 0.995425, "temp": 957.793, "phase": "Zn12Y", "phase_comp": 0.916508, "type": "per"}] | []
311 | Co-Y | https://mpds.io/entry/C904566 | GGA/GGA+U | TRUE | -98368.89 | 28.42104 | 32974.39 | -27.53713 | 111.5494 | 141.4068 | 0 | cmp | [[1312.3880786427735, 0.08, [0.0, 0.08, 0.11], ['Co', 'L', 'Y2Co17']], [894.6307117606217, 0.8200000000000001, [0.75, 0.8200000000000001, 1.0], ['Y3Co', 'L', 'Y']], [733.4046767047826, 0.64, [0.5, 0.64, 0.75], ['YCo', 'L', 'Y3Co']], [1044.7301577807752, 0.29, [0.11, 0.29, 0.33], ['Y2Co17', 'L', 'YCo2']], [958.2666527086498, 0.44, [0.33, 0.44, 0.5], ['YCo2', 'L', 'YCo']]] | [[1008.1316698180761, 0.5, [0.5, 0.51, 0.52], ['YCo']], [1060.8013068140958, 0.33, [0.33, 0.34, 0.35000000000000003], ['YCo2']], [1321.2076420272037, 0.11, [0.11, 0.12, 0.13], ['Y2Co17']], [1026.080912811441, 0.73, [0.73, 0.74, 0.75], ['Y3Co']]] | [] | [] | [{"comp": 0.06976740000000001, "temp": 1613.1399999999999, "type": "eut"}, {"comp": 0.126763, "temp": 1607.06, "type": "eut"}, {"comp": 0.629432, "temp": 1011.011, "type": "eut"}] | [{"name": "YCo5", "comp": 0.154785, "cbounds": [[0.141632, 1607.06], [0.171559, 1593.0700000000002]], "tbounds": [[0.166794, 1048.112], [0.154785, 1618.31]], "type": "cmp"}] | [{"comp": 0.280976, "temp": 1593.0700000000002, "phase": "Y2Co7", "phase_comp": 0.22226500000000002, "type": "per"}, {"comp": 0.306519, "temp": 1581.21, "phase": "YCo3", "phase_comp": 0.249714, "type": "per"}, {"comp": 0.42603900000000006, "temp": 1427.6399999999999, "phase": "YCo2", "phase_comp": 0.333016, "type": "per"}, {"comp": 0.555661, "temp": 1138.7350000000001, "phase": "Y2Co3", "phase_comp": 0.39992400000000006, "type": "per"}, {"comp": 0.57987, "temp": 1070.92, "phase": "YCo", "phase_comp": 0.5, "type": "per"}, {"comp": 0.629432, "temp": 1011.011, "phase": "Y8Co5", "phase_comp": 0.615135, "type": "per"}, {"comp": 0.716737, "temp": 1162.152, "phase": "Y3Co", "phase_comp": 0.7499049999999999, "type": "per"}] | []
312 | In-Y | https://mpds.io/entry/C903215 | GGA/GGA+U | TRUE | 15389.65 | -111.4724 | 63898.66 | -89.60699 | 37.97481 | 52.84299 | 0 | cmp | [[1203.7287523946725, 0.56, [0.5, 0.56, 0.67], ['YIn', 'L', 'Y2In']], [1099.837911495309, 0.29, [0.25, 0.29, 0.38], ['YIn3', 'L', 'Y3In5']], [1197.7622440345112, 0.8300000000000001, [0.67, 0.8300000000000001, 1.0], ['Y2In', 'L', 'Y']]] | [[1217.4182927657798, 0.5, [0.5, 0.51, 0.52], ['YIn']], [1258.7587290976808, 0.67, [0.67, 0.68, 0.6900000000000001], ['Y2In']], [1110.1003114044188, 0.25, [0.25, 0.26, 0.27], ['YIn3']], [1138.9680715708382, 0.36, [0.36, 0.37, 0.38], ['Y3In5']]] | [] | [] | [{"comp": 0.326808, "temp": 1355.0500000000002, "type": "eut"}, {"comp": 0.446329, "temp": 1363.7599999999998, "type": "eut"}, {"comp": 0.652348, "temp": 1589.7800000000002, "type": "eut"}, {"comp": 0.828681, "temp": 1343.71, "type": "eut"}] | [{"name": "YIn3", "comp": 0.24990500000000002, "tbounds": [[0.24990500000000002, 273.15], [0.24990500000000002, 1383.7399999999998]], "type": "cmp"}, {"name": "Y3In5", "comp": 0.37495199999999995, "tbounds": [[0.37495199999999995, 273.15], [0.37495199999999995, 1413.3400000000001]], "type": "cmp"}, {"name": "Y5In3", "comp": 0.6246659999999999, "cbounds": [[0.547274, 1484.71], [0.6246659999999999, 1613.2399999999998]], "tbounds": [[0.624285, 272.74452599999995], [0.6246659999999999, 1613.2399999999998]], "type": "cmp"}, {"name": "Y2In", "comp": 0.6666030000000001, "tbounds": [[0.6666030000000001, 273.15], [0.6666030000000001, 1593.37]], "type": "cmp"}] | [] | []
313 | Bi-Y | https://mpds.io/entry/C906386 | GGA/GGA+U | TRUE | -65475.13 | -63.45755 | 17846.86 | -19.60882 | 86.35388 | 138.1875 | 0 | cmp | [[1211.4214978590435, 0.93, [0.62, 0.93, 1.0], ['Y5Bi3', 'L', 'Y']]] | [[2018.4647171570232, 0.5, [0.5, 0.51, 0.52], ['YBi']]] | [[1743.456479307105, 0.62, [0.5, 0.62, 0.71], ['YBi', 'Y5Bi3', 'L']]] | [] | [{"comp": 0.00171559, "temp": 541.979, "type": "eut"}, {"comp": 0.808616, "temp": 1417.8000000000002, "type": "eut"}] | [{"name": "YBi", "comp": 0.5, "tbounds": [[0.5, 273.15], [0.5, 2293.02]], "type": "cmp"}] | [{"comp": 0.708159, "temp": 1802.19, "phase": "Y5Bi3", "phase_comp": 0.6246659999999999, "type": "per"}] | []
314 | Mg-Y | https://mpds.io/entry/C904152 | GGA/GGA+U | fitting error: Nelder-Mead algorithm is unable to find physical parameter values. | 0 | 0 | 0 | 0 | 0 | 0 | 0 | cmp | [] | [] | [] | [] | [{"comp": 0.08943, "temp": 841.877, "type": "eut"}] | [] | [{"comp": 0.123832, "temp": 878.492, "phase": "Mg24Y5", "phase_comp": 0.173084, "type": "per"}, {"comp": 0.26522, "temp": 1053.646, "phase": "Mg2Y", "phase_comp": 0.333397, "type": "per"}, {"comp": 0.4606, "temp": 1208.129, "phase": "MgY", "phase_comp": 0.5, "type": "per"}] | []
315 | Au-Y | none | GGA/GGA+U | not fitted | 0 | 0 | 0 | 0 | 0 | 0 | none | init error | [] | [] | [] | [] | [] | [] | [] | []
316 | Ge-Y | https://mpds.io/entry/C902762 | GGA/GGA+U | TRUE | -206865.8 | -10.41526 | -46033.55 | 24.69419 | 74.73708 | 112.865 | 0 | cmp | [[1943.0810965280825, 0.6, [0.56, 0.6, 0.62], ['Y5Ge4', 'L', 'Y5Ge3']], [1117.689432730443, 0.91, [0.62, 0.91, 1.0], ['Y5Ge3', 'L', 'Y']], [743.3773263085659, 0.13, [0.0, 0.13, 0.38], ['Ge', 'L', 'Y3Ge5']]] | [[1916.965481228896, 0.48, [0.48, 0.49, 0.5], ['YGe']], [1946.4681024645033, 0.6, [0.6, 0.61, 0.62], ['Y5Ge3']], [1955.4928570963752, 0.54, [0.54, 0.55, 0.56], ['Y5Ge4']]] | [[910.2956006043013, 0.38, [0.17, 0.38, 0.43], ['L', 'Y3Ge5', 'Y3Ge4']], [1214.4698798581935, 0.43, [0.23, 0.43, 0.5], ['L', 'Y3Ge4', 'YGe']]] | [] | [{"comp": 0.11968899999999999, "temp": 1094.6329999999998, "type": "eut"}, {"comp": 0.879974, "temp": 1554.8400000000001, "type": "eut"}] | [{"name": "Y5Ge3", "comp": 0.6246659999999999, "tbounds": [[0.6246659999999999, 273.15], [0.6246659999999999, 2238.99]], "type": "cmp"}] | [{"comp": 0.1379, "temp": 1132.071, "phase": "Y2Ge7", "phase_comp": 0.22226500000000002, "type": "per"}, {"comp": 0.15134999999999998, "temp": 1162.489, "phase": "YGe2", "phase_comp": 0.333397, "type": "per"}, {"comp": 0.16128499999999998, "temp": 1183.225, "phase": "Y3Ge5", "phase_comp": 0.369806, "type": "per"}, {"comp": 0.37926499999999996, "temp": 1732.7199999999998, "phase": "YGe1.567", "phase_comp": 0.400114, "type": "per"}, {"comp": 0.438738, "temp": 2003.4499999999998, "phase": "YGe", "phase_comp": 0.5, "type": "per"}, {"comp": 0.501246, "temp": 2172.32, "phase": "Y11Ge10", "phase_comp": 0.524209, "type": "per"}] | []
317 | Ti-Y | https://mpds.io/entry/C902195 | GGA/GGA+U | not fitted | 0 | 0 | 0 | 0 | 0 | 0 | 0 | mig | [] | [] | [] | [] | [] | [] | [] | [{"comp": 0.564623, "cbounds": [[0.302285, 1626.56], [0.8003870000000001, 1626.06]], "tbounds": [[0.8003870000000001, 1626.06], [0.564623, 1796.2599999999998]], "type": "mig"}]
318 | Pd-Y | https://mpds.io/entry/C902746 | GGA/GGA+U | TRUE | -259290.2 | -29.10157 | -132667.8 | -3.767576 | 66.73557 | 114.8931 | 0 | cmp | [[875.5925929361557, 0.09, [0.0, 0.09, 0.25], ['Pd', 'L', 'YPd3']], [1356.3521018870615, 0.37, [0.25, 0.37, 0.43], ['YPd3', 'L', 'Y3Pd4']], [1042.9533309581502, 0.78, [0.75, 0.78, 1.0], ['Y3Pd', 'L', 'Y']], [1041.7071896786629, 0.72, [0.5, 0.72, 0.75], ['YPd', 'L', 'Y3Pd']]] | [[1429.5574860136794, 0.41000000000000003, [0.41000000000000003, 0.42, 0.43], ['Y3Pd4']], [1708.6646051913567, 0.25, [0.25, 0.26, 0.27], ['YPd3']], [1511.9040451284654, 0.5, [0.5, 0.51, 0.52], ['YPd']], [1046.785861743802, 0.75, [0.75, 0.76, 0.77], ['Y3Pd']]] | [] | [] | [{"comp": 0.148081, "temp": 1525.65, "type": "eut"}, {"comp": 0.36977400000000005, "temp": 1562.1100000000001, "type": "eut"}, {"comp": 0.47679299999999997, "temp": 1691.25, "type": "eut"}, {"comp": 0.70208, "temp": 1246.321, "type": "eut"}, {"comp": 0.744487, "temp": 1249.77, "type": "eut"}] | [{"name": "YPd3", "comp": 0.24952300000000002, "cbounds": [[0.20606200000000002, 1524.2399999999998], [0.250477, 873.15]], "tbounds": [[0.21540199999999998, 873.15], [0.24952300000000002, 1987.3899999999999]], "type": "cmp"}, {"name": "Y3Pd4", "comp": 0.443767, "tbounds": [[0.443767, 873.15], [0.443767, 1713.0900000000001]], "type": "cmp"}, {"name": "YPd", "comp": 0.513534, "cbounds": [[0.5110560000000001, 873.15], [0.521731, 1710.35]], "tbounds": [[0.5110560000000001, 873.15], [0.513534, 1749.58]], "type": "cmp"}, {"name": "Y2.1Pd0.9", "comp": 0.714258, "tbounds": [[0.714258, 873.15], [0.714258, 1255.106]], "type": "cmp"}] | [{"comp": 0.34670900000000004, "temp": 1616.0500000000002, "phase": "YPd2", "phase_comp": 0.333206, "type": "per"}, {"comp": 0.37689100000000003, "temp": 1587.4299999999998, "phase": "Y2Pd3", "phase_comp": 0.39992400000000006, "type": "per"}, {"comp": 0.6690260000000001, "temp": 1298.3600000000001, "phase": "Y3Pd2", "phase_comp": 0.599504, "type": "per"}] | []
319 | Nb-Y | https://mpds.io/entry/C904607 | GGA/GGA+U | not fitted | 0 | 0 | 0 | 0 | 0 | 0 | 0 | mig | [] | [] | [] | [] | [] | [] | [] | [{"comp": 0.289547, "cbounds": [[0.0, 2737.4900000000002], [0.937227, 1723.63]], "tbounds": [[0.0, 1723.63], [0.289547, 3348.4700000000003]], "type": "mig"}]
320 | Mo-Y | https://mpds.io/entry/C908055 | GGA/GGA+U | fitting error: Nelder-Mead algorithm is unable to find physical parameter values. | 0 | 0 | 0 | 0 | 0 | 0 | 0 | eut | [] | [] | [] | [] | [{"comp": 0.884483, "temp": 1747.35, "type": "eut"}] | [] | [] | []
321 | Y-Zr | https://mpds.io/entry/C905801 | GGA/GGA+U | fitting error: Nelder-Mead algorithm is unable to find physical parameter values. | 0 | 0 | 0 | 0 | 0 | 0 | 0 | eut | [] | [] | [] | [] | [{"comp": 0.424297, "temp": 1658.9299999999998, "type": "eut"}] | [] | [] | []
322 | Cr-Y | https://mpds.io/entry/C904608 | GGA/GGA+U | not fitted | 0 | 0 | 0 | 0 | 0 | 0 | 0 | mig | [] | [] | [] | [] | [{"comp": 0.8113389999999999, "temp": 1603.9, "type": "eut"}] | [] | [] | [{"comp": 0.337784, "cbounds": [[0.12281399999999999, 2033.1999999999998], [0.585081, 2033.1999999999998]], "tbounds": [[0.12281399999999999, 2033.1999999999998], [0.337784, 2273.91]], "type": "mig"}]
323 | Te-Y | none | GGA/GGA+U | not fitted | 0 | 0 | 0 | 0 | 0 | 0 | none | init error | [] | [] | [] | [] | [] | [] | [] | []
324 | Cd-Y | none | GGA/GGA+U | not fitted | 0 | 0 | 0 | 0 | 0 | 0 | none | init error | [] | [] | [] | [] | [] | [] | [] | []
325 | Al-Pt | https://mpds.io/entry/C902694 | GGA/GGA+U | TRUE | 346654.3 | -378.0538 | -600192.4 | 325.5502 | 85.10588 | 113.8883 | 0 | cmp | [[584.2162536079619, 0.03, [0.0, 0.03, 0.33], ['Al', 'L', 'Al2Pt']], [1528.1221045200136, 0.41000000000000003, [0.4, 0.41000000000000003, 0.5], ['Al3Pt2', 'L', 'AlPt']], [1445.1280732035289, 0.9, [0.75, 0.9, 1.0], ['AlPt3', 'L', 'Pt']], [1508.8842642182121, 0.62, [0.5, 0.62, 0.67], ['AlPt', 'L', 'AlPt2']]] | [[1497.3581084288599, 0.75, [0.75, 0.76, 0.77], ['AlPt3']], [1553.9048811871971, 0.5, [0.5, 0.51, 0.52], ['AlPt']], [1514.9442873190746, 0.67, [0.67, 0.68, 0.6900000000000001], ['AlPt2']], [1527.7689402325568, 0.38, [0.38, 0.39, 0.4], ['Al3Pt2']]] | [[1454.9005429192334, 0.33, [0.27, 0.33, 0.4], ['L', 'Al2Pt', 'Al3Pt2']]] | [] | [{"comp": 0.00902869, "temp": 929.771, "type": "eut"}, {"comp": 0.439704, "temp": 1743.92, "type": "eut"}, {"comp": 0.569593, "temp": 1544.0, "type": "eut"}, {"comp": 0.8000010000000001, "temp": 1781.0900000000001, "type": "eut"}] | [{"name": "Pt2Al3", "comp": 0.400114, "tbounds": [[0.400114, 273.15], [0.400114, 1800.8200000000002]], "type": "cmp"}, {"name": "PtAl", "comp": 0.499809, "tbounds": [[0.499809, 273.15], [0.499809, 1826.8200000000002]], "type": "cmp"}, {"name": "Pt3Al", "comp": 0.7476170000000001, "cbounds": [[0.689859, 273.15], [0.7598170000000001, 1779.8400000000001]], "tbounds": [[0.689859, 273.15], [0.7476170000000001, 1828.19]], "type": "cmp"}] | [{"comp": 0.0299863, "temp": 1079.6680000000001, "phase": "Pt5Al21", "phase_comp": 0.19996200000000003, "type": "per"}, {"comp": 0.18542899999999998, "temp": 1400.65, "phase": "Pt8Al21", "phase_comp": 0.24990500000000002, "type": "per"}, {"comp": 0.32203200000000004, "temp": 1679.3600000000001, "phase": "PtAl2", "phase_comp": 0.333016, "type": "per"}, {"comp": 0.5801189999999999, "temp": 1670.85, "phase": "Pt3Al2", "phase_comp": 0.599886, "type": "per"}] | []
326 | Cu-Pt | https://mpds.io/entry/C906008 | GGA/GGA+U | not fitted | 0 | 0 | 0 | 0 | 0 | 0 | 0 | aze | [] | [] | [] | [] | [] | [] | [] | []
327 | Pt-Sn | https://mpds.io/entry/C1600401 | GGA/GGA+U | TRUE | -125891.1 | -29.65771 | -138584 | 112.1747 | 19.17108 | 37.58785 | 0 | cmp | [[1194.7505717529025, 0.37, [0.25, 0.37, 0.5], ['SnPt3', 'L', 'SnPt']], [1356.7472728860444, 0.17, [0.0, 0.17, 0.25], ['Pt', 'L', 'SnPt3']]] | [[1313.4190309951696, 0.48, [0.48, 0.49, 0.5], ['SnPt']], [1436.8861695508172, 0.23, [0.23, 0.24, 0.25], ['SnPt3']]] | [[899.4163151274842, 0.67, [0.6, 0.67, 0.75], ['Sn3Pt2', 'Sn2Pt', 'L']], [570.4958192553087, 0.8, [0.67, 0.8, 0.99], ['Sn2Pt', 'Sn4Pt', 'L']], [939.9617811079532, 0.6, [0.5, 0.6, 0.72], ['SnPt', 'Sn3Pt2', 'L']]] | [] | [{"comp": 0.204086, "temp": 1671.8899999999999, "type": "eut"}, {"comp": 0.386417, "temp": 1412.9899999999998, "type": "eut"}] | [{"name": "Pt3Sn", "comp": 0.24990500000000002, "tbounds": [[0.24990500000000002, 504.15], [0.24990500000000002, 1711.6999999999998]], "type": "cmp"}, {"name": "PtSn", "comp": 0.5, "tbounds": [[0.5, 504.15], [0.5, 1587.35]], "type": "cmp"}] | [{"comp": 0.700225, "temp": 1243.268, "phase": "Pt2Sn3", "phase_comp": 0.600648, "type": "per"}, {"comp": 0.7966200000000001, "temp": 1105.469, "phase": "PtSn2", "phase_comp": 0.6660309999999999, "type": "per"}, {"comp": 0.948589, "temp": 912.951, "phase": "PtSn4", "phase_comp": 0.7998480000000001, "type": "per"}] | []
328 | Pt-Si | https://mpds.io/entry/C104187 | GGA/GGA+U | fitting error: Nelder-Mead algorithm is unable to find physical parameter values. | 0 | 0 | 0 | 0 | 0 | 0 | 0 | cmp | [] | [] | [] | [] | [{"comp": 0.21641200000000002, "temp": 1125.406, "type": "eut"}, {"comp": 0.390599, "temp": 1283.4499999999998, "type": "eut"}, {"comp": 0.653433, "temp": 1251.407, "type": "eut"}] | [{"name": "Pt2Si", "comp": 0.332825, "tbounds": [[0.332825, 473.15], [0.332825, 1378.17]], "type": "cmp"}, {"name": "PtSi", "comp": 0.5, "tbounds": [[0.5, 473.15], [0.5, 1505.08]], "type": "cmp"}] | [{"comp": 0.231922, "temp": 1146.75, "phase": "Pt3Si", "phase_comp": 0.24990500000000002, "type": "per"}, {"comp": 0.271895, "temp": 1277.67, "phase": "Pt12Si5", "phase_comp": 0.319863, "type": "per"}, {"comp": 0.39388, "temp": 1292.6399999999999, "phase": "Pt6Si5", "phase_comp": 0.45405999999999996, "type": "per"}] | []
329 | Pt-Sb | https://mpds.io/entry/C981206 | GGA/GGA+U | fitting error: Nelder-Mead algorithm is unable to find physical parameter values. | 0 | 0 | 0 | 0 | 0 | 0 | 0 | cmp | [] | [] | [] | [] | [{"comp": 0.318084, "temp": 1971.94, "type": "eut"}, {"comp": 0.990249, "temp": 1960.9299999999998, "type": "eut"}] | [] | [{"comp": 0.275413, "temp": 3056.78, "phase": "Pt3.3Sb0.7", "phase_comp": 0.17079699999999998, "type": "per"}, {"comp": 0.304752, "temp": 2397.2000000000003, "phase": "Pt3Sb", "phase_comp": 0.24990500000000002, "type": "per"}, {"comp": 0.351342, "temp": 2970.4700000000003, "phase": "Pt3Sb2", "phase_comp": 0.400114, "type": "per"}, {"comp": 0.474572, "temp": 5729.99, "phase": "PtSb", "phase_comp": 0.5, "type": "per"}] | []
330 | Ga-Pt | https://mpds.io/entry/C902695 | GGA/GGA+U | TRUE | -20859.37 | -119.8608 | -36283.25 | -34.78841 | 36.48815 | 63.15823 | 0 | cmp | [[1369.6805015038476, 0.78, [0.75, 0.78, 1.0], ['GaPt3', 'L', 'Pt']]] | [[1371.9808462822189, 0.75, [0.75, 0.76, 0.77], ['GaPt3']]] | [[908.9129992931677, 0.33, [0.3, 0.33, 0.5], ['L', 'Ga2Pt', 'GaPt']], [38.667277357001865, 0.17, [0.0, 0.17, 0.3], ['L', 'Ga5Pt', 'Ga7Pt3']], [514.6174436865804, 0.3, [0.06, 0.3, 0.33], ['L', 'Ga7Pt3', 'Ga2Pt']], [1099.847141160119, 0.5, [0.47000000000000003, 0.5, 0.67], ['L', 'GaPt', 'GaPt2']], [1253.05324593671, 0.67, [0.58, 0.67, 0.75], ['L', 'GaPt2', 'GaPt3']]] | [] | [{"comp": 0.00324056, "temp": 301.43179999999995, "type": "eut"}, {"comp": 0.559855, "temp": 1289.47, "type": "eut"}, {"comp": 0.779832, "temp": 1634.7800000000002, "type": "eut"}] | [{"name": "PtGa", "comp": 0.5, "tbounds": [[0.5, 273.15], [0.5, 1377.5099999999998]], "type": "cmp"}, {"name": "Pt3Ga", "comp": 0.753145, "cbounds": [[0.67499, 1420.8400000000001], [0.7598170000000001, 1634.7800000000002]], "tbounds": [[0.681281, 273.15], [0.753145, 1646.19]], "type": "cmp"}] | [{"comp": 0.0320244, "temp": 561.442, "phase": "PtGa6", "phase_comp": 0.140679, "type": "per"}, {"comp": 0.209874, "temp": 1095.603, "phase": "Pt3Ga7", "phase_comp": 0.30003799999999997, "type": "per"}, {"comp": 0.319863, "temp": 1195.958, "phase": "PtGa2", "phase_comp": 0.333016, "type": "per"}, {"comp": 0.339878, "temp": 1209.186, "phase": "Pt2Ga3", "phase_comp": 0.399733, "type": "per"}, {"comp": 0.61971, "temp": 1420.8400000000001, "phase": "Pt2Ga", "phase_comp": 0.6666030000000001, "type": "per"}] | []
331 | Ni-Pt | https://mpds.io/entry/C907249 | GGA/GGA+U | not fitted | 0 | 0 | 0 | 0 | 0 | 0 | 0 | aze | [] | [] | [] | [] | [] | [] | [] | []
332 | Fe-Pt | none | GGA/GGA+U | not fitted | 0 | 0 | 0 | 0 | 0 | 0 | none | init error | [] | [] | [] | [] | [] | [] | [] | []
333 | Ag-Pt | https://mpds.io/entry/C1600440 | GGA/GGA+U | not fitted | 0 | 0 | 0 | 0 | 0 | 0 | 0 | per | [] | [] | [] | [] | [] | [] | [] | []
334 | Pb-Pt | https://mpds.io/entry/C906250 | GGA/GGA+U | not fitted | 0 | 0 | 0 | 0 | 0 | 0 | 0 | per | [] | [] | [] | [] | [{"comp": 0.0480366, "temp": 554.65, "type": "eut"}] | [] | [] | []
335 | Pt-Zn | none | GGA/GGA+U | not fitted | 0 | 0 | 0 | 0 | 0 | 0 | none | init error | [] | [] | [] | [] | [] | [] | [] | []
336 | Co-Pt | https://mpds.io/entry/C900735 | GGA/GGA+U | not fitted | 0 | 0 | 0 | 0 | 0 | 0 | 0 | aze | [] | [] | [] | [] | [] | [] | [] | []
337 | In-Pt | https://mpds.io/entry/C100200 | GGA/GGA+U | TRUE | -113568 | -33.20603 | 165208.6 | -134.806 | 46.81701 | 70.82825 | 0 | cmp | [[982.6918721525097, 0.44, [0.33, 0.44, 0.6], ['In2Pt', 'L', 'In2Pt3']], [1230.9255146119258, 0.63, [0.6, 0.63, 0.75], ['In2Pt3', 'L', 'InPt3']], [1455.3789745781555, 0.8200000000000001, [0.75, 0.8200000000000001, 1.0], ['InPt3', 'L', 'Pt']]] | [[1236.0820867133111, 0.6, [0.6, 0.61, 0.62], ['In2Pt3']], [1056.0546870491376, 0.33, [0.33, 0.34, 0.35000000000000003], ['In2Pt']], [1507.7280935281765, 0.75, [0.75, 0.76, 0.77], ['InPt3']]] | [[797.8213383861238, 0.3, [0.09, 0.3, 0.33], ['L', 'In7Pt3', 'In2Pt']]] | [] | [{"comp": 0.00139792, "temp": 428.09, "type": "eut"}, {"comp": 0.47008099999999997, "temp": 1267.7379999999998, "type": "eut"}] | [{"name": "Pt2In3", "comp": 0.400114, "tbounds": [[0.400114, 273.606158], [0.400114, 1339.65]], "type": "cmp"}] | [{"comp": 0.180857, "temp": 1168.402, "phase": "Pt3In7", "phase_comp": 0.300229, "type": "per"}, {"comp": 0.311764, "temp": 1313.62, "phase": "PtIn2", "phase_comp": 0.334731, "type": "per"}, {"comp": 0.510051, "temp": 1330.3200000000002, "phase": "Pt13In9", "phase_comp": 0.544987, "type": "per"}, {"comp": 0.530434, "temp": 1374.54, "phase": "Pt3In2", "phase_comp": 0.574724, "type": "per"}, {"comp": 0.55999, "temp": 1434.31, "phase": "Pt1.5In", "phase_comp": 0.599504, "type": "per"}, {"comp": 0.7287170000000001, "temp": 1731.7800000000002, "phase": "Pt3In", "phase_comp": 0.749333, "type": "per"}] | []
338 | Bi-Pt | https://mpds.io/entry/C979935 | GGA/GGA+U | TRUE | 136868.7 | -211.8534 | 6806.473 | -40.42159 | 28.82963 | 50.04771 | 0 | cmp | [[757.8115069942907, 0.58, [0.5, 0.58, 1.0], ['BiPt', 'L', 'Pt']]] | [[764.7129220725031, 0.5, [0.5, 0.51, 0.52], ['BiPt']]] | [[675.9340016930071, 0.33, [0.26, 0.33, 0.5], ['L', 'Bi2Pt', 'BiPt']]] | [] | [{"comp": 0.5699580000000001, "temp": 1003.0029999999999, "type": "eut"}] | [{"name": "PtBi", "comp": 0.5, "tbounds": [[0.5, 273.15], [0.5, 1038.127]], "type": "cmp"}] | [{"comp": 0.291651, "temp": 933.211, "phase": "PtBi2", "phase_comp": 0.334159, "type": "per"}, {"comp": 0.336447, "temp": 960.124, "phase": "Pt0.67Bi", "phase_comp": 0.39992400000000006, "type": "per"}] | []
339 | Mg-Pt | none | GGA/GGA+U | not fitted | 0 | 0 | 0 | 0 | 0 | 0 | none | init error | [] | [] | [] | [] | [] | [] | [] | []
340 | Au-Pt | https://mpds.io/entry/C900242 | GGA/GGA+U | not fitted | 0 | 0 | 0 | 0 | 0 | 0 | 0 | aze | [] | [] | [] | [] | [] | [] | [] | []
341 | Ge-Pt | https://mpds.io/entry/C901209 | GGA/GGA+U | TRUE | -200046.3 | 32.1048 | 73879.71 | -33.16013 | 89.13482 | 171.8868 | 0 | cmp | [[730.6731517883317, 0.23, [0.0, 0.23, 0.4], ['Ge', 'L', 'Ge3Pt2']], [664.8834937268956, 0.8, [0.75, 0.8, 1.0], ['GePt3', 'L', 'Pt']], [704.9566209056807, 0.72, [0.6, 0.72, 0.75], ['Ge2Pt3', 'L', 'GePt3']]] | [[1068.5890810472638, 0.48, [0.48, 0.49, 0.5], ['GePt']], [726.345641060425, 0.73, [0.73, 0.74, 0.75], ['GePt3']]] | [[909.5190326526493, 0.4, [0.37, 0.4, 0.5], ['L', 'Ge3Pt2', 'GePt']], [900.3849940680606, 0.6, [0.5, 0.6, 0.63], ['GePt', 'Ge2Pt3', 'L']]] | [] | [{"comp": 0.219891, "temp": 1044.088, "type": "eut"}, {"comp": 0.634902, "temp": 1056.8400000000001, "type": "eut"}] | [{"name": "PtGe", "comp": 0.499809, "tbounds": [[0.499809, 673.15], [0.499809, 1342.9899999999998]], "type": "cmp"}] | [{"comp": 0.27471, "temp": 1101.666, "phase": "PtGe2", "phase_comp": 0.333397, "type": "per"}, {"comp": 0.35981900000000006, "temp": 1152.75, "phase": "Pt2Ge3", "phase_comp": 0.39992400000000006, "type": "per"}, {"comp": 0.625766, "temp": 1080.437, "phase": "Pt3Ge2", "phase_comp": 0.599886, "type": "per"}, {"comp": 0.6495409999999999, "temp": 1068.222, "phase": "Pt2Ge", "phase_comp": 0.666413, "type": "per"}, {"comp": 0.71395, "temp": 1224.23, "phase": "Pt3Ge", "phase_comp": 0.764773, "type": "per"}] | []
342 | Pt-Ti | https://mpds.io/entry/C101200 | GGA/GGA+U | fitting error: Nelder-Mead algorithm is unable to find physical parameter values. | 0 | 0 | 0 | 0 | 0 | 0 | 0 | cmp | [] | [] | [] | [] | [{"comp": 0.356682, "temp": 2135.12, "type": "eut"}, {"comp": 0.42527099999999995, "temp": 2042.4099999999999, "type": "eut"}, {"comp": 0.642546, "temp": 1698.71, "type": "eut"}, {"comp": 0.843046, "temp": 1583.52, "type": "eut"}] | [{"name": "TiPt3", "comp": 0.249333, "cbounds": [[0.188525, 1359.21], [0.251239, 2167.78]], "tbounds": [[0.201106, 873.15], [0.249333, 2222.42]], "type": "cmp"}, {"name": "Ti3Pt5", "comp": 0.374571, "tbounds": [[0.374571, 1277.6100000000001], [0.374571, 2152.52]], "type": "cmp"}, {"name": "TiPt", "comp": 0.500953, "cbounds": [[0.463591, 2041.4699999999998], [0.541365, 1697.6799999999998]], "tbounds": [[0.470072, 873.15], [0.500953, 2093.98]], "type": "cmp"}, {"name": "Ti3Pt", "comp": 0.7476170000000001, "cbounds": [[0.692718, 1478.7800000000002], [0.778689, 873.15]], "tbounds": [[0.705681, 873.15], [0.7476170000000001, 1775.38]], "type": "cmp"}] | [] | []
343 | Pd-Pt | https://mpds.io/entry/C903868 | GGA/GGA+U | not fitted | 0 | 0 | 0 | 0 | 0 | 0 | 0 | aze | [] | [] | [] | [] | [] | [] | [] | []
344 | Nb-Pt | https://mpds.io/entry/C904365 | GGA/GGA+U | TRUE | -97962.97 | -50.89671 | -81716.72 | 82.28709 | 50.67866 | 84.1681 | 0 | cmp | [[1977.2955960819295, 0.68, [0.67, 0.68, 0.75], ['NbPt2', 'L', 'NbPt3']], [1564.8072015476814, 0.9400000000000001, [0.75, 0.9400000000000001, 1.0], ['NbPt3', 'L', 'Pt']], [1731.1548232259288, 0.41000000000000003, [0.25, 0.41000000000000003, 0.5], ['Nb3Pt', 'L', 'NbPt']], [1789.9577818539824, 0.52, [0.5, 0.52, 0.67], ['NbPt', 'L', 'NbPt2']]] | [[1956.4562366920309, 0.25, [0.25, 0.26, 0.27], ['Nb3Pt']], [1975.4572228450315, 0.65, [0.65, 0.66, 0.67], ['NbPt2']], [2037.9548523689573, 0.73, [0.73, 0.74, 0.75], ['NbPt3']], [1791.2193784718697, 0.48, [0.48, 0.49, 0.5], ['NbPt']]] | [] | [] | [{"comp": 0.429936, "temp": 1974.1599999999999, "type": "eut"}] | [{"name": "NbPt3", "comp": 0.752002, "cbounds": [[0.739802, 2263.06], [0.7598170000000001, 2273.2]], "tbounds": [[0.745902, 1173.15], [0.752002, 2312.94]], "type": "cmp"}] | [{"comp": 0.26350999999999997, "temp": 2313.55, "phase": "Nb3Pt", "phase_comp": 0.19005, "type": "per"}, {"comp": 0.366646, "temp": 2073.52, "phase": "Nb0.62Pt0.38", "phase_comp": 0.310904, "type": "per"}, {"comp": 0.383815, "temp": 2054.85, "phase": "Nb5Pt6", "phase_comp": 0.569005, "type": "per"}, {"comp": 0.47387300000000004, "temp": 2023.31, "phase": "NbPt", "phase_comp": 0.520587, "type": "per"}, {"comp": 0.65503, "temp": 2263.82, "phase": "NbPt2", "phase_comp": 0.6709869999999999, "type": "per"}] | []
345 | Mo-Pt | https://mpds.io/entry/C902887 | GGA/GGA+U | fitting error: Nelder-Mead algorithm is unable to find physical parameter values. | 0 | 0 | 0 | 0 | 0 | 0 | 0 | cmp | [] | [] | [] | [] | [{"comp": 0.271702, "temp": 2343.9300000000003, "type": "eut"}] | [{"name": "Mo0.6Pt0.4", "comp": 0.46206600000000003, "cbounds": [[0.377812, 2342.79], [0.526115, 2292.11]], "tbounds": [[0.514868, 1747.25], [0.46206600000000003, 2460.88]], "type": "cmp"}] | [{"comp": 0.976553, "temp": 2075.36, "phase": "MoPt2", "phase_comp": 0.652307, "type": "per"}] | []
346 | Pt-Zr | https://mpds.io/entry/C103594 | GGA/GGA+U | TRUE | -202916.3 | -68.5524 | 14833.71 | -54.19985 | 52.20624 | 76.96676 | 0 | cmp | [[1176.370633677344, 0.8300000000000001, [0.5, 0.8300000000000001, 1.0], ['ZrPt', 'L', 'Zr']], [1923.5807714560406, 0.43, [0.41, 0.43, 0.5], ['Zr7Pt10', 'L', 'ZrPt']], [1624.939791864455, 0.04, [0.0, 0.04, 0.11], ['Pt', 'L', 'ZrPt8']], [1924.8646582913188, 0.4, [0.25, 0.4, 0.41], ['ZrPt3', 'L', 'Zr7Pt10']]] | [[1991.0536130370551, 0.5, [0.5, 0.51, 0.52], ['ZrPt']], [2247.511886368499, 0.25, [0.25, 0.26, 0.27], ['ZrPt3']], [1926.433796317981, 0.4, [0.4, 0.41, 0.41000000000000003], ['Zr7Pt10']]] | [[1749.1558293277235, 0.11, [0.09, 0.11, 0.25], ['L', 'ZrPt8', 'ZrPt3']]] | [] | [{"comp": 0.35934600000000005, "temp": 1984.48, "type": "eut"}, {"comp": 0.798991, "temp": 1458.8899999999999, "type": "eut"}] | [{"name": "ZrPt", "comp": 0.5019060000000001, "cbounds": [[0.471216, 2186.43], [0.537048, 1966.3600000000001]], "tbounds": [[0.473885, 1831.54], [0.5019060000000001, 2265.8]], "type": "cmp"}] | [{"comp": 0.131608, "temp": 2152.39, "phase": "ZrPt3", "phase_comp": 0.19634000000000001, "type": "per"}, {"comp": 0.370984, "temp": 2015.81, "phase": "Zr7Pt10", "phase_comp": 0.41383899999999996, "type": "per"}, {"comp": 0.437819, "temp": 2187.16, "phase": "Zr3Pt4", "phase_comp": 0.45577599999999996, "type": "per"}, {"comp": 0.6884619999999999, "temp": 1934.6999999999998, "phase": "Zr5Pt3", "phase_comp": 0.636485, "type": "per"}] | []
347 | Cr-Pt | https://mpds.io/entry/C104085 | GGA/GGA+U | not fitted | 0 | 0 | 0 | 0 | 0 | 0 | 0 | eut | [] | [] | [] | [] | [{"comp": 0.175263, "temp": 1889.79, "type": "eut"}, {"comp": 0.270517, "temp": 1858.5099999999998, "type": "eut"}] | [{"name": "Cr3.06Pt0.94", "comp": 0.19996200000000003, "tbounds": [[0.19996200000000003, 873.15], [0.19996200000000003, 1897.38]], "type": "cmp"}] | [] | []
348 | Pt-Te | none | GGA/GGA+U | not fitted | 0 | 0 | 0 | 0 | 0 | 0 | none | init error | [] | [] | [] | [] | [] | [] | [] | []
349 | Cd-Pt | none | GGA/GGA+U | not fitted | 0 | 0 | 0 | 0 | 0 | 0 | none | init error | [] | [] | [] | [] | [] | [] | [] | []
350 | Pt-Y | https://mpds.io/entry/C901960 | GGA/GGA+U | TRUE | -138088.3 | -132.9966 | -153202 | 85.82499 | 26.07959 | 45.71019 | 0 | cmp | [[1818.6934978579798, 0.41000000000000003, [0.33, 0.41000000000000003, 0.5], ['YPt2', 'L', 'YPt']], [1108.8342430781468, 0.92, [0.75, 0.92, 1.0], ['Y3Pt', 'L', 'Y']], [1544.812027901647, 0.06, [0.0, 0.06, 0.25], ['Pt', 'L', 'YPt3']]] | [[1898.1137456115275, 0.48, [0.48, 0.49, 0.5], ['YPt']], [2047.526367271385, 0.23, [0.23, 0.24, 0.25], ['YPt3']]] | [[1873.0194597207046, 0.33, [0.25, 0.33, 0.36], ['YPt3', 'YPt2', 'L']], [1136.725131571834, 0.75, [0.67, 0.75, 0.9], ['Y2Pt', 'Y3Pt', 'L']], [1432.0898950927995, 0.67, [0.5, 0.67, 0.74], ['YPt', 'Y2Pt', 'L']]] | [] | [{"comp": 0.07110179999999999, "temp": 1823.48, "type": "eut"}, {"comp": 0.381243, "temp": 2073.45, "type": "eut"}, {"comp": 0.869043, "temp": 1363.67, "type": "eut"}] | [{"name": "YPt3", "comp": 0.24990500000000002, "tbounds": [[0.24990500000000002, 273.15], [0.24990500000000002, 2323.4300000000003]], "type": "cmp"}, {"name": "YPt", "comp": 0.5, "tbounds": [[0.5, 273.15], [0.5, 2173.2]], "type": "cmp"}] | [{"comp": 0.13095700000000002, "temp": 2122.72, "phase": "YPt5", "phase_comp": 0.166794, "type": "per"}, {"comp": 0.34940899999999997, "temp": 2173.2, "phase": "YPt2", "phase_comp": 0.33358699999999997, "type": "per"}, {"comp": 0.633626, "temp": 1972.4899999999998, "phase": "Y5Pt4", "phase_comp": 0.555852, "type": "per"}, {"comp": 0.67804, "temp": 1873.35, "phase": "Y5Pt3", "phase_comp": 0.624857, "type": "per"}, {"comp": 0.7197870000000001, "temp": 1773.0, "phase": "Y2Pt", "phase_comp": 0.666413, "type": "per"}, {"comp": 0.759245, "temp": 1673.25, "phase": "Y7Pt3", "phase_comp": 0.6997709999999999, "type": "per"}, {"comp": 0.809188, "temp": 1537.62, "phase": "Y3Pt", "phase_comp": 0.7499049999999999, "type": "per"}] | []
351 | Al-B | https://mpds.io/entry/C903203 | GGA/GGA+U | not fitted | 0 | 0 | 0 | 0 | 0 | 0 | 0 | eut | [] | [] | [] | [] | [{"comp": 0.010433900000000001, "temp": 922.614, "type": "eut"}] | [] | [{"comp": 0.08439529999999999, "temp": 1177.941, "phase": "AlB2", "phase_comp": 0.66565, "type": "per"}, {"comp": 0.806912, "temp": 2053.96, "phase": "Al0.61B6.50", "phase_comp": 0.906786, "type": "per"}] | []
352 | B-Cu | https://mpds.io/entry/C903154 | GGA/GGA+U | fitting error: Nelder-Mead algorithm is unable to find physical parameter values. | 0 | 0 | 0 | 0 | 0 | 0 | 0 | eut | [] | [] | [] | [] | [{"comp": 0.8937959999999999, "temp": 1333.73, "type": "eut"}] | [] | [] | []
353 | B-Sn | none | GGA/GGA+U | not fitted | 0 | 0 | 0 | 0 | 0 | 0 | none | init error | [] | [] | [] | [] | [] | [] | [] | []
354 | B-Si | https://mpds.io/entry/C2002127 | GGA/GGA+U | not fitted | 0 | 0 | 0 | 0 | 0 | 0 | 0 | eut | [] | [] | [] | [] | [{"comp": 0.861564, "temp": 1635.42, "type": "eut"}] | [] | [{"comp": 0.0925999, "temp": 2293.44, "phase": "Si15B290", "phase_comp": 0.0609989, "type": "per"}, {"comp": 0.354551, "temp": 2123.62, "phase": "Si10B60", "phase_comp": 0.143347, "type": "per"}] | []
355 | B-Sb | none | GGA/GGA+U | not fitted | 0 | 0 | 0 | 0 | 0 | 0 | none | init error | [] | [] | [] | [] | [] | [] | [] | []
356 | B-Ga | none | GGA/GGA+U | not fitted | 0 | 0 | 0 | 0 | 0 | 0 | none | init error | [] | [] | [] | [] | [] | [] | [] | []
357 | B-Ni | https://mpds.io/entry/C905892 | GGA/GGA+U | TRUE | -164969.6 | 33.51367 | 50002.07 | -5.050992 | 69.52119 | 111.5346 | 0 | cmp | [[1037.4962086823643, 0.6, [0.57, 0.6, 0.67], ['Ni4B3', 'L', 'Ni2B']], [1097.6952771070883, 0.71, [0.67, 0.71, 0.75], ['Ni2B', 'L', 'Ni3B']], [940.9036960154891, 0.48, [0.0, 0.48, 0.57], ['B', 'L', 'Ni4B3']], [859.3391610510483, 0.86, [0.75, 0.86, 1.0], ['Ni3B', 'L', 'Ni']]] | [[1127.3833071539834, 0.73, [0.73, 0.74, 0.75], ['Ni3B']], [1046.061273901184, 0.56, [0.56, 0.57, 0.5700000000000001], ['Ni4B3']], [1118.5064755346712, 0.65, [0.65, 0.66, 0.67], ['Ni2B']]] | [] | [] | [{"comp": 0.530499, "temp": 1172.998, "type": "eut"}, {"comp": 0.702249, "temp": 1358.1, "type": "eut"}, {"comp": 0.813, "temp": 1317.9499999999998, "type": "eut"}] | [{"name": "Ni2B", "comp": 0.666413, "tbounds": [[0.666413, 273.15], [0.666413, 1389.88]], "type": "cmp"}, {"name": "Ni3B", "comp": 0.7499049999999999, "tbounds": [[0.7499049999999999, 273.15], [0.7499049999999999, 1404.37]], "type": "cmp"}] | [{"comp": 0.5611889999999999, "temp": 1266.6619999999998, "phase": "Ni4B3", "phase_comp": 0.571483, "type": "per"}] | []
358 | B-Fe | https://mpds.io/entry/C907057 | GGA/GGA+U | TRUE | -134907 | 6.88962 | -176780.8 | 101.6648 | 31.42166 | 52.00493 | 0 | cmp | [[1196.6762347903182, 0.87, [0.67, 0.87, 1.0], ['Fe2B', 'L', 'Fe']], [1587.508088082971, 0.27, [0.0, 0.27, 0.33], ['B', 'L', 'FeB2']], [1570.834036306614, 0.4, [0.33, 0.4, 0.5], ['FeB2', 'L', 'FeB']]] | [[1648.7930935888012, 0.48, [0.48, 0.49, 0.5], ['FeB']], [1629.281072161969, 0.31, [0.31, 0.32, 0.33], ['FeB2']]] | [[1399.003972592895, 0.67, [0.5, 0.67, 0.68], ['FeB', 'Fe2B', 'L']]] | [] | [{"comp": 0.36003399999999997, "temp": 1774.3000000000002, "type": "eut"}, {"comp": 0.8331770000000001, "temp": 1474.1599999999999, "type": "eut"}] | [{"name": "FeB", "comp": 0.5, "cbounds": [[0.5, 1273.15], [0.5244, 1682.7800000000002]], "tbounds": [[0.5, 1273.15], [0.5, 1923.02]], "type": "cmp"}] | [{"comp": 0.141128, "temp": 2253.44, "phase": "FeB19", "phase_comp": 0.055280199999999995, "type": "per"}] | []
359 | Ag-B | none | GGA/GGA+U | not fitted | 0 | 0 | 0 | 0 | 0 | 0 | none | init error | [] | [] | [] | [] | [] | [] | [] | []
360 | B-Pb | none | GGA/GGA+U | not fitted | 0 | 0 | 0 | 0 | 0 | 0 | none | init error | [] | [] | [] | [] | [] | [] | [] | []
361 | B-Zn | none | GGA/GGA+U | not fitted | 0 | 0 | 0 | 0 | 0 | 0 | none | init error | [] | [] | [] | [] | [] | [] | [] | []
362 | B-Co | https://mpds.io/entry/C1600354 | GGA/GGA+U | not fitted | 0 | 0 | 0 | 0 | 0 | 0 | 0 | eut | [] | [] | [] | [] | [{"comp": 0.38639, "temp": 1624.6999999999998, "type": "eut"}, {"comp": 0.6420130000000001, "temp": 1543.6, "type": "eut"}, {"comp": 0.8069, "temp": 1406.25, "type": "eut"}] | [{"name": "CoB", "comp": 0.499809, "tbounds": [[0.5, 473.15], [0.499809, 1735.19]], "type": "cmp"}, {"name": "Co2B", "comp": 0.666413, "tbounds": [[0.6666030000000001, 473.15], [0.666413, 1548.1599999999999]], "type": "cmp"}] | [{"comp": 0.778879, "temp": 1430.0700000000002, "phase": "Co3B", "phase_comp": 0.7499049999999999, "type": "per"}] | []
363 | B-In | none | GGA/GGA+U | not fitted | 0 | 0 | 0 | 0 | 0 | 0 | none | init error | [] | [] | [] | [] | [] | [] | [] | []
364 | B-Bi | none | GGA/GGA+U | not fitted | 0 | 0 | 0 | 0 | 0 | 0 | none | init error | [] | [] | [] | [] | [] | [] | [] | []
365 | B-Mg | none | GGA/GGA+U | not fitted | 0 | 0 | 0 | 0 | 0 | 0 | none | init error | [] | [] | [] | [] | [] | [] | [] | []
366 | Au-B | https://mpds.io/entry/C900197 | GGA/GGA+U | not fitted | 0 | 0 | 0 | 0 | 0 | 0 | 0 | mig | [] | [] | [] | [] | [{"comp": 0.814525, "temp": 2260.38, "type": "eut"}] | [] | [] | [{"comp": 0.543461, "cbounds": [[0.00667557, 1396.52], [1.0, 1396.52]], "tbounds": [[0.00667557, 1396.52], [0.543461, 2576.2400000000002]], "type": "mig"}]
367 | B-Ge | none | GGA/GGA+U | not fitted | 0 | 0 | 0 | 0 | 0 | 0 | none | init error | [] | [] | [] | [] | [] | [] | [] | []
368 | B-Ti | https://mpds.io/entry/C103123 | GGA/GGA+U | fitting error: Nelder-Mead algorithm is unable to find physical parameter values. | 0 | 0 | 0 | 0 | 0 | 0 | 0 | cmp | [] | [] | [] | [] | [{"comp": 0.00774318, "temp": 2354.57, "type": "eut"}, {"comp": 0.92828, "temp": 1814.5, "type": "eut"}] | [{"name": "TiB2", "comp": 0.339306, "cbounds": [[0.33187199999999994, 2352.7200000000003], [0.350553, 2462.76]], "tbounds": [[0.333206, 1073.15], [0.339306, 3497.88]], "type": "cmp"}] | [{"comp": 0.580979, "temp": 2463.35, "phase": "TiB", "phase_comp": 0.5141060000000001, "type": "per"}] | []
369 | B-Pd | https://mpds.io/entry/C981196 | GGA/GGA+U | TRUE | -30389.22 | -49.61782 | 334944.9 | -176.3616 | 59.80163 | 78.6532 | 0 | cmp | [[1033.4502998160574, 0.71, [0.67, 0.71, 0.75], ['BPd2', 'L', 'BPd3']], [1158.393682836293, 0.91, [0.86, 0.91, 1.0], ['BPd6', 'L', 'Pd']], [1017.9142143991827, 0.61, [0.0, 0.61, 0.67], ['B', 'L', 'BPd2']], [1032.130965985437, 0.78, [0.75, 0.78, 0.83], ['BPd3', 'L', 'BPd5']]] | [[1060.8472831727163, 0.65, [0.65, 0.66, 0.67], ['BPd2']], [1061.6693075930111, 0.73, [0.73, 0.74, 0.75], ['BPd3']], [1339.8881965472146, 0.84, [0.84, 0.85, 0.86], ['BPd6']]] | [[1089.4358410001437, 0.83, [0.8, 0.83, 0.86], ['L', 'BPd5', 'BPd6']]] | [] | [{"comp": 0.574419, "temp": 1238.8609999999999, "type": "eut"}, {"comp": 0.7499030000000001, "temp": 1340.13, "type": "eut"}] | [{"name": "Pd5B2", "comp": 0.714449, "tbounds": [[0.714449, 273.15], [0.714449, 1388.1999999999998]], "type": "cmp"}] | [{"comp": 0.6446939999999999, "temp": 1265.2579999999998, "phase": "Pd2B", "phase_comp": 0.666794, "type": "per"}] | []
370 | B-Nb | https://mpds.io/entry/C103115 | GGA/GGA+U | TRUE | -116667.4 | -20.80735 | -286990 | 108.7923 | 97.31254 | 124.3397 | 0 | cmp | [[2014.5851128725308, 0.08, [0.0, 0.08, 0.33], ['B', 'L', 'NbB2']], [2097.3884206270936, 0.87, [0.6, 0.87, 1.0], ['Nb3B2', 'L', 'Nb']], [3025.2661791827245, 0.39, [0.33, 0.39, 0.4], ['NbB2', 'L', 'Nb2B3']], [3023.091667942113, 0.42, [0.4, 0.42, 0.43], ['Nb2B3', 'L', 'Nb3B4']]] | [[3053.485938635469, 0.31, [0.31, 0.32, 0.33], ['NbB2']], [3022.0626406662373, 0.43, [0.43, 0.44, 0.45], ['Nb3B4']], [3025.135348194847, 0.4, [0.4, 0.41000000000000003, 0.42], ['Nb2B3']]] | [[2248.2702761860965, 0.6, [0.5, 0.6, 0.8], ['NbB', 'Nb3B2', 'L']], [2924.3568897122245, 0.5, [0.43, 0.5, 0.53], ['Nb3B4', 'NbB', 'L']]] | [] | [{"comp": 0.0193556, "temp": 2387.4900000000002, "type": "eut"}, {"comp": 0.464128, "temp": 3157.29, "type": "eut"}, {"comp": 0.813917, "temp": 2508.53, "type": "eut"}] | [{"name": "NbB2", "comp": 0.34883699999999995, "cbounds": [[0.297179, 2385.7200000000003], [0.39706400000000003, 3225.86]], "tbounds": [[0.306138, 2128.14], [0.34883699999999995, 3320.2400000000002]], "type": "cmp"}, {"name": "NbB", "comp": 0.503812, "cbounds": [[0.489516, 3155.9700000000003], [0.523065, 2507.06]], "tbounds": [[0.50915, 2132.4], [0.503812, 3205.28]], "type": "cmp"}] | [{"comp": 0.433951, "temp": 3226.33, "phase": "Nb3B4", "phase_comp": 0.42318, "type": "per"}] | []
371 | B-Mo | https://mpds.io/entry/C103113 | GGA/GGA+U | TRUE | -7217.314 | -36.55822 | -72872.79 | 15.29658 | 45.80535 | 61.92538 | 0 | cmp | [[1908.7187740838199, 0.09, [0.0, 0.09, 0.33], ['B', 'L', 'B2Mo']], [2197.4616017624458, 0.8200000000000001, [0.5, 0.8200000000000001, 1.0], ['BMo', 'L', 'Mo']]] | [[2531.069661733085, 0.5, [0.5, 0.51, 0.52], ['BMo']]] | [[2327.293903097993, 0.33, [0.31, 0.33, 0.5], ['L', 'B2Mo', 'BMo']]] | [] | [{"comp": 0.0716872, "temp": 2214.05, "type": "eut"}, {"comp": 0.770378, "temp": 2435.9700000000003, "type": "eut"}] | [] | [{"comp": 0.22179300000000002, "temp": 2404.83, "phase": "MoB2", "phase_comp": 0.318528, "type": "per"}, {"comp": 0.23520700000000003, "temp": 2442.6600000000003, "phase": "MoB", "phase_comp": 0.513153, "type": "per"}, {"comp": 0.6958920000000001, "temp": 2526.4900000000002, "phase": "Mo2B", "phase_comp": 0.663553, "type": "per"}] | []
372 | B-Zr | https://mpds.io/entry/C907059 | GGA/GGA+U | not fitted | 0 | 0 | 0 | 0 | 0 | 0 | 0 | eut | [] | [] | [] | [] | [{"comp": 0.0404349, "temp": 2249.3, "type": "eut"}, {"comp": 0.860714, "temp": 1955.06, "type": "eut"}] | [{"name": "ZrB2", "comp": 0.332634, "cbounds": [[0.290698, 2302.85], [0.332634, 3507.7200000000003]], "tbounds": [[0.314144, 1073.15], [0.332634, 3507.7200000000003]], "type": "cmp"}] | [] | []
373 | B-Cr | https://mpds.io/entry/C907055 | GGA/GGA+U | fitting error: Nelder-Mead algorithm is unable to find physical parameter values. | 0 | 0 | 0 | 0 | 0 | 0 | 0 | cmp | [] | [] | [] | [] | [{"comp": 0.137293, "temp": 1894.1100000000001, "type": "eut"}, {"comp": 0.550524, "temp": 2322.98, "type": "eut"}, {"comp": 0.812296, "temp": 2103.9, "type": "eut"}] | [{"name": "CrB", "comp": 0.500572, "cbounds": [[0.49180300000000005, 2173.2], [0.505337, 2322.21]], "tbounds": [[0.496569, 1473.15], [0.500572, 2373.0]], "type": "cmp"}, {"name": "Cr2B", "comp": 0.691003, "cbounds": [[0.674419, 2348.37], [0.713877, 2102.34]], "tbounds": [[0.682234, 1473.15], [0.691003, 2473.05]], "type": "cmp"}] | [{"comp": 0.319064, "temp": 2142.98, "phase": "CrB2", "phase_comp": 0.330347, "type": "per"}, {"comp": 0.35261200000000004, "temp": 2173.71, "phase": "Cr2B3", "phase_comp": 0.377621, "type": "per"}, {"comp": 0.571448, "temp": 2343.09, "phase": "Cr5B3", "phase_comp": 0.5899730000000001, "type": "per"}] | []
374 | B-Te | none | GGA/GGA+U | not fitted | 0 | 0 | 0 | 0 | 0 | 0 | none | init error | [] | [] | [] | [] | [] | [] | [] | []
375 | B-Cd | https://mpds.io/entry/C900280 | GGA/GGA+U | not fitted | 0 | 0 | 0 | 0 | 0 | 0 | 0 | mig | [] | [] | [] | [] | [{"comp": 0.9686929999999999, "temp": 477.53999999999996, "type": "eut"}] | [] | [] | [{"comp": 0.449679, "cbounds": [[0.0714283, 2254.02], [0.8035809999999999, 2254.02]], "tbounds": [[0.0714283, 2254.02], [0.449679, 3111.9700000000003]], "type": "mig"}]
376 | B-Y | https://mpds.io/entry/C900335 | GGA/GGA+U | TRUE | -90039.98 | -32.058 | -208103.7 | 67.23695 | 121.0254 | 182.7215 | 0 | cmp | [[2078.1680669472116, 0.01, [0.0, 0.01, 0.08], ['B', 'L', 'YB12']], [1352.1976480958247, 0.72, [0.33, 0.72, 1.0], ['YB2', 'L', 'Y']]] | [[2796.7267096699766, 0.2, [0.2, 0.21, 0.22], ['YB4']]] | [[2129.6925879619, 0.08, [0.02, 0.08, 0.2], ['L', 'YB12', 'YB4']], [1888.499300659672, 0.33, [0.2, 0.33, 0.48], ['YB4', 'YB2', 'L']]] | [] | [{"comp": 0.0112467, "temp": 2303.3, "type": "eut"}, {"comp": 0.0362181, "temp": 2322.05, "type": "eut"}, {"comp": 0.30061, "temp": 2272.9, "type": "eut"}, {"comp": 0.744567, "temp": 1562.48, "type": "eut"}] | [{"name": "YB66", "comp": 0.0202059, "tbounds": [[0.0202059, 1273.6599999999999], [0.0202059, 2373.73]], "type": "cmp"}, {"name": "YB4", "comp": 0.199771, "tbounds": [[0.199771, 1272.643], [0.199771, 3072.4900000000002]], "type": "cmp"}, {"name": "YB2", "comp": 0.333206, "tbounds": [[0.333206, 1272.643], [0.333206, 2372.7200000000003]], "type": "cmp"}] | [{"comp": 0.0497522, "temp": 2472.54, "phase": "YB12", "phase_comp": 0.0773923, "type": "per"}, {"comp": 0.105795, "temp": 2872.85, "phase": "YB6", "phase_comp": 0.143538, "type": "per"}] | []
377 | B-Pt | https://mpds.io/entry/C900312 | GGA/GGA+U | not fitted | 0 | 0 | 0 | 0 | 0 | 0 | 0 | eut | [] | [] | [] | [] | [{"comp": 0.580292, "temp": 1193.674, "type": "eut"}, {"comp": 0.7096939999999999, "temp": 1063.607, "type": "eut"}] | [] | [{"comp": 0.679789, "temp": 1163.0149999999999, "phase": "Pt2B", "phase_comp": 0.6662220000000001, "type": "per"}] | []
378 | Al-Ce | https://mpds.io/entry/C1201626 | GGA/GGA+U | TRUE | -74658.08 | -22.42038 | -65088.59 | 17.09823 | 32.56662 | 49.74235 | 0 | cmp | [[632.28373245964, 0.81, [0.33, 0.81, 1.0], ['CeAl2', 'L', 'Ce']], [639.1566861349983, 0.02, [0.0, 0.02, 0.21], ['Al', 'L', 'Ce3Al11']]] | [[1484.90689065161, 0.33, [0.33, 0.34, 0.35000000000000003], ['CeAl2']], [1419.1874323360607, 0.23, [0.23, 0.24, 0.25], ['CeAl3']]] | [[938.3048443066999, 0.21, [0.07, 0.21, 0.25], ['L', 'Ce3Al11', 'CeAl3']]] | [] | [{"comp": 0.0425086, "temp": 913.393, "type": "eut"}, {"comp": 0.7245520000000001, "temp": 933.667, "type": "eut"}, {"comp": 0.859703, "temp": 873.6569999999999, "type": "eut"}] | [{"name": "CeAl2", "comp": 0.333397, "tbounds": [[0.333397, 273.15], [0.333397, 1753.94]], "type": "cmp"}, {"name": "Ce3Al", "comp": 0.7495229999999999, "tbounds": [[0.7495229999999999, 273.555474], [0.7495229999999999, 958.8059999999999]], "type": "cmp"}] | [{"comp": 0.649447, "temp": 1118.158, "phase": "CeAl", "phase_comp": 0.5, "type": "per"}] | []
379 | Ce-Cu | https://mpds.io/entry/C108059 | GGA/GGA+U | TRUE | -25571.4 | -26.90061 | 46050 | -33.19616 | 17.2792 | 25.08064 | 0 | cmp | [[804.9951051535446, 0.71, [0.67, 0.71, 0.86], ['CeCu2', 'L', 'CeCu6']], [427.8619652101801, 0.29, [0.0, 0.29, 0.67], ['Ce', 'L', 'CeCu2']], [934.3091834767141, 0.91, [0.86, 0.91, 1.0], ['CeCu6', 'L', 'Cu']]] | [[814.138554736193, 0.65, [0.65, 0.66, 0.67], ['CeCu2']], [959.9941036946058, 0.84, [0.84, 0.85, 0.86], ['CeCu6']]] | [] | [] | [{"comp": 0.278696, "temp": 680.842, "type": "eut"}, {"comp": 0.7406510000000001, "temp": 1027.058, "type": "eut"}, {"comp": 0.906732, "temp": 1153.152, "type": "eut"}] | [{"name": "Cu2Ce", "comp": 0.6666030000000001, "tbounds": [[0.6666030000000001, 273.15], [0.6666030000000001, 1082.983]], "type": "cmp"}, {"name": "Cu5Ce", "comp": 0.8570340000000001, "tbounds": [[0.8570340000000001, 273.15], [0.8570340000000001, 1220.134]], "type": "cmp"}] | [{"comp": 0.379266, "temp": 765.731, "phase": "CuCe", "phase_comp": 0.5, "type": "per"}, {"comp": 0.7625620000000001, "temp": 1065.432, "phase": "Cu6Ce", "phase_comp": 0.7998480000000001, "type": "per"}, {"comp": 0.7646200000000001, "temp": 1072.297, "phase": "Cu4Ce", "phase_comp": 0.833206, "type": "per"}] | []
380 | Ce-Sn | https://mpds.io/entry/C2002056 | GGA/GGA+U | TRUE | -215709.9 | 39.60067 | 38685.03 | 5.309352 | 192.2187 | 275.0186 | 0 | cmp | [[119.65972434941733, 0.9400000000000001, [0.75, 0.9400000000000001, 1.0], ['CeSn3', 'L', 'Sn']], [1096.8992368045547, 0.56, [0.44, 0.56, 0.6], ['Ce5Sn4', 'L', 'Ce2Sn3']], [635.5596190739074, 0.05, [0.0, 0.05, 0.25], ['Ce', 'L', 'Ce3Sn']], [1447.63116032083, 0.33, [0.25, 0.33, 0.38], ['Ce3Sn', 'L', 'Ce5Sn3']], [1503.1663067469744, 0.39, [0.38, 0.39, 0.44], ['Ce5Sn3', 'L', 'Ce5Sn4']]] | [[1609.8588219340509, 0.23, [0.23, 0.24, 0.25], ['Ce3Sn']], [1378.806497306212, 0.7, [0.7, 0.7000000000000001, 0.71], ['Ce3Sn7']], [1553.6259807546608, 0.42, [0.42, 0.43, 0.44], ['Ce5Sn4']], [1141.9365186978102, 0.58, [0.58, 0.59, 0.6], ['Ce2Sn3']], [1502.8537040558435, 0.36, [0.36, 0.37, 0.38], ['Ce5Sn3']]] | [[1114.31949759472, 0.75, [0.7, 0.75, 0.8], ['Ce3Sn7', 'CeSn3', 'L']]] | [] | [{"comp": 0.0480366, "temp": 1001.7869999999999, "type": "eut"}, {"comp": 0.581014, "temp": 1428.35, "type": "eut"}, {"comp": 0.678994, "temp": 1403.21, "type": "eut"}] | [{"name": "Ce5Sn4", "comp": 0.443767, "tbounds": [[0.443767, 273.15], [0.443767, 1787.19]], "type": "cmp"}, {"name": "Ce3Sn5", "comp": 0.6246659999999999, "tbounds": [[0.6246659999999999, 273.15], [0.6246659999999999, 1453.08]], "type": "cmp"}, {"name": "Ce2Sn5", "comp": 0.7499049999999999, "tbounds": [[0.7499049999999999, 273.15], [0.7499049999999999, 1442.54]], "type": "cmp"}] | [{"comp": 0.151544, "temp": 1213.038, "phase": "Ce3Sn", "phase_comp": 0.24990500000000002, "type": "per"}, {"comp": 0.526687, "temp": 1647.71, "phase": "Ce11Sn10", "phase_comp": 0.47483800000000004, "type": "per"}, {"comp": 0.695959, "temp": 1414.15, "phase": "CeSn3", "phase_comp": 0.714258, "type": "per"}] | []
381 | Ce-Si | https://mpds.io/entry/C101085 | GGA/GGA+U | TRUE | -261465.7 | 46.35084 | 100859.2 | -26.26439 | 42.93035 | 59.73171 | 0 | cmp | [[630.2059260554594, 0.1, [0.0, 0.1, 0.38], ['Ce', 'L', 'Ce5Si3']], [1534.1816179395169, 0.5700000000000001, [0.5, 0.5700000000000001, 0.67], ['CeSi', 'L', 'CeSi2']], [1035.370248364305, 0.84, [0.67, 0.84, 1.0], ['CeSi2', 'L', 'Si']]] | [[1626.4695322420748, 0.48, [0.48, 0.49, 0.5], ['CeSi']], [1688.5803768334818, 0.65, [0.65, 0.66, 0.67], ['CeSi2']]] | [[1377.0380456014527, 0.38, [0.37, 0.38, 0.5], ['L', 'Ce5Si3', 'CeSi']]] | [] | [{"comp": 0.104651, "temp": 908.122, "type": "eut"}, {"comp": 0.568433, "temp": 1804.9299999999998, "type": "eut"}, {"comp": 0.819863, "temp": 1471.02, "type": "eut"}] | [{"name": "CeSi1.67", "comp": 0.624476, "cbounds": [[0.614563, 273.15], [0.624476, 1997.88]], "tbounds": [[0.614563, 273.15], [0.624476, 1997.88]], "type": "cmp"}] | [{"comp": 0.313191, "temp": 1533.06, "phase": "Ce5Si3", "phase_comp": 0.37495199999999995, "type": "per"}, {"comp": 0.340259, "temp": 1607.87, "phase": "Ce3Si2", "phase_comp": 0.39992400000000006, "type": "per"}, {"comp": 0.400877, "temp": 1773.0, "phase": "Ce5Si4", "phase_comp": 0.44433900000000004, "type": "per"}, {"comp": 0.413058, "temp": 1799.2800000000002, "phase": "CeSi", "phase_comp": 0.614563, "type": "per"}, {"comp": 0.707205, "temp": 1847.81, "phase": "CeSi2", "phase_comp": 0.628479, "type": "per"}] | []
382 | Ce-Sb | https://mpds.io/entry/C1600390 | GGA/GGA+U | TRUE | -93921.41 | -114.4337 | 223098.8 | -163.1074 | 71.78307 | 118.7667 | 0 | cmp | [[598.1066813533657, 0.97, [0.75, 0.97, 1.0], ['CeSb3', 'L', 'Sb']]] | [[1818.5721101408585, 0.5, [0.5, 0.51, 0.52], ['CeSb']]] | [[807.595190070378, 0.75, [0.67, 0.75, 0.9500000000000001], ['CeSb2', 'CeSb3', 'L']], [1580.174382602224, 0.67, [0.5, 0.67, 0.71], ['CeSb', 'CeSb2', 'L']], [1178.3287921657984, 0.33, [0.18, 0.33, 0.5], ['L', 'Ce2Sb', 'CeSb']]] | [] | [{"comp": 0.00953107, "temp": 1043.0439999999999, "type": "eut"}, {"comp": 0.992375, "temp": 898.087, "type": "eut"}] | [{"name": "CeSb", "comp": 0.5, "tbounds": [[0.5, 273.15], [0.5, 2093.22]], "type": "cmp"}] | [{"comp": 0.249142, "temp": 1602.6, "phase": "Ce2Sb", "phase_comp": 0.333206, "type": "per"}, {"comp": 0.30385100000000004, "temp": 1782.5300000000002, "phase": "Ce4Sb3", "phase_comp": 0.42851700000000004, "type": "per"}, {"comp": 0.804994, "temp": 1402.9, "phase": "CeSb2", "phase_comp": 0.6666030000000001, "type": "per"}] | []
383 | Ce-Ga | https://mpds.io/entry/C903034 | GGA/GGA+U | TRUE | -153917.9 | 32.98775 | 1755.566 | 61.51779 | 30.62569 | 39.66151 | 0 | cmp | [[662.3710139816898, 0.28, [0.25, 0.28, 0.5], ['Ce3Ga', 'L', 'CeGa']], [501.2653186570964, 0.18, [0.0, 0.18, 0.25], ['Ce', 'L', 'Ce3Ga']]] | [[1438.9890133942458, 0.65, [0.65, 0.66, 0.67], ['CeGa2']], [699.200878648694, 0.23, [0.23, 0.24, 0.25], ['Ce3Ga']]] | [[179.37168586059948, 0.86, [0.75, 0.86, 1.0], ['CeGa3', 'CeGa6', 'L']], [1283.401470787203, 0.75, [0.67, 0.75, 0.77], ['CeGa2', 'CeGa3', 'L']], [1092.0656841818331, 0.5, [0.47000000000000003, 0.5, 0.67], ['L', 'CeGa', 'CeGa2']]] | [] | [{"comp": 0.17537199999999997, "temp": 770.6659999999999, "type": "eut"}, {"comp": 0.9994280000000001, "temp": 306.80429999999996, "type": "eut"}] | [{"name": "CeGa2", "comp": 0.666794, "tbounds": [[0.666794, 273.15], [0.666794, 1717.85]], "type": "cmp"}] | [{"comp": 0.351697, "temp": 1122.212, "phase": "Ce4.8Ga3.2", "phase_comp": 0.39992400000000006, "type": "per"}, {"comp": 0.41212400000000005, "temp": 1232.907, "phase": "CeGa", "phase_comp": 0.5, "type": "per"}] | []
384 | Ce-Ni | https://mpds.io/entry/C902318 | GGA/GGA+U | fitting error: Nelder-Mead algorithm is unable to find physical parameter values. | 0 | 0 | 0 | 0 | 0 | 0 | 0 | cmp | [] | [] | [] | [] | [{"comp": 0.18623699999999999, "temp": 743.145, "type": "eut"}, {"comp": 0.336066, "temp": 723.074, "type": "eut"}, {"comp": 0.523637, "temp": 907.97, "type": "eut"}, {"comp": 0.909645, "temp": 1483.0300000000002, "type": "eut"}] | [{"name": "Ce7Ni3", "comp": 0.24990500000000002, "tbounds": [[0.24990500000000002, 573.15], [0.24990500000000002, 770.5139999999999]], "type": "cmp"}, {"name": "CeNi", "comp": 0.5, "tbounds": [[0.5, 573.15], [0.5, 944.463]], "type": "cmp"}, {"name": "CeNi5", "comp": 0.833016, "tbounds": [[0.833016, 573.15], [0.833016, 1587.3400000000001]], "type": "cmp"}] | [{"comp": 0.59512, "temp": 1104.118, "phase": "CeNi2", "phase_comp": 0.666984, "type": "per"}, {"comp": 0.639535, "temp": 1203.561, "phase": "CeNi3", "phase_comp": 0.7499049999999999, "type": "per"}, {"comp": 0.715021, "temp": 1339.19, "phase": "Ce2Ni7", "phase_comp": 0.7998480000000001, "type": "per"}] | []
385 | Ce-Fe | https://mpds.io/entry/C903803 | GGA/GGA+U | not fitted | 0 | 0 | 0 | 0 | 0 | 0 | 0 | eut | [] | [] | [] | [] | [{"comp": 0.16565000000000002, "temp": 865.0409999999999, "type": "eut"}] | [] | [{"comp": 0.45958799999999994, "temp": 1198.036, "phase": "CeFe2", "phase_comp": 0.6666030000000001, "type": "per"}, {"comp": 0.583492, "temp": 1336.4, "phase": "Ce2Fe17", "phase_comp": 0.8947769999999999, "type": "per"}] | []
386 | Ag-Ce | https://mpds.io/entry/C902707 | GGA/GGA+U | not fitted | 0 | 0 | 0 | 0 | 0 | 0 | 0 | eut | [] | [] | [] | [] | [{"comp": 0.09840149999999999, "temp": 1052.192, "type": "eut"}, {"comp": 0.435238, "temp": 1033.371, "type": "eut"}, {"comp": 0.8095, "temp": 777.613, "type": "eut"}] | [{"name": "Ag51Ce14", "comp": 0.21521200000000001, "cbounds": [[0.209302, 673.15], [0.221121, 1101.1680000000001]], "tbounds": [[0.209302, 673.15], [0.21521200000000001, 1275.6799999999998]], "type": "cmp"}, {"name": "AgCe", "comp": 0.499809, "cbounds": [[0.495234, 673.15], [0.5047659999999999, 1030.778]], "tbounds": [[0.495234, 673.15], [0.499809, 1115.441]], "type": "cmp"}] | [{"comp": 0.121462, "temp": 1082.3690000000001, "phase": "Ag2.4Ce0.6", "phase_comp": 0.16622199999999998, "type": "per"}, {"comp": 0.34509999999999996, "temp": 1101.454, "phase": "Ag2Ce", "phase_comp": 0.333397, "type": "per"}] | []
387 | Ce-Pb | none | GGA/GGA+U | not fitted | 0 | 0 | 0 | 0 | 0 | 0 | none | init error | [] | [] | [] | [] | [] | [] | [] | []
388 | Ce-Zn | https://mpds.io/entry/C103149 | GGA/GGA+U | fitting error: Nelder-Mead algorithm is unable to find physical parameter values. | 0 | 0 | 0 | 0 | 0 | 0 | 0 | cmp | [] | [] | [] | [] | [{"comp": 0.184712, "temp": 769.4749999999999, "type": "eut"}, {"comp": 0.551468, "temp": 1068.031, "type": "eut"}, {"comp": 0.735799, "temp": 1083.109, "type": "eut"}] | [{"name": "ZnCe", "comp": 0.5, "tbounds": [[0.5, 673.15], [0.5, 1098.188]], "type": "cmp"}, {"name": "Zn2Ce", "comp": 0.666413, "tbounds": [[0.666413, 673.15], [0.666413, 1148.036]], "type": "cmp"}, {"name": "Zn17Ce2", "comp": 0.893443, "tbounds": [[0.893061, 673.15], [0.893443, 1253.054]], "type": "cmp"}] | [{"comp": 0.7731610000000001, "temp": 1113.089, "phase": "Zn11Ce3", "phase_comp": 0.786695, "type": "per"}, {"comp": 0.8021349999999999, "temp": 1148.036, "phase": "Zn58Ce13", "phase_comp": 0.817766, "type": "per"}, {"comp": 0.812238, "temp": 1158.147, "phase": "Zn5Ce", "phase_comp": 0.8398779999999999, "type": "per"}, {"comp": 0.860846, "temp": 1233.185, "phase": "Zn22Ce3", "phase_comp": 0.87419, "type": "per"}, {"comp": 0.979413, "temp": 1068.031, "phase": "Zn11Ce", "phase_comp": 0.915936, "type": "per"}] | []
389 | Ce-Co | https://mpds.io/entry/C103136 | GGA/GGA+U | TRUE | -84180.31 | -9.822706 | 128601.3 | -119.0939 | 120.0929 | 181.1786 | 0 | cmp | [[235.36196262953337, 0.44, [0.0, 0.44, 0.67], ['Ce', 'L', 'CeCo2']], [848.4206118771632, 0.79, [0.67, 0.79, 0.89], ['CeCo2', 'L', 'Ce2Co17']]] | [[1085.0668757683775, 0.67, [0.67, 0.68, 0.6900000000000001], ['CeCo2']]] | [[887.631870396082, 0.89, [0.79, 0.89, 1.0], ['L', 'Ce2Co17', 'Co']]] | [] | [{"comp": 0.243614, "temp": 696.921, "type": "eut"}, {"comp": 0.342928, "temp": 716.0799999999999, "type": "eut"}] | [{"name": "Ce24Co11", "comp": 0.313763, "tbounds": [[0.313763, 573.15], [0.313763, 719.121]], "type": "cmp"}] | [{"comp": 0.636104, "temp": 1296.01, "phase": "CeCo2", "phase_comp": 0.6660309999999999, "type": "per"}, {"comp": 0.702821, "temp": 1364.13, "phase": "CeCo3", "phase_comp": 0.7499049999999999, "type": "per"}, {"comp": 0.76992, "temp": 1407.0099999999998, "phase": "Ce5Co19", "phase_comp": 0.79146, "type": "per"}, {"comp": 0.848075, "temp": 1482.12, "phase": "Ce2Co17", "phase_comp": 0.894586, "type": "per"}] | []
390 | Ce-In | https://mpds.io/entry/C903288 | GGA/GGA+U | fitting error: Nelder-Mead algorithm is unable to find physical parameter values. | 0 | 0 | 0 | 0 | 0 | 0 | 0 | cmp | [] | [] | [] | [] | [{"comp": 0.12961999999999999, "temp": 1006.684, "type": "eut"}, {"comp": 0.5242600000000001, "temp": 1364.5300000000002, "type": "eut"}, {"comp": 0.679653, "temp": 1394.92, "type": "eut"}, {"comp": 0.998076, "temp": 427.224, "type": "eut"}] | [{"name": "Ce5In4", "comp": 0.47407499999999997, "cbounds": [[0.42642, 1233.1599999999999], [0.47560699999999995, 1380.92]], "tbounds": [[0.460923, 273.15], [0.47407499999999997, 1413.04]], "type": "cmp"}, {"name": "Ce3In5", "comp": 0.621998, "cbounds": [[0.597026, 1363.62], [0.626001, 1403.1599999999999]], "tbounds": [[0.615898, 273.15], [0.621998, 1443.02]], "type": "cmp"}, {"name": "CeIn3", "comp": 0.749714, "tbounds": [[0.749714, 272.491105], [0.749714, 1453.23]], "type": "cmp"}] | [{"comp": 0.293943, "temp": 1233.7440000000001, "phase": "Ce2In", "phase_comp": 0.330919, "type": "per"}] | []
391 | Bi-Ce | https://mpds.io/entry/C905982 | GGA/GGA+U | fitting error: Nelder-Mead algorithm is unable to find physical parameter values. | 0 | 0 | 0 | 0 | 0 | 0 | 0 | cmp | [] | [] | [] | [] | [{"comp": 0.974266, "temp": 1127.786, "type": "eut"}] | [{"name": "Ce4Bi3", "comp": 0.571674, "tbounds": [[0.571674, 545.15], [0.571674, 1923.21]], "type": "cmp"}] | [{"comp": 0.243995, "temp": 1238.5230000000001, "phase": "CeBi2", "phase_comp": 0.333016, "type": "per"}, {"comp": 0.42966099999999996, "temp": 1822.2399999999998, "phase": "CeBi", "phase_comp": 0.5, "type": "per"}] | []
392 | Ce-Mg | https://mpds.io/entry/C105031 | GGA/GGA+U | not fitted | 0 | 0 | 0 | 0 | 0 | 0 | 0 | eut | [] | [] | [] | [] | [{"comp": 0.35533299999999995, "temp": 961.366, "type": "eut"}, {"comp": 0.96084, "temp": 866.744, "type": "eut"}] | [{"name": "Mg3Ce", "comp": 0.750286, "cbounds": [[0.750286, 639.928], [0.780737, 907.959]], "tbounds": [[0.750286, 639.928], [0.750286, 1068.7579999999998]], "type": "cmp"}] | [{"comp": 0.5858209999999999, "temp": 1023.3539999999999, "phase": "Mg2Ce", "phase_comp": 0.6666030000000001, "type": "per"}, {"comp": 0.9021819999999999, "temp": 907.3349999999999, "phase": "Mg41Ce5", "phase_comp": 0.8911549999999999, "type": "per"}] | []
393 | Au-Ce | https://mpds.io/entry/C902499 | GGA/GGA+U | fitting error: Nelder-Mead algorithm is unable to find physical parameter values. | 0 | 0 | 0 | 0 | 0 | 0 | 0 | cmp | [] | [] | [] | [] | [{"comp": 0.0853984, "temp": 1080.6509999999998, "type": "eut"}, {"comp": 0.301182, "temp": 1298.0900000000001, "type": "eut"}, {"comp": 0.37495199999999995, "temp": 1266.409, "type": "eut"}, {"comp": 0.839306, "temp": 793.018, "type": "eut"}] | [{"name": "Au51Ce14", "comp": 0.24990500000000002, "tbounds": [[0.24990500000000002, 673.15], [0.24990500000000002, 1412.38]], "type": "cmp"}, {"name": "Au2Ce", "comp": 0.333016, "tbounds": [[0.333016, 673.15], [0.333016, 1402.2399999999998]], "type": "cmp"}, {"name": "AuCe", "comp": 0.5, "tbounds": [[0.5, 673.15], [0.5, 1614.3600000000001]], "type": "cmp"}] | [{"comp": 0.785551, "temp": 929.612, "phase": "AuCe2", "phase_comp": 0.666413, "type": "per"}] | []
394 | Ce-Ge | https://mpds.io/entry/C900633 | GGA/GGA+U | TRUE | -234853.5 | 29.33345 | 103385.2 | -58.73125 | 79.1235 | 105.0391 | 0 | cmp | [[1488.8138562536465, 0.59, [0.5, 0.59, 0.62], ['CeGe', 'L', 'Ce3Ge5']], [665.1486000529852, 0.85, [0.64, 0.85, 1.0], ['Ce4Ge7', 'L', 'Ge']], [616.5943817425814, 0.08, [0.0, 0.08, 0.43], ['Ce', 'L', 'Ce4Ge3']]] | [[1697.467039060134, 0.44, [0.44, 0.45, 0.46], ['Ce5Ge4']], [1514.9207969099216, 0.62, [0.62, 0.63, 0.64], ['Ce4Ge7']]] | [[1333.9709254908425, 0.43, [0.27, 0.43, 0.44], ['L', 'Ce4Ge3', 'Ce5Ge4']], [1569.4768652225084, 0.5, [0.44, 0.5, 0.54], ['Ce5Ge4', 'CeGe', 'L']], [1494.5611905020778, 0.62, [0.6, 0.62, 0.64], ['L', 'Ce3Ge5', 'Ce4Ge7']]] | [] | [{"comp": 0.110875, "temp": 943.4449999999999, "type": "eut"}, {"comp": 0.510278, "temp": 1615.88, "type": "eut"}, {"comp": 0.8394759999999999, "temp": 1084.138, "type": "eut"}] | [{"name": "Ce5Ge3", "comp": 0.374762, "tbounds": [[0.374762, 273.15], [0.374762, 1773.0]], "type": "cmp"}, {"name": "Ce3Ge5", "comp": 0.620854, "cbounds": [[0.610751, 273.15], [0.620854, 1786.23]], "tbounds": [[0.610751, 273.15], [0.620854, 1786.23]], "type": "cmp"}] | [{"comp": 0.16340699999999997, "temp": 1063.7069999999999, "phase": "Ce3Ge", "phase_comp": 0.250095, "type": "per"}] | []
395 | Ce-Ti | https://mpds.io/entry/C900671 | GGA/GGA+U | not fitted | 0 | 0 | 0 | 0 | 0 | 0 | 0 | mig | [] | [] | [] | [] | [{"comp": 0.768395, "temp": 1721.3000000000002, "type": "eut"}] | [] | [] | [{"comp": 0.998848, "cbounds": [[0.0, 996.632], [0.998848, 1939.56]], "tbounds": [[0.0, 873.15], [0.998848, 1939.56]], "type": "mig"}]
396 | Ce-Pd | https://mpds.io/entry/C903859 | GGA/GGA+U | fitting error: Nelder-Mead algorithm is unable to find physical parameter values. | 0 | 0 | 0 | 0 | 0 | 0 | 0 | cmp | [] | [] | [] | [] | [{"comp": 0.403164, "temp": 1357.6399999999999, "type": "eut"}] | [{"name": "CePd3", "comp": 0.040602400000000004, "cbounds": [[0.023827699999999997, 473.15], [0.0852078, 1134.478]], "tbounds": [[0.023827699999999997, 473.15], [0.040602400000000004, 1656.37]], "type": "cmp"}] | [{"comp": 0.37418999999999997, "temp": 1445.98, "phase": "CePd5", "phase_comp": 0.35875, "type": "per"}] | []
397 | Ce-Nb | https://mpds.io/entry/C907636 | GGA/GGA+U | not fitted | 0 | 0 | 0 | 0 | 0 | 0 | 0 | mig | [] | [] | [] | [] | [] | [] | [] | [{"comp": 0.35147599999999996, "cbounds": [[0.0, 3114.76], [0.967484, 2747.62]], "tbounds": [[0.0, 2747.62], [0.35147599999999996, 3173.4300000000003]], "type": "mig"}]
398 | Ce-Mo | https://mpds.io/entry/C100088 | GGA/GGA+U | not fitted | 0 | 0 | 0 | 0 | 0 | 0 | 0 | mig | [] | [] | [] | [] | [] | [] | [] | [{"comp": 0.722268, "cbounds": [[0.32103299999999996, 2799.7000000000003], [0.9315019999999999, 2799.7000000000003]], "tbounds": [[0.32103299999999996, 2799.7000000000003], [0.722268, 3471.58]], "type": "mig"}]
399 | Ce-Zr | none | GGA/GGA+U | not fitted | 0 | 0 | 0 | 0 | 0 | 0 | none | init error | [] | [] | [] | [] | [] | [] | [] | []
400 | Ce-Cr | https://mpds.io/entry/C905074 | GGA/GGA+U | TRUE | 66019.22 | -21.80652 | -34900.8 | 13.01929 | 4.905294 | 8.073343 | 0 | eut | [[765.7487645868899, 0.02, [0.0, 0.02, 1.0], ['Ce', 'L', 'Cr']]] | [] | [] | [] | [{"comp": 0.0205871, "temp": 1038.887, "type": "eut"}] | [] | [] | []
401 | Ce-Te | https://mpds.io/entry/C905880 | GGA/GGA+U | fitting error: Nelder-Mead algorithm is unable to find physical parameter values. | 0 | 0 | 0 | 0 | 0 | 0 | 0 | cmp | [] | [] | [] | [] | [{"comp": 0.0331681, "temp": 1032.907, "type": "eut"}, {"comp": 0.55223, "temp": 1858.0500000000002, "type": "eut"}, {"comp": 0.998856, "temp": 718.1579999999999, "type": "eut"}] | [{"name": "CeTe", "comp": 0.5, "tbounds": [[0.5, 273.15], [0.5, 2093.22]], "type": "cmp"}, {"name": "Ce3Te4", "comp": 0.571292, "cbounds": [[0.571292, 273.15], [0.599886, 1613.2399999999998]], "tbounds": [[0.571292, 273.15], [0.571292, 1917.85]], "type": "cmp"}] | [{"comp": 0.661647, "temp": 1613.2399999999998, "phase": "Ce4Te7", "phase_comp": 0.635913, "type": "per"}, {"comp": 0.7026309999999999, "temp": 1522.52, "phase": "CeTe2", "phase_comp": 0.666413, "type": "per"}, {"comp": 0.930423, "temp": 1146.946, "phase": "Ce2Te5", "phase_comp": 0.713877, "type": "per"}, {"comp": 0.9496760000000001, "temp": 1098.289, "phase": "CeTe3", "phase_comp": 0.7499049999999999, "type": "per"}] | []
402 | Cd-Ce | https://mpds.io/entry/C1201677 | GGA/GGA+U | TRUE | -21372.42 | -16.60862 | 79321.22 | -112.6557 | 41.8181 | 57.39114 | 0 | cmp | [[735.8594646529056, 0.1, [0.08, 0.1, 0.25], ['CeCd11', 'L', 'CeCd3']], [647.688433562611, 0.8300000000000001, [0.33, 0.8300000000000001, 1.0], ['CeCd2', 'L', 'Ce']]] | [[944.3851972039525, 0.33, [0.33, 0.34, 0.35000000000000003], ['CeCd2']], [738.0863892478786, 0.08, [0.08, 0.09, 0.1], ['CeCd11']]] | [[821.4735304008149, 0.25, [0.18, 0.25, 0.33], ['L', 'CeCd3', 'CeCd2']]] | [] | [{"comp": 0.00256384, "temp": 589.539, "type": "eut"}, {"comp": 0.23079999999999998, "temp": 1098.69, "type": "eut"}, {"comp": 0.435636, "temp": 1149.02, "type": "eut"}, {"comp": 0.800898, "temp": 923.774, "type": "eut"}] | [{"name": "Cd58Ce13", "comp": 0.18299700000000002, "tbounds": [[0.18299700000000002, 273.15], [0.18299700000000002, 1118.056]], "type": "cmp"}, {"name": "Cd2Ce", "comp": 0.333206, "tbounds": [[0.333206, 273.15], [0.333206, 1218.411]], "type": "cmp"}, {"name": "CdCe", "comp": 0.5, "tbounds": [[0.5, 273.15], [0.5, 1203.2060000000001]], "type": "cmp"}] | [{"comp": 0.0431115, "temp": 853.434, "phase": "Cd11Ce", "phase_comp": 0.08330159999999999, "type": "per"}, {"comp": 0.047102399999999996, "temp": 868.088, "phase": "Cd17Ce2", "phase_comp": 0.105223, "type": "per"}, {"comp": 0.101845, "temp": 973.372, "phase": "Cd37Ce6", "phase_comp": 0.14277499999999999, "type": "per"}, {"comp": 0.242145, "temp": 1108.321, "phase": "Cd3Ce", "phase_comp": 0.24990500000000002, "type": "per"}] | []
403 | Ce-Y | https://mpds.io/entry/C101087 | GGA/GGA+U | not fitted | 0 | 0 | 0 | 0 | 0 | 0 | 0 | aze | [] | [] | [] | [] | [] | [] | [] | []
404 | Ce-Pt | https://mpds.io/entry/C900655 | GGA/GGA+U | TRUE | -324187 | -16.59938 | 116834.4 | 20.23258 | 157.0743 | 241.8574 | 0 | cmp | [[1486.3171103281056, 0.65, [0.57, 0.65, 0.75], ['Ce3Pt4', 'L', 'CePt3']], [599.9056619341864, 0.13, [0.0, 0.13, 0.5], ['Ce', 'L', 'CePt']], [1129.2744936736335, 0.91, [0.83, 0.91, 1.0], ['CePt5', 'L', 'Pt']]] | [[1773.1349752023857, 0.73, [0.73, 0.74, 0.75], ['CePt3']], [1794.456400386572, 0.48, [0.48, 0.49, 0.5], ['CePt']]] | [[1646.0637181887223, 0.57, [0.5, 0.57, 0.58], ['CePt', 'Ce3Pt4', 'L']], [1365.191509256842, 0.83, [0.75, 0.83, 0.86], ['CePt3', 'CePt5', 'L']]] | [] | [{"comp": 0.150782, "temp": 851.584, "type": "eut"}, {"comp": 0.5991230000000001, "temp": 1822.19, "type": "eut"}, {"comp": 0.9187949999999999, "temp": 1847.5300000000002, "type": "eut"}] | [{"name": "CePt", "comp": 0.5, "tbounds": [[0.5, 273.15], [0.5, 2072.44]], "type": "cmp"}, {"name": "CePt2", "comp": 0.666984, "cbounds": [[0.666139, 2375.4700000000003], [0.7500950000000001, 2072.44]], "tbounds": [[0.666984, 273.15], [0.666984, 2471.58]], "type": "cmp"}] | [{"comp": 0.220549, "temp": 1248.188, "phase": "Ce7Pt3", "phase_comp": 0.30003799999999997, "type": "per"}, {"comp": 0.304232, "temp": 1466.0700000000002, "phase": "Ce3Pt2", "phase_comp": 0.400114, "type": "per"}, {"comp": 0.587989, "temp": 1866.9299999999998, "phase": "Ce3Pt4", "phase_comp": 0.57053, "type": "per"}] | []
405 | B-Ce | https://mpds.io/entry/C108029 | GGA/GGA+U | TRUE | 222305.5 | -200.3649 | -58328.1 | 28.41463 | 67.71788 | 85.2552 | 0 | cmp | [[2091.548401007486, 0.01, [0.0, 0.01, 0.14], ['B', 'L', 'CeB6']]] | [[2345.1034267251716, 0.14, [0.14, 0.15, 0.16], ['CeB6']]] | [[2272.778363978876, 0.2, [0.14, 0.2, 0.24], ['CeB6', 'CeB4', 'L']]] | [] | [{"comp": 0.0333587, "temp": 2272.85, "type": "eut"}, {"comp": 0.9925660000000001, "temp": 1063.013, "type": "eut"}] | [{"name": "CeB6", "comp": 0.142966, "tbounds": [[0.142966, 473.15], [0.142966, 2603.46]], "type": "cmp"}] | [{"comp": 0.255814, "temp": 2439.55, "phase": "CeB4", "phase_comp": 0.19996200000000003, "type": "per"}] | []
406 | Al-V | https://mpds.io/entry/C905510 | GGA/GGA+U | not fitted | 0 | 0 | 0 | 0 | 0 | 0 | 0 | per | [] | [] | [] | [] | [] | [] | [{"comp": 0.00648992, "temp": 1046.126, "phase": "VAl10", "phase_comp": 0.0829203, "type": "per"}, {"comp": 0.0101044, "temp": 1110.213, "phase": "V4Al23", "phase_comp": 0.14411, "type": "per"}, {"comp": 0.21817599999999998, "temp": 1676.3200000000002, "phase": "VAl3", "phase_comp": 0.24990500000000002, "type": "per"}, {"comp": 0.344618, "temp": 1965.7800000000002, "phase": "V5Al8", "phase_comp": 0.387533, "type": "per"}] | []
407 | Cu-V | https://mpds.io/entry/C902686 | GGA/GGA+U | not fitted | 0 | 0 | 0 | 0 | 0 | 0 | 0 | mig | [] | [] | [] | [] | [] | [] | [] | [{"comp": 0.503621, "cbounds": [[0.185641, 2058.63], [0.817393, 2058.63]], "tbounds": [[0.185641, 2058.63], [0.503621, 2227.79]], "type": "mig"}]
408 | Sn-V | https://mpds.io/entry/C903683 | GGA/GGA+U | not fitted | 0 | 0 | 0 | 0 | 0 | 0 | 0 | mig | [] | [] | [] | [] | [{"comp": 0.00979181, "temp": 501.29999999999995, "type": "eut"}] | [] | [{"comp": 0.083894, "temp": 1022.63, "phase": "VSn2", "phase_comp": 0.39992400000000006, "type": "per"}] | [{"comp": 0.317004, "cbounds": [[0.18899000000000002, 1769.1], [0.441789, 1769.1]], "tbounds": [[0.18899000000000002, 1769.1], [0.317004, 1894.0300000000002]], "type": "mig"}]
409 | Si-V | https://mpds.io/entry/C103626 | GGA/GGA+U | TRUE | -110638.8 | -11.96869 | 54924.63 | -11.72189 | 28.67724 | 57.89133 | 0 | cmp | [[1392.0482939131775, 0.05, [0.0, 0.05, 0.33], ['Si', 'L', 'VSi2']], [1929.9391322382812, 0.71, [0.62, 0.71, 0.75], ['V5Si3', 'L', 'V3Si']], [1596.4784743447249, 0.91, [0.75, 0.91, 1.0], ['V3Si', 'L', 'V']], [1668.9984055178465, 0.39, [0.33, 0.39, 0.62], ['VSi2', 'L', 'V5Si3']]] | [[1999.2927591160333, 0.6, [0.6, 0.61, 0.62], ['V5Si3']], [1943.445425946451, 0.73, [0.73, 0.74, 0.75], ['V3Si']], [1685.6897295332546, 0.31, [0.31, 0.32, 0.33], ['VSi2']]] | [] | [] | [{"comp": 0.0534062, "temp": 1648.63, "type": "eut"}, {"comp": 0.40748399999999996, "temp": 1913.8200000000002, "type": "eut"}, {"comp": 0.715711, "temp": 2164.32, "type": "eut"}, {"comp": 0.868306, "temp": 2073.81, "type": "eut"}] | [{"name": "VSi2", "comp": 0.333397, "tbounds": [[0.333397, 1273.15], [0.333397, 1953.13]], "type": "cmp"}, {"name": "V5Si3", "comp": 0.624476, "tbounds": [[0.624476, 1273.15], [0.624476, 2283.08]], "type": "cmp"}, {"name": "V3Si", "comp": 0.7499049999999999, "cbounds": [[0.7499049999999999, 1273.15], [0.8011820000000001, 2072.95]], "tbounds": [[0.7499049999999999, 1273.15], [0.7499049999999999, 2207.97]], "type": "cmp"}] | [{"comp": 0.426704, "temp": 1943.5300000000002, "phase": "V6Si5", "phase_comp": 0.555852, "type": "per"}] | []
410 | Sb-V | none | GGA/GGA+U | not fitted | 0 | 0 | 0 | 0 | 0 | 0 | none | init error | [] | [] | [] | [] | [] | [] | [] | []
411 | Ga-V | https://mpds.io/entry/C906130 | GGA/GGA+U | not fitted | 0 | 0 | 0 | 0 | 0 | 0 | 0 | per | [] | [] | [] | [] | [{"comp": 0.00267579, "temp": 300.9615, "type": "eut"}] | [] | [{"comp": 0.004956169999999999, "temp": 766.824, "phase": "V8Ga41", "phase_comp": 0.20034300000000002, "type": "per"}, {"comp": 0.13187300000000002, "temp": 1361.8400000000001, "phase": "V2Ga5", "phase_comp": 0.285742, "type": "per"}, {"comp": 0.21605899999999997, "temp": 1385.63, "phase": "V6Ga7", "phase_comp": 0.467594, "type": "per"}, {"comp": 0.37886899999999996, "temp": 1534.6, "phase": "V6Ga5", "phase_comp": 0.551849, "type": "per"}, {"comp": 0.41284, "temp": 1589.6399999999999, "phase": "V3Ga", "phase_comp": 0.745711, "type": "per"}] | []
412 | Ni-V | https://mpds.io/entry/C100235 | GGA/GGA+U | TRUE | 43670.04 | -68.35605 | 94598.17 | -74.8589 | 47.59314 | 64.44228 | 0 | cmp | [[1281.0227968306763, 0.08, [0.0, 0.08, 0.25], ['Ni', 'L', 'VNi3']], [1259.057546570018, 0.53, [0.33, 0.53, 0.6], ['VNi2', 'L', 'V3Ni2']]] | [[1428.77124669669, 0.25, [0.25, 0.26, 0.27], ['VNi3']], [1432.343535046744, 0.73, [0.73, 0.74, 0.75], ['V3Ni']]] | [[1260.3668172618318, 0.6, [0.53, 0.6, 0.75], ['L', 'V3Ni2', 'V3Ni']], [1339.322913892206, 0.33, [0.25, 0.33, 0.41000000000000003], ['VNi3', 'VNi2', 'L']]] | [] | [{"comp": 0.500399, "temp": 1486.3200000000002, "type": "eut"}] | [] | [{"comp": 0.602784, "temp": 1547.35, "phase": "V0.70Ni0.30", "phase_comp": 0.634769, "type": "per"}] | []
413 | Fe-V | https://mpds.io/entry/C904716 | GGA/GGA+U | not fitted | 0 | 0 | 0 | 0 | 0 | 0 | 0 | aze | [] | [] | [] | [] | [] | [] | [] | []
414 | Ag-V | https://mpds.io/entry/C900067 | GGA/GGA+U | not fitted | 0 | 0 | 0 | 0 | 0 | 0 | 0 | mig | [] | [] | [] | [] | [{"comp": 0.000793239, "temp": 1236.882, "type": "eut"}] | [] | [] | [{"comp": 0.502287, "cbounds": [[0.0774836, 2124.78], [0.9218040000000001, 2127.94]], "tbounds": [[0.0774836, 2124.78], [0.502287, 3141.62]], "type": "mig"}]
415 | Pb-V | none | GGA/GGA+U | not fitted | 0 | 0 | 0 | 0 | 0 | 0 | none | init error | [] | [] | [] | [] | [] | [] | [] | []
416 | V-Zn | none | GGA/GGA+U | not fitted | 0 | 0 | 0 | 0 | 0 | 0 | none | init error | [] | [] | [] | [] | [] | [] | [] | []
417 | Co-V | https://mpds.io/entry/C2002180 | GGA/GGA+U | TRUE | 206065.3 | -157.8387 | 366527.6 | -216.863 | 54.16318 | 65.55479 | 0 | cmp | [[1363.9928947516137, 0.08, [0.0, 0.08, 0.25], ['Co', 'L', 'VCo3']], [1550.3076609244767, 0.8200000000000001, [0.75, 0.8200000000000001, 1.0], ['V3Co', 'L', 'V']], [1338.5432760582553, 0.5, [0.25, 0.5, 0.75], ['VCo3', 'L', 'V3Co']]] | [[1403.8150120815558, 0.25, [0.25, 0.26, 0.27], ['VCo3']], [1564.9696509253895, 0.75, [0.75, 0.76, 0.77], ['V3Co']]] | [] | [] | [{"comp": 0.404893, "temp": 1536.0700000000002, "type": "eut"}] | [] | [] | []
418 | In-V | https://mpds.io/entry/C904521 | GGA/GGA+U | not fitted | 0 | 0 | 0 | 0 | 0 | 0 | 0 | mig | [] | [] | [] | [] | [{"comp": 0.00401996, "temp": 475.578, "type": "eut"}] | [] | [] | [{"comp": 0.5326, "cbounds": [[0.0637838, 2223.15], [0.965261, 2223.8]], "tbounds": [[0.0637838, 2223.15], [0.5326, 2785.4900000000002]], "type": "mig"}]
419 | Bi-V | https://mpds.io/entry/C907770 | GGA/GGA+U | not fitted | 0 | 0 | 0 | 0 | 0 | 0 | 0 | mig | [] | [] | [] | [] | [{"comp": 0.908692, "temp": 2074.21, "type": "eut"}] | [] | [] | [{"comp": 0.500001, "cbounds": [[0.0, 530.8789999999999], [0.9994280000000001, 273.15]], "tbounds": [[0.0, 273.15], [0.500001, 3006.3]], "type": "mig"}]
420 | Mg-V | none | GGA/GGA+U | not fitted | 0 | 0 | 0 | 0 | 0 | 0 | none | init error | [] | [] | [] | [] | [] | [] | [] | []
421 | Au-V | https://mpds.io/entry/C902711 | GGA/GGA+U | not fitted | 0 | 0 | 0 | 0 | 0 | 0 | 0 | init error | [] | [] | [] | [] | [] | [] | [] | []
422 | Ge-V | https://mpds.io/entry/C903691 | GGA/GGA+U | fitting error: Nelder-Mead algorithm is unable to find physical parameter values. | 0 | 0 | 0 | 0 | 0 | 0 | 0 | cmp | [] | [] | [] | [] | [{"comp": 0.015517300000000001, "temp": 1201.269, "type": "eut"}, {"comp": 0.7004779999999999, "temp": 1894.6799999999998, "type": "eut"}, {"comp": 0.8563769999999999, "temp": 1864.38, "type": "eut"}] | [] | [{"comp": 0.0337107, "temp": 1233.941, "phase": "V17Ge31", "phase_comp": 0.353793, "type": "per"}, {"comp": 0.484133, "temp": 1848.27, "phase": "V11Ge8", "phase_comp": 0.578155, "type": "per"}] | []
423 | Ti-V | https://mpds.io/entry/C908245 | GGA/GGA+U | not fitted | 0 | 0 | 0 | 0 | 0 | 0 | 0 | aze | [] | [] | [] | [] | [] | [] | [] | []
424 | Pd-V | https://mpds.io/entry/C907837 | GGA/GGA+U | TRUE | 605438.2 | -413.9563 | -411286.8 | 239.3101 | 98.87888 | 150.8936 | 0 | cmp | [[1344.9226530441983, 0.08, [0.0, 0.08, 0.25], ['Pd', 'L', 'VPd3']], [1334.1645206271678, 0.61, [0.33, 0.61, 0.75], ['VPd2', 'L', 'V3Pd']]] | [[1407.8234558158551, 0.33, [0.33, 0.34, 0.35000000000000003], ['VPd2']], [1419.7051601332441, 0.25, [0.25, 0.26, 0.27], ['VPd3']]] | [[1345.4924655224404, 0.75, [0.73, 0.75, 1.0], ['L', 'V3Pd', 'V']]] | [] | [{"comp": 0.5948559999999999, "temp": 1614.33, "type": "eut"}] | [] | [] | []
425 | Nb-V | https://mpds.io/entry/C903597 | GGA/GGA+U | not fitted | 0 | 0 | 0 | 0 | 0 | 0 | 0 | aze | [] | [] | [] | [] | [] | [] | [] | []
426 | Mo-V | https://mpds.io/entry/C2002077 | GGA/GGA+U | not fitted | 0 | 0 | 0 | 0 | 0 | 0 | 0 | aze | [] | [] | [] | [] | [] | [] | [] | []
427 | V-Zr | https://mpds.io/entry/C103669 | GGA/GGA+U | TRUE | -25781.36 | 23.86043 | 22178.37 | -12.23377 | 30.02848 | 38.00302 | 0 | eut | [[1265.660037402154, 0.5700000000000001, [0.0, 0.5700000000000001, 1.0], ['V', 'L', 'Zr']]] | [] | [] | [] | [{"comp": 0.569856, "temp": 1538.81, "type": "eut"}] | [] | [{"comp": 0.47271700000000005, "temp": 1573.8200000000002, "phase": "ZrV2", "phase_comp": 0.333397, "type": "per"}] | []
428 | Cr-V | https://mpds.io/entry/C907016 | GGA/GGA+U | not fitted | 0 | 0 | 0 | 0 | 0 | 0 | 0 | aze | [] | [] | [] | [] | [] | [] | [] | []
429 | Te-V | none | GGA/GGA+U | not fitted | 0 | 0 | 0 | 0 | 0 | 0 | none | init error | [] | [] | [] | [] | [] | [] | [] | []
430 | Cd-V | none | GGA/GGA+U | not fitted | 0 | 0 | 0 | 0 | 0 | 0 | none | init error | [] | [] | [] | [] | [] | [] | [] | []
431 | V-Y | https://mpds.io/entry/C905546 | GGA/GGA+U | not fitted | 0 | 0 | 0 | 0 | 0 | 0 | 0 | mig | [] | [] | [] | [] | [{"comp": 0.882577, "temp": 1726.5700000000002, "type": "eut"}] | [] | [] | [{"comp": 0.31509899999999996, "cbounds": [[0.0, 2179.04], [0.9994280000000001, 673.15]], "tbounds": [[0.0, 673.15], [0.31509899999999996, 2969.75]], "type": "mig"}]
432 | Pt-V | https://mpds.io/entry/C108173 | GGA/GGA+U | TRUE | 541685.8 | -348.9365 | -424594.6 | 211.7496 | 44.10697 | 66.45953 | 0 | cmp | [[1735.218330174448, 0.62, [0.5, 0.62, 0.75], ['VPt', 'L', 'V3Pt']], [1703.8531809386036, 0.92, [0.75, 0.92, 1.0], ['V3Pt', 'L', 'V']], [1749.7358679296044, 0.01, [0.0, 0.01, 0.11], ['Pt', 'L', 'VPt8']], [1801.8669955079772, 0.21, [0.11, 0.21, 0.25], ['VPt8', 'L', 'VPt3']]] | [[1762.001885120278, 0.5, [0.5, 0.51, 0.52], ['VPt']], [1767.924863053373, 0.73, [0.73, 0.74, 0.75], ['V3Pt']], [1832.9487613305314, 0.31, [0.31, 0.32, 0.33], ['VPt2']], [1870.8102978622483, 0.11, [0.11, 0.12, 0.13], ['VPt8']]] | [[1804.9729076451558, 0.25, [0.23, 0.25, 0.33], ['L', 'VPt3', 'VPt2']]] | [] | [{"comp": 0.601742, "temp": 1993.8200000000002, "type": "eut"}] | [] | [{"comp": 0.7906010000000001, "temp": 2078.5, "phase": "V3Pt", "phase_comp": 0.805566, "type": "per"}] | []
433 | B-V | https://mpds.io/entry/C903210 | GGA/GGA+U | TRUE | -38147.41 | -59.11181 | -97686.71 | 53.41479 | 116.7603 | 159.6179 | 0 | cmp | [[2738.499267097907, 0.39, [0.33, 0.39, 0.4], ['VB2', 'L', 'V2B3']], [1702.7203518776505, 0.93, [0.6, 0.93, 1.0], ['V3B2', 'L', 'V']], [2725.69872849386, 0.49, [0.45, 0.49, 0.5], ['V5B6', 'L', 'VB']], [2076.472860482078, 0.03, [0.0, 0.03, 0.33], ['B', 'L', 'VB2']], [2735.680381609553, 0.44, [0.43, 0.44, 0.45], ['V3B4', 'L', 'V5B6']], [2736.4368687026263, 0.42, [0.4, 0.42, 0.43], ['V2B3', 'L', 'V3B4']]] | [[2725.322728424526, 0.5, [0.5, 0.51, 0.52], ['VB']], [2759.772044963801, 0.31, [0.31, 0.32, 0.33], ['VB2']], [2734.3811433125225, 0.45, [0.45, 0.46, 0.47000000000000003], ['V5B6']], [2738.178124502741, 0.4, [0.4, 0.41000000000000003, 0.42], ['V2B3']]] | [[2188.359936279052, 0.6, [0.5, 0.6, 0.77], ['VB', 'V3B2', 'L']]] | [] | [{"comp": 0.0297369, "temp": 2341.57, "type": "eut"}, {"comp": 0.84979, "temp": 2007.21, "type": "eut"}] | [{"name": "VB2", "comp": 0.333206, "tbounds": [[0.333206, 1373.15], [0.333206, 3023.07]], "type": "cmp"}] | [{"comp": 0.42985100000000004, "temp": 2925.0, "phase": "V2B3", "phase_comp": 0.39992400000000006, "type": "per"}, {"comp": 0.43995399999999996, "temp": 2913.14, "phase": "V3B4", "phase_comp": 0.42775399999999997, "type": "per"}, {"comp": 0.509912, "temp": 2824.65, "phase": "V5B6", "phase_comp": 0.5, "type": "per"}, {"comp": 0.7499049999999999, "temp": 2198.34, "phase": "V3B2", "phase_comp": 0.599886, "type": "per"}] | []
434 | Ce-V | https://mpds.io/entry/C903623 | GGA/GGA+U | not fitted | 0 | 0 | 0 | 0 | 0 | 0 | 0 | mig | [] | [] | [] | [] | [] | [] | [] | [{"comp": 0.7499020000000001, "cbounds": [[0.0152499, 2156.0], [0.9974620000000001, 2159.7599999999998]], "tbounds": [[0.997559, 3582.4], [0.7499020000000001, 2752.88]], "type": "mig"}, {"comp": 0.7499049999999999, "cbounds": [[0.0158395, 2156.39], [0.9970990000000001, 2156.39]], "tbounds": [[0.0158395, 2156.39], [0.7499049999999999, 2750.2200000000003]], "type": "mig"}]
435 | Al-Mn | https://mpds.io/entry/C2002061 | GGA/GGA+U | fitting error: Nelder-Mead algorithm did not converge within limit. | 0 | 0 | 0 | 0 | 0 | 0 | 0 | cmp | [] | [] | [] | [] | [{"comp": 0.010341, "temp": 931.746, "type": "eut"}] | [] | [{"comp": 0.0169798, "temp": 977.906, "phase": "MnAl6", "phase_comp": 0.14277499999999999, "type": "per"}, {"comp": 0.122893, "temp": 1197.108, "phase": "Mn3.85Al11", "phase_comp": 0.19996200000000003, "type": "per"}, {"comp": 0.197851, "temp": 1273.4299999999998, "phase": "Mn55Al226.6", "phase_comp": 0.266679, "type": "per"}, {"comp": 0.25371900000000003, "temp": 1321.5900000000001, "phase": "MnAl", "phase_comp": 0.356081, "type": "per"}, {"comp": 0.446275, "temp": 1450.0900000000001, "phase": "Mn0.45Al0.55", "phase_comp": 0.5207780000000001, "type": "per"}] | []
436 | Cu-Mn | https://mpds.io/entry/C900865 | GGA/GGA+U | not fitted | 0 | 0 | 0 | 0 | 0 | 0 | 0 | aze | [] | [] | [] | [] | [] | [] | [] | []
437 | Mn-Sn | https://mpds.io/entry/C1201672 | GGA/GGA+U | fitting error: Nelder-Mead algorithm is unable to find physical parameter values. | 0 | 0 | 0 | 0 | 0 | 0 | 0 | eut | [] | [] | [] | [] | [{"comp": 0.9958830000000001, "temp": 593.872, "type": "eut"}] | [] | [{"comp": 0.38730800000000004, "temp": 1192.591, "phase": "Mn2Sn", "phase_comp": 0.346169, "type": "per"}, {"comp": 0.8240430000000001, "temp": 885.098, "phase": "MnSn2", "phase_comp": 0.666984, "type": "per"}] | []
438 | Mn-Si | https://mpds.io/entry/C902650 | GGA/GGA+U | TRUE | -138390.5 | -2.0517 | 112602.6 | -57.57642 | 77.31754 | 110.943 | 0 | cmp | [[1105.6916405313236, 0.08, [0.0, 0.08, 0.25], ['Mn', 'L', 'Mn3Si']], [1164.347277666829, 0.61, [0.5, 0.61, 0.64], ['MnSi', 'L', 'Mn4Si7']], [1166.447024512489, 0.38, [0.25, 0.38, 0.5], ['Mn3Si', 'L', 'MnSi']], [974.7298913886492, 0.78, [0.64, 0.78, 1.0], ['Mn4Si7', 'L', 'Si']]] | [[1255.666531057269, 0.48, [0.48, 0.49, 0.5], ['MnSi']], [1257.1348290662236, 0.23, [0.23, 0.24, 0.25], ['Mn3Si']], [1167.6527700135462, 0.62, [0.62, 0.63, 0.64], ['Mn4Si7']]] | [] | [] | [{"comp": 0.202913, "temp": 1314.65, "type": "eut"}, {"comp": 0.441989, "temp": 1508.9299999999998, "type": "eut"}, {"comp": 0.672532, "temp": 1414.6399999999999, "type": "eut"}] | [{"name": "Mn5Si3", "comp": 0.374762, "tbounds": [[0.374762, 773.15], [0.374762, 1557.4899999999998]], "type": "cmp"}, {"name": "MnSi", "comp": 0.5, "tbounds": [[0.5, 773.15], [0.5, 1529.6100000000001]], "type": "cmp"}] | [{"comp": 0.23726400000000003, "temp": 1348.2800000000002, "phase": "Mn3Si", "phase_comp": 0.24990500000000002, "type": "per"}, {"comp": 0.653586, "temp": 1419.15, "phase": "Mn11Si19", "phase_comp": 0.633054, "type": "per"}] | []
439 | Mn-Sb | https://mpds.io/entry/C906252 | GGA/GGA+U | not fitted | 0 | 0 | 0 | 0 | 0 | 0 | 0 | eut | [] | [] | [] | [] | [{"comp": 0.255623, "temp": 1223.771, "type": "eut"}, {"comp": 0.8232940000000001, "temp": 936.391, "type": "eut"}] | [{"name": "Mn2Sb", "comp": 0.31814699999999996, "cbounds": [[0.304804, 523.15], [0.34369, 1181.462]], "tbounds": [[0.304804, 523.15], [0.31814699999999996, 1236.809]], "type": "cmp"}] | [{"comp": 0.431948, "temp": 1181.462, "phase": "Mn1.1Sb", "phase_comp": 0.39954300000000004, "type": "per"}] | []
440 | Ga-Mn | https://mpds.io/entry/C908176 | GGA/GGA+U | not fitted | 0 | 0 | 0 | 0 | 0 | 0 | 0 | per | [] | [] | [] | [] | [{"comp": 0.012031199999999999, "temp": 297.52709999999996, "type": "eut"}] | [] | [{"comp": 0.0785607, "temp": 662.393, "phase": "MnGa6", "phase_comp": 0.17842199999999997, "type": "per"}, {"comp": 0.120433, "temp": 756.1379999999999, "phase": "Mn1.25Ga3.75", "phase_comp": 0.233702, "type": "per"}, {"comp": 0.482253, "temp": 1077.2930000000001, "phase": "Mn30.75Ga34.25", "phase_comp": 0.5611889999999999, "type": "per"}] | []
441 | Mn-Ni | https://mpds.io/entry/C902285 | GGA/GGA+U | not fitted | 0 | 0 | 0 | 0 | 0 | 0 | 0 | aze | [] | [] | [] | [] | [] | [] | [] | []
442 | Fe-Mn | https://mpds.io/entry/C905470 | GGA/GGA+U | not fitted | 0 | 0 | 0 | 0 | 0 | 0 | 0 | aze | [] | [] | [] | [] | [] | [] | [] | []
443 | Ag-Mn | none | GGA/GGA+U | not fitted | 0 | 0 | 0 | 0 | 0 | 0 | none | init error | [] | [] | [] | [] | [] | [] | [] | []
444 | Mn-Pb | https://mpds.io/entry/C907672 | GGA/GGA+U | fitting error: Nelder-Mead algorithm is unable to find physical parameter values. | 0 | 0 | 0 | 0 | 0 | 0 | 0 | eut | [] | [] | [] | [] | [{"comp": 0.707412, "temp": 716.749, "type": "eut"}] | [] | [] | []
445 | Mn-Zn | https://mpds.io/entry/C902281 | GGA/GGA+U | not fitted | 0 | 0 | 0 | 0 | 0 | 0 | 0 | per | [] | [] | [] | [] | [{"comp": 0.987134, "temp": 688.8019999999999, "type": "eut"}] | [] | [{"comp": 0.646408, "temp": 1089.1770000000001, "phase": "Zn0.7Mn0.3", "phase_comp": 0.5310710000000001, "type": "per"}, {"comp": 0.959303, "temp": 735.0809999999999, "phase": "Zn9Mn", "phase_comp": 0.898399, "type": "per"}, {"comp": 0.976629, "temp": 701.67, "phase": "Zn13Mn", "phase_comp": 0.925848, "type": "per"}] | []
446 | Co-Mn | https://mpds.io/entry/C902306 | GGA/GGA+U | TRUE | 144675.7 | -81.51101 | -130096 | 89.1624 | 25.29392 | 31.73532 | 0 | cmp | [[1184.419396690148, 0.92, [0.75, 0.92, 1.0], ['Mn3Co', 'L', 'Mn']]] | [[1252.8669137282159, 0.5, [0.5, 0.51, 0.52], ['MnCo']]] | [[1199.3788719490376, 0.75, [0.5, 0.75, 0.88], ['MnCo', 'Mn3Co', 'L']]] | [] | [{"comp": 0.6675570000000001, "temp": 1474.8200000000002, "type": "eut"}] | [] | [] | []
447 | In-Mn | https://mpds.io/entry/C906897 | GGA/GGA+U | fitting error: Nelder-Mead algorithm is unable to find physical parameter values. | 0 | 0 | 0 | 0 | 0 | 0 | 0 | eut | [] | [] | [] | [] | [{"comp": 0.00134551, "temp": 429.631, "type": "eut"}] | [] | [{"comp": 0.531531, "temp": 1183.513, "phase": "Mn9.75In3.25", "phase_comp": 0.7499049999999999, "type": "per"}] | []
448 | Bi-Mn | none | GGA/GGA+U | not fitted | 0 | 0 | 0 | 0 | 0 | 0 | none | init error | [] | [] | [] | [] | [] | [] | [] | []
449 | Mg-Mn | https://mpds.io/entry/C108143 | GGA/GGA+U | not fitted | 0 | 0 | 0 | 0 | 0 | 0 | 0 | mig | [] | [] | [] | [] | [] | [] | [] | [{"comp": 0.523829, "cbounds": [[0.0759447, 1486.0900000000001], [0.973635, 1486.0900000000001]], "tbounds": [[0.0759447, 1486.0900000000001], [0.523829, 3535.44]], "type": "mig"}]
450 | Au-Mn | https://mpds.io/entry/C902503 | GGA/GGA+U | TRUE | 1189932.6 | -959.1698 | -908330.8 | 737.6205 | 130.2073 | 159.7233 | 0 | cmp | [[965.1866539418432, 0.8200000000000001, [0.33, 0.8200000000000001, 1.0], ['MnAu2', 'L', 'Mn']], [1012.26664151191, 0.09, [0.0, 0.09, 0.2], ['Au', 'L', 'MnAu4']]] | [[1012.8124496409711, 0.18, [0.18, 0.19, 0.2], ['MnAu4']]] | [[1001.7941289758288, 0.33, [0.2, 0.33, 0.4], ['MnAu4', 'MnAu2', 'L']]] | [] | [{"comp": 0.317577, "temp": 1231.19, "type": "eut"}, {"comp": 0.71711, "temp": 1368.0500000000002, "type": "eut"}] | [{"name": "AuMn", "comp": 0.499428, "cbounds": [[0.337781, 1230.525], [0.691384, 1367.37]], "tbounds": [[0.42947, 789.318], [0.499428, 1534.12]], "type": "cmp"}] | [] | []
451 | Ge-Mn | https://mpds.io/entry/C902516 | GGA/GGA+U | TRUE | 245714.3 | -253.6194 | 134450.2 | -134.7122 | 30.34989 | 39.35169 | 0 | cmp | [[789.7579928095544, 0.23, [0.0, 0.23, 0.5], ['Ge', 'L', 'MnGe']], [922.9478937630582, 0.77, [0.75, 0.77, 1.0], ['Mn3Ge', 'L', 'Mn']]] | [[923.0545379580254, 0.75, [0.75, 0.76, 0.77], ['Mn3Ge']]] | [[831.8350384869494, 0.5, [0.44, 0.5, 0.75], ['L', 'MnGe', 'Mn3Ge']]] | [] | [{"comp": 0.428377, "temp": 993.72, "type": "eut"}, {"comp": 0.641657, "temp": 1225.621, "type": "eut"}, {"comp": 0.6946819999999999, "temp": 1207.0439999999999, "type": "eut"}, {"comp": 0.755205, "temp": 1183.686, "type": "eut"}] | [{"name": "Mn11Ge8", "comp": 0.621235, "cbounds": [[0.609798, 572.8969999999999], [0.626382, 1224.442]], "tbounds": [[0.609798, 572.8969999999999], [0.621235, 1238.3809999999999]], "type": "cmp"}, {"name": "Mn2Ge", "comp": 0.662981, "cbounds": [[0.650782, 1224.442], [0.681472, 1206.196]], "tbounds": [[0.665841, 1063.2669999999998], [0.662981, 1238.3809999999999]], "type": "cmp"}, {"name": "Mn23Ge9", "comp": 0.719024, "cbounds": [[0.705681, 1206.4499999999998], [0.734732, 1007.305]], "tbounds": [[0.7281740000000001, 893.221], [0.719024, 1225.71]], "type": "cmp"}] | [{"comp": 0.47722499999999995, "temp": 1069.188, "phase": "Mn5Ge3", "phase_comp": 0.586161, "type": "per"}, {"comp": 0.765433, "temp": 1194.37, "phase": "Mn0.77Ge0.23", "phase_comp": 0.775257, "type": "per"}] | []
452 | Mn-Ti | https://mpds.io/entry/C905808 | GGA/GGA+U | TRUE | 166706.9 | -145.4714 | 82355.97 | -81.70071 | 23.76189 | 35.96629 | 0 | cmp | [[1111.2077541996105, 0.06, [0.0, 0.06, 0.33], ['Mn', 'L', 'TiMn2']], [1251.654310078016, 0.68, [0.46, 0.68, 1.0], ['Ti21Mn25', 'L', 'Ti']], [1302.3598052393518, 0.43, [0.33, 0.43, 0.46], ['TiMn2', 'L', 'Ti21Mn25']]] | [[1325.2943719090972, 0.33, [0.33, 0.34, 0.35000000000000003], ['TiMn2']], [1303.6758066313346, 0.46, [0.46, 0.47000000000000003, 0.48], ['Ti21Mn25']]] | [] | [] | [{"comp": 0.0967947, "temp": 1477.19, "type": "eut"}, {"comp": 0.607502, "temp": 1450.96, "type": "eut"}] | [{"name": "TiMn2", "comp": 0.352078, "cbounds": [[0.329013, 1523.38], [0.455013, 1472.9]], "tbounds": [[0.333206, 859.516], [0.352078, 1598.4899999999998]], "type": "cmp"}] | [{"comp": 0.141212, "temp": 1500.9099999999999, "phase": "Ti0.16Mn0.84", "phase_comp": 0.194053, "type": "per"}, {"comp": 0.174532, "temp": 1522.9899999999998, "phase": "TiMn3", "phase_comp": 0.252192, "type": "per"}] | []
453 | Mn-Pd | https://mpds.io/entry/C902424 | GGA/GGA+U | fitting error: Nelder-Mead algorithm is unable to find physical parameter values. | 0 | 0 | 0 | 0 | 0 | 0 | 0 | cmp | [] | [] | [] | [] | [{"comp": 0.256402, "temp": 1397.7399999999998, "type": "eut"}, {"comp": 0.681912, "temp": 1626.8600000000001, "type": "eut"}] | [{"name": "MnPd", "comp": 0.493328, "cbounds": [[0.380862, 1075.887], [0.6599309999999999, 1626.06]], "tbounds": [[0.38353000000000004, 822.871], [0.493328, 1767.0700000000002]], "type": "cmp"}] | [] | []
454 | Mn-Nb | none | GGA/GGA+U | not fitted | 0 | 0 | 0 | 0 | 0 | 0 | none | init error | [] | [] | [] | [] | [] | [] | [] | []
455 | Mn-Mo | none | GGA/GGA+U | not fitted | 0 | 0 | 0 | 0 | 0 | 0 | none | init error | [] | [] | [] | [] | [] | [] | [] | []
456 | Mn-Zr | https://mpds.io/entry/C2002065 | GGA/GGA+U | not fitted | 0 | 0 | 0 | 0 | 0 | 0 | 0 | eut | [] | [] | [] | [] | [{"comp": 0.049699799999999995, "temp": 1434.1, "type": "eut"}, {"comp": 0.6749809999999999, "temp": 1364.6999999999998, "type": "eut"}] | [{"name": "ZrMn2", "comp": 0.33187199999999994, "cbounds": [[0.276592, 1413.04], [0.394777, 1363.37]], "tbounds": [[0.28802900000000003, 273.15], [0.33187199999999994, 1722.7199999999998]], "type": "cmp"}] | [] | []
457 | Cr-Mn | https://mpds.io/entry/C906818 | GGA/GGA+U | not fitted | 0 | 0 | 0 | 0 | 0 | 0 | 0 | init error | [] | [] | [] | [] | [] | [] | [] | []
458 | Mn-Te | https://mpds.io/entry/C906504 | GGA/GGA+U | not fitted | 0 | 0 | 0 | 0 | 0 | 0 | 0 | mig | [] | [] | [] | [] | [{"comp": 0.997331, "temp": 720.819, "type": "eut"}] | [] | [{"comp": 0.771636, "temp": 1011.847, "phase": "MnTe2", "phase_comp": 0.680137, "type": "per"}] | [{"comp": 0.157455, "cbounds": [[0.0, 1527.02], [0.516495, 1421.5900000000001]], "tbounds": [[0.0, 1421.5900000000001], [0.157455, 1532.3200000000002]], "type": "mig"}]
459 | Cd-Mn | none | GGA/GGA+U | not fitted | 0 | 0 | 0 | 0 | 0 | 0 | none | init error | [] | [] | [] | [] | [] | [] | [] | []
460 | Mn-Y | https://mpds.io/entry/C905798 | GGA/GGA+U | not fitted | 0 | 0 | 0 | 0 | 0 | 0 | 0 | mig | [] | [] | [] | [] | [{"comp": 0.11608800000000001, "temp": 1339.62, "type": "eut"}, {"comp": 0.28536, "temp": 1361.5300000000002, "type": "eut"}, {"comp": 0.650972, "temp": 1154.045, "type": "eut"}] | [{"name": "YMn2", "comp": 0.333016, "tbounds": [[0.333016, 473.15], [0.333016, 1368.5]], "type": "cmp"}] | [{"comp": 0.10122, "temp": 1358.21, "phase": "YMn12", "phase_comp": 0.0762486, "type": "per"}, {"comp": 0.248761, "temp": 1385.1, "phase": "YMn4", "phase_comp": 0.19996200000000003, "type": "per"}] | []
461 | Mn-Pt | https://mpds.io/entry/C1600367 | GGA/GGA+U | fitting error: Nelder-Mead algorithm is unable to find physical parameter values. | 0 | 0 | 0 | 0 | 0 | 0 | 0 | cmp | [] | [] | [] | [] | [{"comp": 0.31566700000000003, "temp": 1383.63, "type": "eut"}, {"comp": 0.6019720000000001, "temp": 1693.8200000000002, "type": "eut"}] | [{"name": "Mn0.5Pt0.5", "comp": 0.5013340000000001, "cbounds": [[0.32577199999999995, 1382.37], [0.5899730000000001, 1693.0099999999998]], "tbounds": [[0.328441, 1112.866], [0.5013340000000001, 1752.94]], "type": "cmp"}] | [] | []
462 | B-Mn | https://mpds.io/entry/C908306 | GGA/GGA+U | TRUE | -56174.48 | -39.20287 | -21726.22 | 23.47983 | 73.86763 | 93.58416 | 0 | cmp | [[1107.9852622984663, 0.9400000000000001, [0.67, 0.9400000000000001, 1.0], ['Mn2B', 'L', 'Mn']], [1796.4754498761322, 0.37, [0.2, 0.37, 0.5], ['MnB4', 'L', 'MnB']], [1919.0382901680741, 0.13, [0.0, 0.13, 0.2], ['B', 'L', 'MnB4']]] | [[1889.4621547972542, 0.48, [0.48, 0.49, 0.5], ['MnB']], [1945.8485188707364, 0.2, [0.2, 0.21, 0.22], ['MnB4']]] | [[1554.36351852909, 0.67, [0.5, 0.67, 0.74], ['MnB', 'Mn2B', 'L']]] | [] | [{"comp": 0.199959, "temp": 2074.11, "type": "eut"}, {"comp": 0.40395000000000003, "temp": 1906.52, "type": "eut"}, {"comp": 0.630028, "temp": 1785.88, "type": "eut"}, {"comp": 0.8571559999999999, "temp": 1485.5099999999998, "type": "eut"}] | [{"name": "MnB2", "comp": 0.333397, "tbounds": [[0.333397, 1347.96], [0.333397, 2263.11]], "type": "cmp"}, {"name": "MnB", "comp": 0.5, "tbounds": [[0.5, 873.15], [0.5, 2162.96]], "type": "cmp"}, {"name": "Mn2B", "comp": 0.665841, "tbounds": [[0.665841, 873.15], [0.665841, 1853.1799999999998]], "type": "cmp"}] | [{"comp": 0.423598, "temp": 2023.4299999999998, "phase": "Mn3B4", "phase_comp": 0.42680100000000004, "type": "per"}, {"comp": 0.819765, "temp": 1558.5500000000002, "phase": "Mn2B", "phase_comp": 0.680518, "type": "per"}] | []
463 | Ce-Mn | https://mpds.io/entry/C902519 | GGA/GGA+U | fitting error: Nelder-Mead algorithm is unable to find physical parameter values. | 0 | 0 | 0 | 0 | 0 | 0 | 0 | eut | [] | [] | [] | [] | [{"comp": 0.0650019, "temp": 885.264, "type": "eut"}] | [] | [] | []
464 | Mn-V | https://mpds.io/entry/C908337 | GGA/GGA+U | not fitted | 0 | 0 | 0 | 0 | 0 | 0 | 0 | aze | [] | [] | [] | [] | [] | [] | [] | []
465 | Al-Nd | https://mpds.io/entry/C100290 | GGA/GGA+U | TRUE | -39116.98 | -55.84161 | -60789.52 | 18.43764 | 49.75367 | 70.45492 | 0 | cmp | [[769.4502297793393, 0.85, [0.5, 0.85, 1.0], ['NdAl', 'L', 'Nd']], [658.8587621396034, 0.01, [0.0, 0.01, 0.25], ['Al', 'L', 'NdAl3']]] | [[1464.4909022307693, 0.33, [0.33, 0.34, 0.35000000000000003], ['NdAl2']], [1410.6717974341673, 0.23, [0.23, 0.24, 0.25], ['NdAl3']]] | [[918.3657155208538, 0.5, [0.33, 0.5, 0.6900000000000001], ['NdAl2', 'NdAl', 'L']]] | [] | [{"comp": 0.0253289, "temp": 911.6419999999999, "type": "eut"}, {"comp": 0.815617, "temp": 963.364, "type": "eut"}] | [{"name": "NdAl2", "comp": 0.333016, "tbounds": [[0.333016, 273.15], [0.333016, 1732.8600000000001]], "type": "cmp"}] | [{"comp": 0.162114, "temp": 1507.52, "phase": "Nd3Al11", "phase_comp": 0.21387699999999998, "type": "per"}, {"comp": 0.69525, "temp": 1213.674, "phase": "NdAl", "phase_comp": 0.5, "type": "per"}, {"comp": 0.759902, "temp": 1069.268, "phase": "Nd2Al", "phase_comp": 0.666413, "type": "per"}, {"comp": 0.7702930000000001, "temp": 1053.595, "phase": "Nd3Al", "phase_comp": 0.7499049999999999, "type": "per"}] | []
466 | Cu-Nd | https://mpds.io/entry/C1201616 | GGA/GGA+U | TRUE | -52649.66 | -5.033503 | 17974.02 | -48.18503 | 45.40038 | 63.31331 | 0 | cmp | [[828.4531054460823, 0.29, [0.17, 0.29, 0.33], ['NdCu5', 'L', 'NdCu2']], [725.5863950102637, 0.49, [0.33, 0.49, 0.5], ['NdCu2', 'L', 'NdCu']], [863.3339309832337, 0.09, [0.0, 0.09, 0.17], ['Cu', 'L', 'NdCu5']], [496.11121450945745, 0.76, [0.5, 0.76, 1.0], ['NdCu', 'L', 'Nd']]] | [[839.8850824681768, 0.33, [0.33, 0.34, 0.35000000000000003], ['NdCu2']], [928.3384594770881, 0.17, [0.17, 0.18, 0.19], ['NdCu5']], [725.4561922243792, 0.5, [0.5, 0.51, 0.52], ['NdCu']]] | [] | [] | [{"comp": 0.0843582, "temp": 1170.0230000000001, "type": "eut"}, {"comp": 0.268814, "temp": 1073.5140000000001, "type": "eut"}, {"comp": 0.698096, "temp": 722.568, "type": "eut"}] | [{"name": "Cu6Nd", "comp": 0.143157, "tbounds": [[0.143157, 573.15], [0.143157, 1221.579]], "type": "cmp"}, {"name": "Cu2Nd", "comp": 0.333206, "tbounds": [[0.333206, 573.15], [0.333206, 1110.96]], "type": "cmp"}] | [{"comp": 0.236309, "temp": 1118.2849999999999, "phase": "Cu5Nd", "phase_comp": 0.166413, "type": "per"}, {"comp": 0.246953, "temp": 1100.317, "phase": "Cu4Nd", "phase_comp": 0.199771, "type": "per"}, {"comp": 0.511107, "temp": 889.679, "phase": "CuNd", "phase_comp": 0.499809, "type": "per"}] | []
467 | Nd-Sn | https://mpds.io/entry/C905408 | GGA/GGA+U | TRUE | -101780.9 | -62.22209 | -138166 | 119.7296 | 72.14223 | 100.2832 | 0 | cmp | [[632.2561735374253, 0.08, [0.0, 0.08, 0.38], ['Nd', 'L', 'Nd5Sn3']], [1629.1232539231028, 0.4, [0.38, 0.4, 0.44], ['Nd5Sn3', 'L', 'Nd5Sn4']]] | [[1632.7237411555657, 0.36, [0.36, 0.37, 0.38], ['Nd5Sn3']], [1637.1294644943782, 0.42, [0.42, 0.43, 0.44], ['Nd5Sn4']]] | [[494.6440005905172, 0.75, [0.7, 0.75, 1.0], ['Nd3Sn7', 'NdSn3', 'L']], [951.2771406903847, 0.7, [0.67, 0.7, 0.87], ['NdSn2', 'Nd3Sn7', 'L']], [1486.2173226899336, 0.48, [0.44, 0.48, 0.5700000000000001], ['Nd5Sn4', 'Nd11Sn10', 'L']], [1250.3933105037677, 0.6, [0.48, 0.6, 0.67], ['Nd11Sn10', 'Nd2Sn3', 'L']], [1157.819122274083, 0.67, [0.6, 0.67, 0.73], ['Nd2Sn3', 'NdSn2', 'L']]] | [] | [{"comp": 0.119653, "temp": 1144.3, "type": "eut"}, {"comp": 0.603431, "temp": 1405.3400000000001, "type": "eut"}, {"comp": 0.730848, "temp": 1406.6399999999999, "type": "eut"}] | [{"name": "Nd5Sn3", "comp": 0.37495199999999995, "tbounds": [[0.37495199999999995, 273.15], [0.37495199999999995, 1933.1100000000001]], "type": "cmp"}, {"name": "NdSn2", "comp": 0.6666030000000001, "tbounds": [[0.6666030000000001, 273.15], [0.6666030000000001, 1453.23]], "type": "cmp"}, {"name": "NdSn3", "comp": 0.7499049999999999, "tbounds": [[0.7499049999999999, 273.15], [0.7499049999999999, 1425.4099999999999]], "type": "cmp"}] | [{"comp": 0.48554400000000003, "temp": 1831.67, "phase": "Nd5Sn4", "phase_comp": 0.44433900000000004, "type": "per"}, {"comp": 0.538082, "temp": 1668.9499999999998, "phase": "Nd11Sn10", "phase_comp": 0.476172, "type": "per"}, {"comp": 0.563607, "temp": 1529.4699999999998, "phase": "NdSn", "phase_comp": 0.5, "type": "per"}, {"comp": 0.603847, "temp": 1406.08, "phase": "Nd3Sn5", "phase_comp": 0.624857, "type": "per"}, {"comp": 0.719216, "temp": 1418.85, "phase": "Nd3Sn7", "phase_comp": 0.699962, "type": "per"}, {"comp": 0.725878, "temp": 1409.79, "phase": "Nd2Sn5", "phase_comp": 0.714258, "type": "per"}] | []
468 | Nd-Si | https://mpds.io/entry/C902599 | GGA/GGA+U | fitting error: Nelder-Mead algorithm is unable to find physical parameter values. | 0 | 0 | 0 | 0 | 0 | 0 | 0 | cmp | [] | [] | [] | [] | [{"comp": 0.12447599999999999, "temp": 1065.041, "type": "eut"}, {"comp": 0.560046, "temp": 1850.0900000000001, "type": "eut"}, {"comp": 0.8293940000000001, "temp": 1470.1100000000001, "type": "eut"}] | [{"name": "NdSi", "comp": 0.5, "tbounds": [[0.5, 273.15], [0.5, 1948.62]], "type": "cmp"}, {"name": "NdSi2", "comp": 0.643729, "cbounds": [[0.643729, 273.15], [0.6515439999999999, 1825.0]], "tbounds": [[0.643729, 273.15], [0.643729, 2025.25]], "type": "cmp"}] | [{"comp": 0.315669, "temp": 1719.63, "phase": "Nd5Si3", "phase_comp": 0.37552399999999997, "type": "per"}, {"comp": 0.36179900000000004, "temp": 1819.5300000000002, "phase": "Nd5Si4", "phase_comp": 0.44433900000000004, "type": "per"}] | []
469 | Nd-Sb | https://mpds.io/entry/C101174 | GGA/GGA+U | fitting error: Nelder-Mead algorithm is unable to find physical parameter values. | 0 | 0 | 0 | 0 | 0 | 0 | 0 | cmp | [] | [] | [] | [] | [{"comp": 0.0580741, "temp": 1228.867, "type": "eut"}, {"comp": 0.9931610000000001, "temp": 898.938, "type": "eut"}] | [{"name": "NdSb", "comp": 0.5, "tbounds": [[0.5, 273.15], [0.5, 2205.23]], "type": "cmp"}] | [{"comp": 0.20427199999999998, "temp": 1559.29, "phase": "Nd2Sb", "phase_comp": 0.332825, "type": "per"}, {"comp": 0.300902, "temp": 1833.92, "phase": "Nd5Sb3", "phase_comp": 0.37438000000000005, "type": "per"}, {"comp": 0.34836, "temp": 1996.0700000000002, "phase": "Nd4Sb3", "phase_comp": 0.427945, "type": "per"}, {"comp": 0.852765, "temp": 1327.0099999999998, "phase": "NdSb2", "phase_comp": 0.666984, "type": "per"}] | []
470 | Ga-Nd | https://mpds.io/entry/C902947 | GGA/GGA+U | TRUE | -117758.4 | -21.53183 | -19247.47 | -27.94012 | 47.85528 | 65.67168 | 0 | cmp | [[699.9393047078352, 0.86, [0.6, 0.86, 1.0], ['Nd3Ga2', 'L', 'Nd']]] | [[1454.1388974519823, 0.33, [0.33, 0.34, 0.35000000000000003], ['NdGa2']]] | [[299.204466553084, 0.14, [0.0, 0.14, 0.25], ['L', 'NdGa6', 'NdGa3']], [1178.1347000182154, 0.5, [0.33, 0.5, 0.53], ['NdGa2', 'NdGa', 'L']], [876.9659320608602, 0.25, [0.1, 0.25, 0.33], ['L', 'NdGa3', 'NdGa2']], [855.1237125264948, 0.6, [0.5, 0.6, 0.76], ['NdGa', 'Nd3Ga2', 'L']]] | [] | [{"comp": 0.0005718639999999999, "temp": 302.7496, "type": "eut"}, {"comp": 0.792985, "temp": 930.423, "type": "eut"}] | [{"name": "NdGa2", "comp": 0.333206, "tbounds": [[0.333206, 273.15], [0.333206, 1727.1799999999998]], "type": "cmp"}] | [{"comp": 0.541365, "temp": 1362.25, "phase": "NdGa", "phase_comp": 0.5, "type": "per"}] | []
471 | Nd-Ni | https://mpds.io/entry/C1201622 | GGA/GGA+U | TRUE | -94566.3 | -19.66972 | 65684.94 | -22.67321 | 29.65811 | 42.09125 | 0 | cmp | [[745.0406316893668, 0.5700000000000001, [0.5, 0.5700000000000001, 0.75], ['NdNi', 'L', 'NdNi3']], [1229.2087659565718, 0.92, [0.83, 0.92, 1.0], ['NdNi5', 'L', 'Ni']], [569.0579766128809, 0.23, [0.0, 0.23, 0.25], ['Nd', 'L', 'Nd3Ni']], [566.20037400535, 0.29, [0.25, 0.29, 0.5], ['Nd3Ni', 'L', 'NdNi']]] | [[780.327479512087, 0.48, [0.48, 0.49, 0.5], ['NdNi']], [570.1721693266325, 0.23, [0.23, 0.24, 0.25], ['Nd3Ni']], [1388.6034440531157, 0.8200000000000001, [0.8200000000000001, 0.83, 0.8300000000000001], ['NdNi5']]] | [[796.9970818462535, 0.75, [0.58, 0.75, 0.78], ['L', 'NdNi3', 'Nd2Ni7']], [1189.422899928532, 0.78, [0.71, 0.78, 0.83], ['L', 'Nd2Ni7', 'NdNi5']]] | [] | [{"comp": 0.203965, "temp": 834.326, "type": "eut"}, {"comp": 0.265726, "temp": 852.978, "type": "eut"}, {"comp": 0.372856, "temp": 801.888, "type": "eut"}, {"comp": 0.562333, "temp": 993.2719999999999, "type": "eut"}, {"comp": 0.9178419999999999, "temp": 1557.69, "type": "eut"}] | [{"name": "Nd3Ni", "comp": 0.24990500000000002, "tbounds": [[0.24990500000000002, 273.15], [0.24990500000000002, 858.249]], "type": "cmp"}, {"name": "Nd7Ni3", "comp": 0.30003799999999997, "tbounds": [[0.30003799999999997, 272.74452599999995], [0.30003799999999997, 869.197]], "type": "cmp"}, {"name": "NdNi", "comp": 0.499809, "tbounds": [[0.499809, 273.15], [0.499809, 1054.904]], "type": "cmp"}, {"name": "NdNi5", "comp": 0.832825, "tbounds": [[0.832825, 273.15], [0.832825, 1689.88]], "type": "cmp"}] | [{"comp": 0.6467780000000001, "temp": 1201.685, "phase": "NdNi2", "phase_comp": 0.666413, "type": "per"}, {"comp": 0.675372, "temp": 1286.02, "phase": "NdNi3", "phase_comp": 0.7495229999999999, "type": "per"}, {"comp": 0.7123520000000001, "temp": 1386.9899999999998, "phase": "Nd2Ni7", "phase_comp": 0.7767820000000001, "type": "per"}, {"comp": 0.9081199999999999, "temp": 1571.0700000000002, "phase": "Nd2Ni17", "phase_comp": 0.894396, "type": "per"}] | []
472 | Fe-Nd | https://mpds.io/entry/C1600411 | GGA/GGA+U | TRUE | 5061.4 | 4.753875 | -1931.947 | 5.657378 | 14.74636 | 19.1044 | 0 | eut | [[684.3425630627152, 0.78, [0.0, 0.78, 1.0], ['Fe', 'L', 'Nd']]] | [] | [] | [] | [{"comp": 0.781357, "temp": 957.489, "type": "eut"}] | [] | [{"comp": 0.304804, "temp": 1479.33, "phase": "Nd2Fe17", "phase_comp": 0.105032, "type": "per"}, {"comp": 0.7112090000000001, "temp": 1056.019, "phase": "Nd5Fe17", "phase_comp": 0.226649, "type": "per"}] | []
473 | Ag-Nd | https://mpds.io/entry/C903245 | GGA/GGA+U | fitting error: Nelder-Mead algorithm is unable to find physical parameter values. | 0 | 0 | 0 | 0 | 0 | 0 | 0 | cmp | [] | [] | [] | [] | [{"comp": 0.09855130000000001, "temp": 1078.2939999999999, "type": "eut"}, {"comp": 0.405833, "temp": 1083.2359999999999, "type": "eut"}, {"comp": 0.793557, "temp": 923.201, "type": "eut"}] | [{"name": "Ag51Nd14", "comp": 0.24990500000000002, "tbounds": [[0.24990500000000002, 873.15], [0.24990500000000002, 1228.066]], "type": "cmp"}, {"name": "AgNd", "comp": 0.5, "tbounds": [[0.5, 873.15], [0.5, 1217.9299999999998]], "type": "cmp"}] | [{"comp": 0.34826500000000005, "temp": 1093.246, "phase": "Ag2Nd", "phase_comp": 0.32329399999999997, "type": "per"}] | []
474 | Nd-Pb | none | GGA/GGA+U | not fitted | 0 | 0 | 0 | 0 | 0 | 0 | none | init error | [] | [] | [] | [] | [] | [] | [] | []
475 | Nd-Zn | https://mpds.io/entry/C108159 | GGA/GGA+U | fitting error: Nelder-Mead algorithm is unable to find physical parameter values. | 0 | 0 | 0 | 0 | 0 | 0 | 0 | cmp | [] | [] | [] | [] | [{"comp": 0.236195, "temp": 902.057, "type": "eut"}, {"comp": 0.59034, "temp": 1143.9180000000001, "type": "eut"}, {"comp": 0.743004, "temp": 1134.637, "type": "eut"}] | [{"name": "ZnNd", "comp": 0.5, "tbounds": [[0.5, 273.15], [0.5, 1195.02]], "type": "cmp"}, {"name": "Zn2Nd", "comp": 0.6662220000000001, "tbounds": [[0.6662220000000001, 273.15], [0.6662220000000001, 1194.184]], "type": "cmp"}, {"name": "Zn17Nd2", "comp": 0.894586, "tbounds": [[0.894586, 273.15], [0.894586, 1250.2150000000001]], "type": "cmp"}] | [{"comp": 0.7631, "temp": 1142.246, "phase": "Zn11Nd3", "phase_comp": 0.785742, "type": "per"}, {"comp": 0.799615, "temp": 1174.5749999999998, "phase": "Zn58Nd13", "phase_comp": 0.816241, "type": "per"}, {"comp": 0.8521080000000001, "temp": 1227.591, "phase": "Zn22Nd3", "phase_comp": 0.8799089999999999, "type": "per"}, {"comp": 0.990257, "temp": 1055.282, "phase": "Zn11Nd", "phase_comp": 0.9227979999999999, "type": "per"}] | []
476 | Co-Nd | https://mpds.io/entry/C103186 | GGA/GGA+U | TRUE | -52087.05 | 30.76423 | 40741.71 | -35.23882 | 32.4854 | 54.82618 | 0 | cmp | [[472.7753882623058, 0.64, [0.4, 0.64, 0.71], ['Nd2Co3', 'L', 'Nd5Co2']], [441.48178452610546, 0.8200000000000001, [0.75, 0.8200000000000001, 1.0], ['Nd3Co', 'L', 'Nd']], [1322.932956822459, 0.09, [0.0, 0.09, 0.11], ['Co', 'L', 'Nd2Co17']]] | [[1327.0659234522777, 0.11, [0.11, 0.12, 0.13], ['Nd2Co17']], [597.7073244313385, 0.6900000000000001, [0.6900000000000001, 0.7000000000000001, 0.71], ['Nd5Co2']], [640.308784188216, 0.73, [0.73, 0.74, 0.75], ['Nd3Co']]] | [[717.6034697671498, 0.4, [0.11, 0.4, 0.55], ['Nd2Co17', 'Nd2Co3', 'L']]] | [] | [{"comp": 0.634769, "temp": 838.938, "type": "eut"}, {"comp": 0.804422, "temp": 898.239, "type": "eut"}] | [{"name": "Nd3Co", "comp": 0.7499049999999999, "tbounds": [[0.7499049999999999, 573.15], [0.7499049999999999, 918.918]], "type": "cmp"}] | [{"comp": 0.27544799999999997, "temp": 1439.2399999999998, "phase": "NdCo5", "phase_comp": 0.207396, "type": "per"}, {"comp": 0.283263, "temp": 1433.77, "phase": "Nd5Co19", "phase_comp": 0.22188300000000002, "type": "per"}, {"comp": 0.336256, "temp": 1378.12, "phase": "Nd2Co7", "phase_comp": 0.24990500000000002, "type": "per"}, {"comp": 0.42356099999999997, "temp": 1238.2289999999998, "phase": "NdCo2", "phase_comp": 0.333016, "type": "per"}, {"comp": 0.57682, "temp": 913.14, "phase": "Nd2Co3", "phase_comp": 0.39992400000000006, "type": "per"}, {"comp": 0.604079, "temp": 872.086, "phase": "Nd2Co1.7", "phase_comp": 0.541555, "type": "per"}, {"comp": 0.68719, "temp": 869.045, "phase": "Nd7Co3", "phase_comp": 0.706443, "type": "per"}] | []
477 | In-Nd | https://mpds.io/entry/C903216 | GGA/GGA+U | TRUE | 3432.317 | -100.7742 | -25896.6 | -13.90123 | 25.93471 | 33.94169 | 0 | cmp | [[1174.1303205538652, 0.33, [0.25, 0.33, 0.38], ['NdIn3', 'L', 'Nd3In5']], [902.7823885987292, 0.93, [0.75, 0.93, 1.0], ['Nd3In', 'L', 'Nd']], [1151.4572933326144, 0.47000000000000003, [0.38, 0.47000000000000003, 0.5], ['Nd3In5', 'L', 'NdIn']]] | [[1186.966539259362, 0.38, [0.38, 0.39, 0.4], ['Nd3In5']], [1219.2634316594012, 0.25, [0.25, 0.26, 0.27], ['NdIn3']], [1155.8149386146083, 0.5, [0.5, 0.51, 0.52], ['NdIn']], [985.8666773233441, 0.75, [0.75, 0.76, 0.77], ['Nd3In']]] | [] | [] | [{"comp": 0.34685099999999996, "temp": 1424.04, "type": "eut"}, {"comp": 0.45425899999999997, "temp": 1403.8600000000001, "type": "eut"}, {"comp": 0.847539, "temp": 1154.2350000000001, "type": "eut"}] | [{"name": "NdIn3", "comp": 0.24990500000000002, "tbounds": [[0.24990500000000002, 264.63505], [0.24990500000000002, 1493.27]], "type": "cmp"}, {"name": "Nd3In5", "comp": 0.374571, "tbounds": [[0.374571, 273.15], [0.374571, 1462.7599999999998]], "type": "cmp"}, {"name": "NdIn", "comp": 0.5, "cbounds": [[0.5, 273.15], [0.586352, 1342.4899999999998]], "tbounds": [[0.5, 273.15], [0.5, 1493.27]], "type": "cmp"}] | [{"comp": 0.687379, "temp": 1343.1, "phase": "Nd2In", "phase_comp": 0.666413, "type": "per"}, {"comp": 0.803292, "temp": 1203.661, "phase": "Nd3In", "phase_comp": 0.7499049999999999, "type": "per"}] | []
478 | Bi-Nd | https://mpds.io/entry/C1600302 | GGA/GGA+U | TRUE | -104637.6 | -67.77131 | -7632.136 | -11.5358 | 54.3797 | 71.71483 | 0 | cmp | [[810.3700528652779, 0.97, [0.62, 0.97, 1.0], ['Nd5Bi3', 'L', 'Nd']]] | [[1772.9325393057966, 0.5, [0.5, 0.51, 0.52], ['NdBi']]] | [[1470.2315716884982, 0.62, [0.5, 0.62, 0.72], ['NdBi', 'Nd5Bi3', 'L']]] | [] | [{"comp": 0.00228746, "temp": 537.722, "type": "eut"}, {"comp": 0.994853, "temp": 1106.906, "type": "eut"}] | [{"name": "NdBi", "comp": 0.5, "tbounds": [[0.5, 273.15], [0.5, 2047.6100000000001]], "type": "cmp"}] | [{"comp": 0.088639, "temp": 933.059, "phase": "NdBi2", "phase_comp": 0.333206, "type": "per"}, {"comp": 0.620473, "temp": 1838.2800000000002, "phase": "Nd4Bi3", "phase_comp": 0.571292, "type": "per"}, {"comp": 0.7476170000000001, "temp": 1533.1599999999999, "phase": "Nd2Bi", "phase_comp": 0.6666030000000001, "type": "per"}] | []
479 | Mg-Nd | https://mpds.io/entry/C901568 | GGA/GGA+U | TRUE | 53086.25 | -70.28359 | 27486.55 | -48.68302 | 23.73081 | 49.87946 | 0 | cmp | [[713.8359080538211, 0.09, [0.01, 0.09, 0.25], ['NdMg149', 'L', 'NdMg3']], [745.4103383995058, 0.41000000000000003, [0.25, 0.41000000000000003, 0.5], ['NdMg3', 'L', 'NdMg']], [739.4676312857998, 0.65, [0.5, 0.65, 1.0], ['NdMg', 'L', 'Nd']]] | [[756.024859516552, 0.5, [0.5, 0.51, 0.52], ['NdMg']], [792.9341315561704, 0.25, [0.25, 0.26, 0.27], ['NdMg3']], [796.3916638424315, 0.01, [0.01, 0.02, 0.03], ['NdMg149']]] | [] | [] | [{"comp": 0.0361847, "temp": 823.314, "type": "eut"}, {"comp": 0.644547, "temp": 1010.687, "type": "eut"}] | [{"name": "Mg3Nd", "comp": 0.250095, "tbounds": [[0.250095, 573.15], [0.250095, 1066.2060000000001]], "type": "cmp"}] | [{"comp": 0.0509368, "temp": 868.521, "phase": "Mg12Nd", "phase_comp": 0.0770111, "type": "per"}, {"comp": 0.0757553, "temp": 913.592, "phase": "Mg41Nd5", "phase_comp": 0.10865399999999999, "type": "per"}] | []
480 | Au-Nd | https://mpds.io/entry/C900235 | GGA/GGA+U | TRUE | -230332.6 | -17.3742 | -40167.06 | -49.19521 | 35.8492 | 52.25166 | 0 | cmp | [[586.266186873422, 0.84, [0.67, 0.84, 1.0], ['Nd2Au', 'L', 'Nd']], [1204.6535328109558, 0.36, [0.32, 0.36, 0.43], ['Nd17Au36', 'L', 'Nd3Au4']], [1125.6312544699426, 0.25, [0.22, 0.25, 0.32], ['Nd14Au51', 'L', 'Nd17Au36']], [678.1219677135102, 0.08, [0.0, 0.08, 0.22], ['Au', 'L', 'Nd14Au51']]] | [[1228.7080415849377, 0.32, [0.32, 0.33, 0.34], ['Nd17Au36']], [1138.419433151375, 0.22, [0.22, 0.23, 0.24], ['Nd14Au51']], [1446.742878580414, 0.5, [0.5, 0.51, 0.52], ['NdAu']]] | [[1290.2089096171899, 0.43, [0.41000000000000003, 0.43, 0.5], ['L', 'Nd3Au4', 'NdAu']], [821.8561216461788, 0.67, [0.5, 0.67, 0.75], ['NdAu', 'Nd2Au', 'L']]] | [] | [{"comp": 0.0958826, "temp": 1069.501, "type": "eut"}, {"comp": 0.274304, "temp": 1338.7399999999998, "type": "eut"}, {"comp": 0.37094900000000003, "temp": 1419.83, "type": "eut"}, {"comp": 0.822722, "temp": 923.9359999999999, "type": "eut"}] | [{"name": "Au51Nd14", "comp": 0.216737, "tbounds": [[0.216737, 273.555474], [0.216737, 1451.46]], "type": "cmp"}, {"name": "Au36Nd17", "comp": 0.333397, "tbounds": [[0.333397, 433.71799999999996], [0.333397, 1469.6999999999998]], "type": "cmp"}, {"name": "AuNd", "comp": 0.499809, "tbounds": [[0.499809, 273.555474], [0.499809, 1723.12]], "type": "cmp"}] | [{"comp": 0.108273, "temp": 1115.725, "phase": "Au6Nd", "phase_comp": 0.145063, "type": "per"}, {"comp": 0.726649, "temp": 1090.585, "phase": "AuNd2", "phase_comp": 0.666413, "type": "per"}] | []
481 | Ge-Nd | https://mpds.io/entry/C905938 | GGA/GGA+U | fitting error: Nelder-Mead algorithm is unable to find physical parameter values. | 0 | 0 | 0 | 0 | 0 | 0 | 0 | cmp | [] | [] | [] | [] | [{"comp": 0.159931, "temp": 1100.165, "type": "eut"}, {"comp": 0.479985, "temp": 1663.52, "type": "eut"}, {"comp": 0.8999240000000001, "temp": 1098.7959999999998, "type": "eut"}] | [{"name": "NdGe1.6", "comp": 0.386008, "cbounds": [[0.379527, 273.15], [0.39439599999999997, 1663.52]], "tbounds": [[0.379527, 273.15], [0.386008, 1760.6799999999998]], "type": "cmp"}, {"name": "Nd5Ge3", "comp": 0.628479, "cbounds": [[0.624285, 273.15], [0.634769, 1685.87]], "tbounds": [[0.624285, 273.15], [0.628479, 1852.83]], "type": "cmp"}] | [{"comp": 0.48093800000000003, "temp": 1669.9099999999999, "phase": "NdGe", "phase_comp": 0.5, "type": "per"}, {"comp": 0.49275599999999997, "temp": 1762.96, "phase": "Nd5Ge4", "phase_comp": 0.555471, "type": "per"}] | []
482 | Nd-Ti | none | GGA/GGA+U | not fitted | 0 | 0 | 0 | 0 | 0 | 0 | none | init error | [] | [] | [] | [] | [] | [] | [] | []
483 | Nd-Pd | https://mpds.io/entry/C903771 | GGA/GGA+U | TRUE | -127391.1 | -125.0077 | 119204.5 | -33.6586 | 37.79732 | 60.75796 | 0 | cmp | [[1034.4431857143522, 0.55, [0.5, 0.55, 0.57], ['NdPd', 'L', 'Nd3Pd4']], [1038.7250780243094, 0.5700000000000001, [0.57, 0.5700000000000001, 0.75], ['Nd3Pd4', 'L', 'NdPd3']], [667.0052097229294, 0.15, [0.0, 0.15, 0.3], ['Nd', 'L', 'Nd7Pd3']], [1002.6286489974133, 0.91, [0.75, 0.91, 1.0], ['NdPd3', 'L', 'Pd']]] | [[1038.7250780243094, 0.56, [0.56, 0.57, 0.5700000000000001], ['Nd3Pd4']], [1390.7247513956167, 0.73, [0.73, 0.74, 0.75], ['NdPd3']], [1048.7836543274775, 0.48, [0.48, 0.49, 0.5], ['NdPd']]] | [[681.6658917406209, 0.3, [0.17, 0.3, 0.5], ['L', 'Nd7Pd3', 'NdPd']]] | [] | [{"comp": 0.15326, "temp": 895.1469999999999, "type": "eut"}, {"comp": 0.6231410000000001, "temp": 1288.05, "type": "eut"}, {"comp": 0.951773, "temp": 1344.8200000000002, "type": "eut"}] | [{"name": "NdPd", "comp": 0.5, "tbounds": [[0.5, 273.15], [0.5, 1323.33]], "type": "cmp"}, {"name": "NdPd3", "comp": 0.7499049999999999, "cbounds": [[0.6540219999999999, 1288.05], [0.7499049999999999, 1663.9299999999998]], "tbounds": [[0.7499049999999999, 273.15], [0.7499049999999999, 1663.9299999999998]], "type": "cmp"}] | [{"comp": 0.186809, "temp": 953.13, "phase": "Nd7Pd3", "phase_comp": 0.24990500000000002, "type": "per"}] | []
484 | Nb-Nd | none | GGA/GGA+U | not fitted | 0 | 0 | 0 | 0 | 0 | 0 | none | init error | [] | [] | [] | [] | [] | [] | [] | []
485 | Mo-Nd | https://mpds.io/entry/C901635 | GGA/GGA+U | not fitted | 0 | 0 | 0 | 0 | 0 | 0 | 0 | mig | [] | [] | [] | [] | [{"comp": 0.99628, "temp": 1287.05, "type": "eut"}] | [] | [] | [{"comp": 0.320055, "cbounds": [[0.0414145, 2790.62], [0.7507729999999999, 2786.94]], "tbounds": [[0.7507729999999999, 2786.94], [0.320055, 3622.36]], "type": "mig"}]
486 | Nd-Zr | none | GGA/GGA+U | not fitted | 0 | 0 | 0 | 0 | 0 | 0 | none | init error | [] | [] | [] | [] | [] | [] | [] | []
487 | Cr-Nd | https://mpds.io/entry/C981209 | GGA/GGA+U | not fitted | 0 | 0 | 0 | 0 | 0 | 0 | 0 | mig | [] | [] | [] | [] | [{"comp": 0.0640488, "temp": 2069.65, "type": "eut"}] | [] | [] | [{"comp": 0.5, "cbounds": [[0.0, 2134.2], [0.999416, 1292.28]], "tbounds": [[0.0, 1292.28], [0.5, 3159.87]], "type": "mig"}]
488 | Nd-Te | https://mpds.io/entry/C904491 | GGA/GGA+U | TRUE | -434186.5 | -26.93277 | 58561.43 | 117.7942 | 111.9563 | 166.4569 | 0 | cmp | [[337.9474319661663, 0.9500000000000001, [0.75, 0.9500000000000001, 1.0], ['NdTe3', 'L', 'Te']], [1801.117671944895, 0.58, [0.5, 0.58, 0.6], ['NdTe', 'L', 'Nd2Te3']], [874.5736139726347, 0.1, [0.0, 0.1, 0.5], ['Nd', 'L', 'NdTe']]] | [[1803.8449159074062, 0.58, [0.58, 0.59, 0.6], ['Nd2Te3']], [1948.1275194365076, 0.48, [0.48, 0.49, 0.5], ['NdTe']]] | [[1068.70918629869, 0.75, [0.6, 0.75, 0.78], ['Nd2Te3', 'NdTe3', 'L']]] | [] | [{"comp": 0.104651, "temp": 1190.616, "type": "eut"}, {"comp": 0.997713, "temp": 713.383, "type": "eut"}] | [{"name": "NdTe", "comp": 0.5, "tbounds": [[0.5, 473.15], [0.5, 2225.0]], "type": "cmp"}] | [{"comp": 0.596836, "temp": 1873.8899999999999, "phase": "Nd3Te4", "phase_comp": 0.571292, "type": "per"}, {"comp": 0.609989, "temp": 1825.85, "phase": "Nd2Te3", "phase_comp": 0.599886, "type": "per"}, {"comp": 0.675562, "temp": 1518.63, "phase": "Nd4Te7", "phase_comp": 0.636104, "type": "per"}, {"comp": 0.688906, "temp": 1480.2800000000002, "phase": "NdTe3", "phase_comp": 0.6666030000000001, "type": "per"}, {"comp": 0.883149, "temp": 1154.1190000000001, "phase": "Nd2Te5", "phase_comp": 0.714258, "type": "per"}, {"comp": 0.9090739999999999, "temp": 1096.37, "phase": "NdTe2", "phase_comp": 0.7499049999999999, "type": "per"}] | []
489 | Cd-Nd | none | GGA/GGA+U | not fitted | 0 | 0 | 0 | 0 | 0 | 0 | none | init error | [] | [] | [] | [] | [] | [] | [] | []
490 | Nd-Y | https://mpds.io/entry/C902619 | GGA/GGA+U | not fitted | 0 | 0 | 0 | 0 | 0 | 0 | 0 | aze | [] | [] | [] | [] | [] | [] | [] | []
491 | Nd-Pt | https://mpds.io/entry/C103522 | GGA/GGA+U | fitting error: Nelder-Mead algorithm is unable to find physical parameter values. | 0 | 0 | 0 | 0 | 0 | 0 | 0 | cmp | [] | [] | [] | [] | [{"comp": 0.15116300000000002, "temp": 1068.53, "type": "eut"}, {"comp": 0.5930230000000001, "temp": 1657.83, "type": "eut"}, {"comp": 0.9187949999999999, "temp": 1821.0, "type": "eut"}] | [{"name": "NdPt", "comp": 0.500381, "tbounds": [[0.5, 1023.15], [0.500381, 1779.81]], "type": "cmp"}, {"name": "NdPt2", "comp": 0.666984, "cbounds": [[0.666984, 1023.15], [0.748189, 1786.2399999999998]], "tbounds": [[0.666984, 1023.15], [0.666984, 2220.09]], "type": "cmp"}] | [{"comp": 0.58292, "temp": 1675.85, "phase": "Nd3Pt4", "phase_comp": 0.568433, "type": "per"}] | []
492 | B-Nd | https://mpds.io/entry/C981195 | GGA/GGA+U | TRUE | -88096.45 | -31.69159 | -105009.2 | 18.92463 | 194.4448 | 331.334 | 0 | cmp | [[994.3828984056926, 0.98, [0.29, 0.98, 1.0], ['Nd2B5', 'L', 'Nd']], [2133.5793951661612, 0.01, [0.0, 0.01, 0.14], ['B', 'L', 'NdB6']]] | [[2628.1499037240233, 0.14, [0.14, 0.15, 0.16], ['NdB6']], [2568.8765762603994, 0.2, [0.2, 0.21, 0.22], ['NdB4']]] | [[1374.6681136890998, 0.29, [0.2, 0.29, 0.61], ['NdB4', 'Nd2B5', 'L']]] | [] | [{"comp": 0.00419367, "temp": 2365.55, "type": "eut"}, {"comp": 0.987991, "temp": 1284.4499999999998, "type": "eut"}] | [{"name": "NdB6", "comp": 0.14125, "cbounds": [[0.059092599999999995, 2420.29], [0.142013, 273.15]], "tbounds": [[0.12581, 273.15], [0.14125, 2882.83]], "type": "cmp"}] | [{"comp": 0.00857796, "temp": 2420.29, "phase": "NdB66", "phase_comp": 0.0150591, "type": "per"}, {"comp": 0.26915700000000004, "temp": 2672.77, "phase": "NdB4", "phase_comp": 0.19996200000000003, "type": "per"}, {"comp": 0.349981, "temp": 1623.15, "phase": "Nd2B5", "phase_comp": 0.28517, "type": "per"}] | []
493 | Ce-Nd | https://mpds.io/entry/C900648 | GGA/GGA+U | not fitted | 0 | 0 | 0 | 0 | 0 | 0 | 0 | aze | [] | [] | [] | [] | [] | [] | [] | []
494 | Nd-V | none | GGA/GGA+U | not fitted | 0 | 0 | 0 | 0 | 0 | 0 | none | init error | [] | [] | [] | [] | [] | [] | [] | []
495 | Mn-Nd | https://mpds.io/entry/C904738 | GGA/GGA+U | TRUE | 25432.66 | -14.96729 | -13752.94 | 14.70246 | 23.52353 | 31.62128 | 0 | eut | [[694.7290080700515, 0.73, [0.0, 0.73, 1.0], ['Mn', 'L', 'Nd']]] | [] | [] | [] | [{"comp": 0.729889, "temp": 967.879, "type": "eut"}] | [] | [{"comp": 0.33358699999999997, "temp": 1203.155, "phase": "Nd6Mn23", "phase_comp": 0.20663399999999998, "type": "per"}, {"comp": 0.49885599999999997, "temp": 1093.0439999999999, "phase": "NdMn2", "phase_comp": 0.333206, "type": "per"}] | []
496 | Al-W | none | GGA/GGA+U | not fitted | 0 | 0 | 0 | 0 | 0 | 0 | none | init error | [] | [] | [] | [] | [] | [] | [] | []
497 | Cu-W | none | GGA/GGA+U | not fitted | 0 | 0 | 0 | 0 | 0 | 0 | none | init error | [] | [] | [] | [] | [] | [] | [] | []
498 | Sn-W | none | GGA/GGA+U | not fitted | 0 | 0 | 0 | 0 | 0 | 0 | none | init error | [] | [] | [] | [] | [] | [] | [] | []
499 | Si-W | https://mpds.io/entry/C108193 | GGA/GGA+U | not fitted | 0 | 0 | 0 | 0 | 0 | 0 | 0 | eut | [] | [] | [] | [] | [{"comp": 0.031265299999999996, "temp": 1668.4699999999998, "type": "eut"}, {"comp": 0.46240499999999995, "temp": 2232.53, "type": "eut"}, {"comp": 0.669675, "temp": 2368.28, "type": "eut"}] | [{"name": "WSi2", "comp": 0.333397, "tbounds": [[0.333397, 273.15], [0.333397, 2291.9]], "type": "cmp"}, {"name": "W5Si3", "comp": 0.624476, "cbounds": [[0.603507, 2230.7], [0.627335, 2366.4100000000003]], "tbounds": [[0.624476, 399.98699999999997], [0.624476, 2379.71]], "type": "cmp"}] | [] | []
500 | Sb-W | none | GGA/GGA+U | not fitted | 0 | 0 | 0 | 0 | 0 | 0 | none | init error | [] | [] | [] | [] | [] | [] | [] | []
501 | Ga-W | none | GGA/GGA+U | not fitted | 0 | 0 | 0 | 0 | 0 | 0 | none | init error | [] | [] | [] | [] | [] | [] | [] | []
502 | Ni-W | https://mpds.io/entry/C101181 | GGA/GGA+U | not fitted | 0 | 0 | 0 | 0 | 0 | 0 | 0 | eut | [] | [] | [] | [] | [{"comp": 0.20536000000000001, "temp": 1774.8400000000001, "type": "eut"}] | [] | [] | []
503 | Fe-W | https://mpds.io/entry/C904553 | GGA/GGA+U | not fitted | 0 | 0 | 0 | 0 | 0 | 0 | 0 | eut | [] | [] | [] | [] | [{"comp": 0.0203964, "temp": 1808.9299999999998, "type": "eut"}] | [] | [{"comp": 0.157065, "temp": 1915.1399999999999, "phase": "W5.1Fe7.9", "phase_comp": 0.40907400000000005, "type": "per"}] | []
504 | Ag-W | none | GGA/GGA+U | not fitted | 0 | 0 | 0 | 0 | 0 | 0 | none | init error | [] | [] | [] | [] | [] | [] | [] | []
505 | Pb-W | none | GGA/GGA+U | not fitted | 0 | 0 | 0 | 0 | 0 | 0 | none | init error | [] | [] | [] | [] | [] | [] | [] | []
506 | W-Zn | none | GGA/GGA+U | not fitted | 0 | 0 | 0 | 0 | 0 | 0 | none | init error | [] | [] | [] | [] | [] | [] | [] | []
507 | Co-W | https://mpds.io/entry/C107062 | GGA/GGA+U | not fitted | 0 | 0 | 0 | 0 | 0 | 0 | 0 | eut | [] | [] | [] | [] | [{"comp": 0.232106, "temp": 1707.7599999999998, "type": "eut"}] | [] | [{"comp": 0.32894, "temp": 1940.5, "phase": "W6Co7", "phase_comp": 0.484369, "type": "per"}] | []
508 | In-W | none | GGA/GGA+U | not fitted | 0 | 0 | 0 | 0 | 0 | 0 | none | init error | [] | [] | [] | [] | [] | [] | [] | []
509 | Bi-W | none | GGA/GGA+U | not fitted | 0 | 0 | 0 | 0 | 0 | 0 | none | init error | [] | [] | [] | [] | [] | [] | [] | []
510 | Mg-W | none | GGA/GGA+U | not fitted | 0 | 0 | 0 | 0 | 0 | 0 | none | init error | [] | [] | [] | [] | [] | [] | [] | []
511 | Au-W | https://mpds.io/entry/C900269 | GGA/GGA+U | fitting error: Nelder-Mead algorithm is unable to find physical parameter values. | 0 | 0 | 0 | 0 | 0 | 0 | 0 | eut | [] | [] | [] | [] | [{"comp": 0.00228746, "temp": 1334.98, "type": "eut"}] | [] | [] | []
512 | Ge-W | https://mpds.io/entry/C907868 | GGA/GGA+U | fitting error: Nelder-Mead algorithm is unable to find physical parameter values. | 0 | 0 | 0 | 0 | 0 | 0 | 0 | eut | [] | [] | [] | [] | [{"comp": 0.00173597, "temp": 1202.469, "type": "eut"}] | [] | [] | []
513 | Ti-W | https://mpds.io/entry/C103662 | GGA/GGA+U | not fitted | 0 | 0 | 0 | 0 | 0 | 0 | 0 | aze | [] | [] | [] | [] | [] | [] | [] | []
514 | Pd-W | https://mpds.io/entry/C907772 | GGA/GGA+U | not fitted | 0 | 0 | 0 | 0 | 0 | 0 | 0 | init error | [] | [] | [] | [] | [] | [] | [] | []
515 | Nb-W | https://mpds.io/entry/C907842 | GGA/GGA+U | not fitted | 0 | 0 | 0 | 0 | 0 | 0 | 0 | aze | [] | [] | [] | [] | [] | [] | [] | []
516 | Mo-W | https://mpds.io/entry/C907176 | GGA/GGA+U | not fitted | 0 | 0 | 0 | 0 | 0 | 0 | 0 | aze | [] | [] | [] | [] | [] | [] | [] | []
517 | W-Zr | https://mpds.io/entry/C907836 | GGA/GGA+U | not fitted | 0 | 0 | 0 | 0 | 0 | 0 | 0 | eut | [] | [] | [] | [] | [{"comp": 0.9000140000000001, "temp": 2013.15, "type": "eut"}] | [] | [{"comp": 0.765171, "temp": 2434.5, "phase": "ZrW2", "phase_comp": 0.333206, "type": "per"}] | []
518 | Cr-W | https://mpds.io/entry/C907175 | GGA/GGA+U | not fitted | 0 | 0 | 0 | 0 | 0 | 0 | 0 | aze | [] | [] | [] | [] | [] | [] | [] | []
519 | Te-W | none | GGA/GGA+U | not fitted | 0 | 0 | 0 | 0 | 0 | 0 | none | init error | [] | [] | [] | [] | [] | [] | [] | []
520 | Cd-W | none | GGA/GGA+U | not fitted | 0 | 0 | 0 | 0 | 0 | 0 | none | init error | [] | [] | [] | [] | [] | [] | [] | []
521 | W-Y | https://mpds.io/entry/C908075 | GGA/GGA+U | not fitted | 0 | 0 | 0 | 0 | 0 | 0 | 0 | init error | [] | [] | [] | [] | [] | [] | [] | []
522 | Pt-W | https://mpds.io/entry/C907773 | GGA/GGA+U | not fitted | 0 | 0 | 0 | 0 | 0 | 0 | 0 | init error | [] | [] | [] | [] | [] | [] | [] | []
523 | B-W | https://mpds.io/entry/C103126 | GGA/GGA+U | TRUE | 121521.4 | -67.33795 | -401758.9 | 116.8451 | 146.5584 | 190.6227 | 0 | cmp | [[1750.3565230964255, 0.11, [0.0, 0.11, 0.33], ['B', 'L', 'B2W']], [2634.3000018835896, 0.53, [0.5, 0.53, 0.67], ['BW', 'L', 'BW2']]] | [[2635.943653435349, 0.5, [0.5, 0.51, 0.52], ['BW']]] | [[2671.918159469453, 0.67, [0.62, 0.67, 1.0], ['L', 'BW2', 'W']], [2305.3432030325866, 0.33, [0.24, 0.33, 0.5], ['L', 'B2W', 'BW']]] | [] | [{"comp": 0.0428001, "temp": 2244.34, "type": "eut"}, {"comp": 0.371541, "temp": 2611.26, "type": "eut"}, {"comp": 0.5694830000000001, "temp": 2852.2000000000003, "type": "eut"}, {"comp": 0.72812, "temp": 2873.78, "type": "eut"}] | [{"name": "WB2", "comp": 0.31814699999999996, "cbounds": [[0.30385100000000004, 2293.47], [0.327488, 2443.09]], "tbounds": [[0.306519, 2142.94], [0.31814699999999996, 2640.15]], "type": "cmp"}, {"name": "WB", "comp": 0.5202060000000001, "cbounds": [[0.476554, 2609.59], [0.5274490000000001, 2853.1800000000003]], "tbounds": [[0.522875, 2382.88], [0.5202060000000001, 2938.03]], "type": "cmp"}, {"name": "W2B", "comp": 0.664697, "cbounds": [[0.65631, 2382.88], [0.67785, 2872.8]], "tbounds": [[0.6666030000000001, 2092.7599999999998], [0.664697, 2943.04]], "type": "cmp"}] | [{"comp": 0.081981, "temp": 2292.7, "phase": "WB4", "phase_comp": 0.189859, "type": "per"}] | []
524 | Ce-W | none | GGA/GGA+U | not fitted | 0 | 0 | 0 | 0 | 0 | 0 | none | init error | [] | [] | [] | [] | [] | [] | [] | []
525 | V-W | https://mpds.io/entry/C103672 | GGA/GGA+U | not fitted | 0 | 0 | 0 | 0 | 0 | 0 | 0 | aze | [] | [] | [] | [] | [] | [] | [] | []
526 | Mn-W | none | GGA/GGA+U | not fitted | 0 | 0 | 0 | 0 | 0 | 0 | none | init error | [] | [] | [] | [] | [] | [] | [] | []
527 | Nd-W | none | GGA/GGA+U | not fitted | 0 | 0 | 0 | 0 | 0 | 0 | none | init error | [] | [] | [] | [] | [] | [] | [] | []
528 | Al-Gd | https://mpds.io/entry/C100013 | GGA/GGA+U | TRUE | -80448.93 | -30.49351 | -64662.82 | 0.5317705 | 35.40543 | 44.52257 | 0 | cmp | [[912.2282877646222, 0.71, [0.5, 0.71, 0.75], ['GdAl', 'L', 'Gd3Al']], [598.7952957273642, 0.04, [0.0, 0.04, 0.25], ['Al', 'L', 'GdAl3']]] | [[1522.455678037691, 0.33, [0.33, 0.34, 0.35000000000000003], ['GdAl2']]] | [[1117.8093236324507, 0.25, [0.15, 0.25, 0.33], ['L', 'GdAl3', 'GdAl2']], [916.2476819180262, 0.75, [0.74, 0.75, 1.0], ['L', 'Gd3Al', 'Gd']], [1007.4384571601412, 0.5, [0.33, 0.5, 0.62], ['GdAl2', 'GdAl', 'L']]] | [] | [{"comp": 0.046843199999999995, "temp": 923.593, "type": "eut"}, {"comp": 0.777439, "temp": 1139.445, "type": "eut"}] | [{"name": "GdAl2", "comp": 0.33358699999999997, "tbounds": [[0.33358699999999997, 273.15], [0.33358699999999997, 1792.87]], "type": "cmp"}] | [{"comp": 0.172181, "temp": 1398.7399999999998, "phase": "GdAl3", "phase_comp": 0.24990500000000002, "type": "per"}, {"comp": 0.551864, "temp": 1341.9699999999998, "phase": "GdAl", "phase_comp": 0.5, "type": "per"}, {"comp": 0.696045, "temp": 1243.0459999999998, "phase": "Gd3Al2", "phase_comp": 0.599886, "type": "per"}, {"comp": 0.7268429999999999, "temp": 1213.754, "phase": "Gd2Al", "phase_comp": 0.6662220000000001, "type": "per"}] | []
529 | Cu-Gd | https://mpds.io/entry/C908191 | GGA/GGA+U | fitting error: Nelder-Mead algorithm is unable to find physical parameter values. | 0 | 0 | 0 | 0 | 0 | 0 | 0 | cmp | [] | [] | [] | [] | [{"comp": 0.09199120000000001, "temp": 1159.72, "type": "eut"}, {"comp": 0.294645, "temp": 1121.607, "type": "eut"}, {"comp": 0.451387, "temp": 1073.874, "type": "eut"}, {"comp": 0.703757, "temp": 983.48, "type": "eut"}] | [{"name": "Cu9Gd2", "comp": 0.182234, "tbounds": [[0.182234, 673.15], [0.182234, 1225.608]], "type": "cmp"}, {"name": "Cu2Gd", "comp": 0.333016, "tbounds": [[0.333016, 673.15], [0.333016, 1158.958]], "type": "cmp"}, {"name": "CuGd", "comp": 0.5, "tbounds": [[0.5, 673.15], [0.5, 1130.3220000000001]], "type": "cmp"}] | [{"comp": 0.100587, "temp": 1168.716, "phase": "Cu5Gd", "phase_comp": 0.142204, "type": "per"}, {"comp": 0.263177, "temp": 1169.908, "phase": "Cu7Gd2", "phase_comp": 0.22226500000000002, "type": "per"}] | []
530 | Gd-Sn | https://mpds.io/entry/C981063 | GGA/GGA+U | fitting error: Nelder-Mead algorithm is unable to find physical parameter values. | 0 | 0 | 0 | 0 | 0 | 0 | 0 | cmp | [] | [] | [] | [] | [{"comp": 0.149828, "temp": 1375.8400000000001, "type": "eut"}, {"comp": 0.316432, "temp": 1414.5099999999998, "type": "eut"}, {"comp": 0.997713, "temp": 503.408, "type": "eut"}] | [{"name": "Gd3Sn", "comp": 0.24990500000000002, "tbounds": [[0.24990500000000002, 273.15], [0.24990500000000002, 1445.73]], "type": "cmp"}, {"name": "Gd5Sn3", "comp": 0.37495199999999995, "tbounds": [[0.37495199999999995, 273.15], [0.37495199999999995, 1515.98]], "type": "cmp"}] | [{"comp": 0.5019060000000001, "temp": 1452.12, "phase": "Gd5Sn4", "phase_comp": 0.44433900000000004, "type": "per"}, {"comp": 0.784979, "temp": 1218.31, "phase": "Gd3Sn7", "phase_comp": 0.699962, "type": "per"}, {"comp": 0.795463, "temp": 1193.12, "phase": "GdSn3", "phase_comp": 0.7499049999999999, "type": "per"}] | []
531 | Gd-Si | https://mpds.io/entry/C108115 | GGA/GGA+U | fitting error: Nelder-Mead algorithm is unable to find physical parameter values. | 0 | 0 | 0 | 0 | 0 | 0 | 0 | cmp | [] | [] | [] | [] | [{"comp": 0.0850172, "temp": 1360.38, "type": "eut"}, {"comp": 0.378193, "temp": 2024.54, "type": "eut"}, {"comp": 0.870949, "temp": 1498.1399999999999, "type": "eut"}] | [{"name": "Gd5Si3", "comp": 0.374762, "tbounds": [[0.374762, 473.15], [0.374762, 2025.46]], "type": "cmp"}, {"name": "GdSi", "comp": 0.5, "tbounds": [[0.5, 473.15], [0.5, 2107.56]], "type": "cmp"}] | [{"comp": 0.41269500000000003, "temp": 2047.35, "phase": "Gd5Si4", "phase_comp": 0.443767, "type": "per"}, {"comp": 0.651353, "temp": 1938.79, "phase": "GdSi5", "phase_comp": 0.624857, "type": "per"}, {"comp": 0.7218829999999999, "temp": 1876.75, "phase": "GdSi2", "phase_comp": 0.6666030000000001, "type": "per"}] | []
532 | Gd-Sb | https://mpds.io/entry/C100176 | GGA/GGA+U | TRUE | -143404.9 | -87.73633 | -56291.06 | 34.58172 | 101.1279 | 139.3638 | 0 | cmp | [[943.6583620221421, 0.07, [0.0, 0.07, 0.43], ['Gd', 'L', 'Gd4Sb3']]] | [[2128.6771265572584, 0.48, [0.48, 0.49, 0.5], ['GdSb']]] | [[1866.4963760862775, 0.43, [0.32, 0.43, 0.5], ['L', 'Gd4Sb3', 'GdSb']]] | [] | [{"comp": 0.13491, "temp": 1396.79, "type": "eut"}, {"comp": 0.990895, "temp": 897.941, "type": "eut"}] | [{"name": "GdSb", "comp": 0.5, "tbounds": [[0.5, 273.15], [0.5, 2402.5]], "type": "cmp"}] | [{"comp": 0.35843600000000003, "temp": 1913.8200000000002, "phase": "Gd5Sb3", "phase_comp": 0.37495199999999995, "type": "per"}, {"comp": 0.388908, "temp": 2044.3400000000001, "phase": "Gd4Sb3", "phase_comp": 0.42851700000000004, "type": "per"}, {"comp": 0.950722, "temp": 1053.733, "phase": "Gd2Sb5", "phase_comp": 0.708349, "type": "per"}] | []
533 | Ga-Gd | https://mpds.io/entry/C902944 | GGA/GGA+U | TRUE | -45446.18 | -70.65091 | -64331.51 | 31.16588 | 63.04668 | 85.01948 | 0 | cmp | [[1316.1961883497133, 0.45, [0.33, 0.45, 0.5], ['GdGa2', 'L', 'GdGa']], [908.4320372973631, 0.86, [0.6, 0.86, 1.0], ['Gd3Ga2', 'L', 'Gd']]] | [[1402.4758212200345, 0.33, [0.33, 0.34, 0.35000000000000003], ['GdGa2']], [1327.003474625782, 0.5, [0.5, 0.51, 0.52], ['GdGa']]] | [[1016.1277760308081, 0.25, [0.09, 0.25, 0.33], ['L', 'GdGa3', 'GdGa2']], [228.49420770609646, 0.14, [0.0, 0.14, 0.25], ['L', 'GdGa6', 'GdGa3']], [960.2666219452011, 0.6, [0.5, 0.6, 0.8200000000000001], ['GdGa', 'Gd3Ga2', 'L']]] | [] | [{"comp": 0.000762486, "temp": 301.93859999999995, "type": "eut"}, {"comp": 0.799276, "temp": 1121.4009999999998, "type": "eut"}] | [{"name": "GdGa2", "comp": 0.333206, "tbounds": [[0.333206, 273.15], [0.333206, 1673.25]], "type": "cmp"}] | [{"comp": 0.536027, "temp": 1472.9499999999998, "phase": "GdGa", "phase_comp": 0.5, "type": "per"}, {"comp": 0.611514, "temp": 1393.0700000000002, "phase": "Gd3Ga2", "phase_comp": 0.6000759999999999, "type": "per"}, {"comp": 0.636485, "temp": 1373.1999999999998, "phase": "Gd5Ga3", "phase_comp": 0.6246659999999999, "type": "per"}] | []
534 | Gd-Ni | https://mpds.io/entry/C108112 | GGA/GGA+U | TRUE | -146762.6 | 2.188312 | 142059.8 | -59.81372 | 59.39587 | 84.75106 | 0 | cmp | [[1095.4405635018102, 0.91, [0.83, 0.91, 1.0], ['GdNi5', 'L', 'Ni']], [1368.3228640342377, 0.81, [0.78, 0.81, 0.83], ['Gd2Ni7', 'L', 'GdNi5']], [725.0509900754292, 0.32, [0.0, 0.32, 0.5], ['Gd', 'L', 'GdNi']], [857.1854131978181, 0.59, [0.5, 0.59, 0.67], ['GdNi', 'L', 'GdNi2']]] | [[962.6377752613733, 0.48, [0.48, 0.49, 0.5], ['GdNi']], [1012.2555375706605, 0.65, [0.65, 0.66, 0.67], ['GdNi2']], [1401.5713694028814, 0.76, [0.76, 0.77, 0.78], ['Gd2Ni7']], [1377.413359314136, 0.83, [0.83, 0.8300000000000001, 0.84], ['GdNi5']]] | [[1074.9074942112588, 0.75, [0.68, 0.75, 0.78], ['L', 'GdNi3', 'Gd2Ni7']]] | [] | [{"comp": 0.332063, "temp": 977.053, "type": "eut"}, {"comp": 0.565574, "temp": 1172.086, "type": "eut"}, {"comp": 0.939192, "temp": 1571.48, "type": "eut"}] | [{"name": "GdNi", "comp": 0.5, "tbounds": [[0.5, 273.15], [0.5, 1238.1779999999999]], "type": "cmp"}, {"name": "GdNi5", "comp": 0.8333969999999999, "tbounds": [[0.8333969999999999, 273.15], [0.8333969999999999, 1706.9099999999999]], "type": "cmp"}] | [{"comp": 0.301182, "temp": 1039.0900000000001, "phase": "Gd3Ni", "phase_comp": 0.24990500000000002, "type": "per"}, {"comp": 0.610179, "temp": 1358.1999999999998, "phase": "GdNi2", "phase_comp": 0.666413, "type": "per"}, {"comp": 0.6593600000000001, "temp": 1480.25, "phase": "GdNi3", "phase_comp": 0.7499049999999999, "type": "per"}, {"comp": 0.7073959999999999, "temp": 1557.29, "phase": "Gd2Ni7", "phase_comp": 0.777164, "type": "per"}, {"comp": 0.901639, "temp": 1589.3200000000002, "phase": "Gd2Ni17", "phase_comp": 0.894968, "type": "per"}] | []
535 | Fe-Gd | https://mpds.io/entry/C109033 | GGA/GGA+U | not fitted | 0 | 0 | 0 | 0 | 0 | 0 | 0 | eut | [] | [] | [] | [] | [{"comp": 0.7361570000000001, "temp": 1106.259, "type": "eut"}] | [] | [{"comp": 0.27825099999999997, "temp": 1555.58, "phase": "Gd6Fe23", "phase_comp": 0.206824, "type": "per"}, {"comp": 0.41688600000000003, "temp": 1444.56, "phase": "GdFe3", "phase_comp": 0.24990500000000002, "type": "per"}, {"comp": 0.5667519999999999, "temp": 1330.48, "phase": "GdFe2", "phase_comp": 0.333206, "type": "per"}] | []
536 | Ag-Gd | https://mpds.io/entry/C902763 | GGA/GGA+U | TRUE | -110082.4 | 16.35188 | -16242.73 | -22.61115 | 98.53628 | 150.6808 | 0 | cmp | [[661.2841275394866, 0.73, [0.5, 0.73, 1.0], ['GdAg', 'L', 'Gd']], [856.6228403144172, 0.37, [0.33, 0.37, 0.5], ['GdAg2', 'L', 'GdAg']], [411.7913671187082, 0.15, [0.0, 0.15, 0.33], ['Ag', 'L', 'GdAg2']]] | [[873.1921119946393, 0.33, [0.33, 0.34, 0.35000000000000003], ['GdAg2']], [1098.04952596283, 0.5, [0.5, 0.51, 0.52], ['GdAg']]] | [] | [] | [{"comp": 0.109793, "temp": 1053.8719999999998, "type": "eut"}, {"comp": 0.371239, "temp": 1098.6599999999999, "type": "eut"}, {"comp": 0.769682, "temp": 1063.963, "type": "eut"}] | [{"name": "Ag51Gd14", "comp": 0.24990500000000002, "tbounds": [[0.24990500000000002, 773.15], [0.24990500000000002, 1248.315]], "type": "cmp"}, {"name": "AgGd", "comp": 0.5, "tbounds": [[0.5, 773.15], [0.5, 1373.0]], "type": "cmp"}] | [{"comp": 0.35623399999999994, "temp": 1103.041, "phase": "Ag2Gd", "phase_comp": 0.333397, "type": "per"}] | []
537 | Gd-Pb | https://mpds.io/entry/C905247 | GGA/GGA+U | TRUE | -66431 | -52.54465 | -125370 | 84.72373 | 56.79547 | 97.55425 | 0 | cmp | [[963.0244121819604, 0.6900000000000001, [0.38, 0.6900000000000001, 0.75], ['Gd5Pb3', 'L', 'GdPb3']], [816.9129241598172, 0.1, [0.0, 0.1, 0.38], ['Gd', 'L', 'Gd5Pb3']]] | [[1650.6566759034622, 0.36, [0.36, 0.37, 0.38], ['Gd5Pb3']], [977.0008646963605, 0.75, [0.75, 0.76, 0.77], ['GdPb3']]] | [] | [] | [{"comp": 0.14472, "temp": 1394.3200000000002, "type": "eut"}] | [{"name": "Gd5Pb3", "comp": 0.374571, "tbounds": [[0.374571, 273.15], [0.374571, 1943.1399999999999]], "type": "cmp"}] | [{"comp": 0.556626, "temp": 1499.17, "phase": "Gd11Pb10", "phase_comp": 0.47579099999999996, "type": "per"}, {"comp": 0.590973, "temp": 1433.88, "phase": "Gd6Pb7", "phase_comp": 0.537362, "type": "per"}, {"comp": 0.677535, "temp": 1282.49, "phase": "GdPb2", "phase_comp": 0.6666030000000001, "type": "per"}] | []
538 | Gd-Zn | https://mpds.io/entry/C1600339 | GGA/GGA+U | TRUE | -87519.86 | -10.9291 | 72551.04 | -5.706431 | 46.59635 | 72.98664 | 0 | cmp | [[948.4589111611848, 0.59, [0.5, 0.59, 0.67], ['GdZn', 'L', 'GdZn2']], [828.718072773963, 0.79, [0.67, 0.79, 0.89], ['GdZn2', 'L', 'Gd2Zn17']], [880.7426304609074, 0.32, [0.0, 0.32, 0.5], ['Gd', 'L', 'GdZn']]] | [[1010.352088871169, 0.65, [0.65, 0.66, 0.67], ['GdZn2']], [1033.1203614194328, 0.87, [0.87, 0.88, 0.89], ['Gd2Zn17']], [1018.6104853245182, 0.48, [0.48, 0.49, 0.5], ['GdZn']]] | [] | [] | [{"comp": 0.26992, "temp": 1052.978, "type": "eut"}, {"comp": 0.5899730000000001, "temp": 1218.664, "type": "eut"}, {"comp": 0.76992, "temp": 1147.7069999999999, "type": "eut"}, {"comp": 0.84045, "temp": 1160.124, "type": "eut"}, {"comp": 0.999619, "temp": 691.092, "type": "eut"}] | [{"name": "ZnGd", "comp": 0.5, "tbounds": [[0.5, 273.15], [0.5, 1293.17]], "type": "cmp"}, {"name": "Zn2Gd", "comp": 0.6666030000000001, "tbounds": [[0.6666030000000001, 273.15], [0.6666030000000001, 1283.24]], "type": "cmp"}, {"name": "Zn58Gd13", "comp": 0.8168129999999999, "tbounds": [[0.8168129999999999, 273.15], [0.8168129999999999, 1193.12]], "type": "cmp"}, {"name": "Zn17Gd2", "comp": 0.894586, "tbounds": [[0.894586, 273.15], [0.894586, 1206.9560000000001]], "type": "cmp"}] | [{"comp": 0.9836069999999999, "temp": 933.059, "phase": "Zn12Gd", "phase_comp": 0.9229890000000001, "type": "per"}] | []
539 | Co-Gd | https://mpds.io/entry/C1600430 | GGA/GGA+U | TRUE | 83580.34 | -108.6547 | 655.1345 | 33.92638 | 74.95602 | 123.6509 | 0 | cmp | [[687.1485731134945, 0.84, [0.57, 0.84, 1.0], ['Gd4Co3', 'L', 'Gd']]] | [] | [[1364.4822191469416, 0.11, [0.0, 0.11, 0.14], ['Co', 'Gd2Co17', 'L']], [851.0443151734693, 0.57, [0.11, 0.57, 0.59], ['Gd2Co17', 'Gd4Co3', 'L']]] | [] | [{"comp": 0.0672894, "temp": 1642.8899999999999, "type": "eut"}, {"comp": 0.63191, "temp": 917.347, "type": "eut"}] | [{"name": "Gd2Co17", "comp": 0.105032, "tbounds": [[0.105032, 472.79499999999996], [0.105032, 1659.21]], "type": "cmp"}] | [{"comp": 0.17994700000000002, "temp": 1618.06, "phase": "GdCo5", "phase_comp": 0.166794, "type": "per"}, {"comp": 0.260387, "temp": 1568.8200000000002, "phase": "Gd2Co7", "phase_comp": 0.222836, "type": "per"}, {"comp": 0.296607, "temp": 1548.87, "phase": "GdCo3", "phase_comp": 0.24990500000000002, "type": "per"}, {"comp": 0.44433900000000004, "temp": 1388.5099999999998, "phase": "GdCo2", "phase_comp": 0.333016, "type": "per"}, {"comp": 0.609855, "temp": 941.88, "phase": "Gd6Co4.5", "phase_comp": 0.571292, "type": "per"}] | []
540 | Gd-In | https://mpds.io/entry/C903315 | GGA/GGA+U | TRUE | -40525.49 | -61.73584 | -111063.5 | 102.2864 | 42.70032 | 66.09752 | 0 | cmp | [[1110.871762168972, 0.65, [0.5, 0.65, 0.75], ['GdIn', 'L', 'GdIn3']], [1144.403480073925, 0.36, [0.25, 0.36, 0.5], ['Gd3In', 'L', 'GdIn']], [1044.927005862408, 0.1, [0.0, 0.1, 0.25], ['Gd', 'L', 'Gd3In']]] | [[1237.4471728750827, 0.48, [0.48, 0.49, 0.5], ['GdIn']], [1169.5117382962999, 0.73, [0.73, 0.74, 0.75], ['GdIn3']], [1249.060938639449, 0.23, [0.23, 0.24, 0.25], ['Gd3In']]] | [] | [] | [{"comp": 0.19482, "temp": 1299.1799999999998, "type": "eut"}, {"comp": 0.354448, "temp": 1399.8000000000002, "type": "eut"}, {"comp": 0.5647099999999999, "temp": 1407.9499999999998, "type": "eut"}, {"comp": 0.67733, "temp": 1394.1399999999999, "type": "eut"}, {"comp": 0.997705, "temp": 427.356, "type": "eut"}] | [{"name": "Gd2In", "comp": 0.338162, "cbounds": [[0.327869, 1298.1399999999999], [0.343119, 1398.19]], "tbounds": [[0.332825, 273.15], [0.338162, 1443.25]], "type": "cmp"}, {"name": "Gd3In5", "comp": 0.62581, "cbounds": [[0.617423, 1407.06], [0.632673, 1393.2199999999998]], "tbounds": [[0.625429, 273.15], [0.62581, 1432.96]], "type": "cmp"}, {"name": "GdIn3", "comp": 0.7499049999999999, "tbounds": [[0.7499049999999999, 273.15], [0.7499049999999999, 1443.25]], "type": "cmp"}] | [{"comp": 0.371494, "temp": 1427.4499999999998, "phase": "Gd5In3", "phase_comp": 0.380099, "type": "per"}] | []
541 | Bi-Gd | https://mpds.io/entry/C905098 | GGA/GGA+U | not fitted | 0 | 0 | 0 | 0 | 0 | 0 | 0 | eut | [] | [] | [] | [] | [{"comp": 0.010482700000000001, "temp": 532.41, "type": "eut"}, {"comp": 0.848327, "temp": 1456.52, "type": "eut"}] | [{"name": "GdBi", "comp": 0.5, "tbounds": [[0.5, 0.14999999999997726], [0.5, 2238.49]], "type": "cmp"}] | [{"comp": 0.162293, "temp": 1262.306, "phase": "GdBi2", "phase_comp": 0.333206, "type": "per"}, {"comp": 0.633307, "temp": 2023.4, "phase": "Gd4Bi3", "phase_comp": 0.571864, "type": "per"}, {"comp": 0.668949, "temp": 1910.1, "phase": "Gd5Bi3", "phase_comp": 0.6240950000000001, "type": "per"}] | []
542 | Gd-Mg | https://mpds.io/entry/C903782 | GGA/GGA+U | TRUE | 94936.84 | -96.85464 | -7652.013 | 31.76667 | 25.06418 | 37.85807 | 0 | cmp | [[622.8944728426846, 0.97, [0.75, 0.97, 1.0], ['GdMg3', 'L', 'Mg']], [872.3886020846593, 0.48, [0.0, 0.48, 0.5], ['Gd', 'L', 'GdMg']]] | [[872.5433709639304, 0.48, [0.48, 0.49, 0.5], ['GdMg']]] | [[757.3031652325395, 0.75, [0.5, 0.75, 0.78], ['GdMg', 'GdMg3', 'L']]] | [] | [{"comp": 0.912425, "temp": 822.29, "type": "eut"}] | [] | [{"comp": 0.755853, "temp": 1029.217, "phase": "Mg2Gd", "phase_comp": 0.6662220000000001, "type": "per"}, {"comp": 0.7975650000000001, "temp": 993.692, "phase": "Mg3Gd", "phase_comp": 0.7464740000000001, "type": "per"}, {"comp": 0.850401, "temp": 931.933, "phase": "Mg46Gd9", "phase_comp": 0.832825, "type": "per"}] | []
543 | Au-Gd | https://mpds.io/entry/C100060 | GGA/GGA+U | fitting error: Nelder-Mead algorithm is unable to find physical parameter values. | 0 | 0 | 0 | 0 | 0 | 0 | 0 | cmp | [] | [] | [] | [] | [{"comp": 0.109885, "temp": 1074.454, "type": "eut"}, {"comp": 0.22959, "temp": 1415.21, "type": "eut"}, {"comp": 0.295651, "temp": 1384.5099999999998, "type": "eut"}, {"comp": 0.36399299999999996, "temp": 1414.6, "type": "eut"}, {"comp": 0.7898900000000001, "temp": 1119.345, "type": "eut"}] | [{"name": "Au51Gd14", "comp": 0.215021, "tbounds": [[0.215021, 273.15], [0.215021, 1438.1799999999998]], "type": "cmp"}, {"name": "Au3Gd", "comp": 0.24990500000000002, "tbounds": [[0.24990500000000002, 273.15], [0.24990500000000002, 1472.85]], "type": "cmp"}, {"name": "Au2Gd", "comp": 0.333397, "tbounds": [[0.333397, 273.15], [0.333397, 1453.23]], "type": "cmp"}, {"name": "AuGd", "comp": 0.5, "tbounds": [[0.5, 273.15], [0.5, 1857.8400000000001]], "type": "cmp"}] | [{"comp": 0.125534, "temp": 1128.657, "phase": "Au6Gd", "phase_comp": 0.142013, "type": "per"}, {"comp": 0.41159599999999996, "temp": 1613.31, "phase": "Au10Gd7", "phase_comp": 0.428326, "type": "per"}, {"comp": 0.7351009999999999, "temp": 1208.55, "phase": "AuGd2", "phase_comp": 0.6662220000000001, "type": "per"}] | []
544 | Gd-Ge | https://mpds.io/entry/C907065 | GGA/GGA+U | TRUE | -127067 | -58.68051 | -64847.88 | 77.57002 | 43.58401 | 56.75734 | 0 | cmp | [[1069.1518697348888, 0.08, [0.0, 0.08, 0.44], ['Gd', 'L', 'Gd5Ge4']], [777.1414549389602, 0.87, [0.5, 0.87, 1.0], ['GdGe', 'L', 'Ge']]] | [[1726.7689663228825, 0.42, [0.42, 0.43, 0.44], ['Gd5Ge4']]] | [[1613.2345188887662, 0.5, [0.44, 0.5, 0.56], ['Gd5Ge4', 'GdGe', 'L']]] | [] | [{"comp": 0.11246700000000001, "temp": 1388.1999999999998, "type": "eut"}, {"comp": 0.849981, "temp": 1132.755, "type": "eut"}] | [{"name": "Gd5Ge3", "comp": 0.37495199999999995, "tbounds": [[0.37495199999999995, 273.15], [0.37495199999999995, 2062.81]], "type": "cmp"}] | [{"comp": 0.46244799999999997, "temp": 1961.9499999999998, "phase": "Gd5Ge4", "phase_comp": 0.444148, "type": "per"}, {"comp": 0.5468930000000001, "temp": 1842.8400000000001, "phase": "GdGe", "phase_comp": 0.500381, "type": "per"}, {"comp": 0.634007, "temp": 1687.2399999999998, "phase": "GdGe1.6", "phase_comp": 0.6000759999999999, "type": "per"}, {"comp": 0.832825, "temp": 1162.658, "phase": "Gd0.75Ge2", "phase_comp": 0.7195959999999999, "type": "per"}] | []
545 | Gd-Ti | https://mpds.io/entry/C908103 | GGA/GGA+U | TRUE | -2841.47 | 17.53792 | 47355.02 | -30.71286 | 58.50069 | 70.1532 | 0 | eut | [[1120.5504653014295, 0.23, [0.0, 0.23, 1.0], ['Gd', 'L', 'Ti']]] | [] | [] | [] | [{"comp": 0.23116499999999998, "temp": 1393.6999999999998, "type": "eut"}] | [] | [] | []
546 | Gd-Pd | https://mpds.io/entry/C902748 | GGA/GGA+U | fitting error: Nelder-Mead algorithm is unable to find physical parameter values. | 0 | 0 | 0 | 0 | 0 | 0 | 0 | cmp | [] | [] | [] | [] | [{"comp": 0.24004899999999998, "temp": 1137.4679999999998, "type": "eut"}, {"comp": 0.52989, "temp": 1631.5099999999998, "type": "eut"}, {"comp": 0.637694, "temp": 1479.19, "type": "eut"}, {"comp": 0.860005, "temp": 1456.3400000000001, "type": "eut"}] | [{"name": "GdPd", "comp": 0.48513199999999995, "cbounds": [[0.48322499999999996, 1367.63], [0.492566, 1630.37]], "tbounds": [[0.483607, 873.15], [0.48513199999999995, 1685.7199999999998]], "type": "cmp"}, {"name": "Gd3Pd4", "comp": 0.55528, "tbounds": [[0.55528, 873.15], [0.55528, 1662.3000000000002]], "type": "cmp"}, {"name": "GdPd3", "comp": 0.749714, "cbounds": [[0.74533, 1544.92], [0.789745, 1454.3000000000002]], "tbounds": [[0.747236, 873.15], [0.749714, 1915.9299999999998]], "type": "cmp"}] | [{"comp": 0.260191, "temp": 1160.851, "phase": "Gd7Pd3", "phase_comp": 0.285742, "type": "per"}, {"comp": 0.359921, "temp": 1367.5500000000002, "phase": "Gd3Pd4", "phase_comp": 0.48322499999999996, "type": "per"}, {"comp": 0.635565, "temp": 1481.7199999999998, "phase": "Gd2Pd3", "phase_comp": 0.599886, "type": "per"}, {"comp": 0.644115, "temp": 1545.02, "phase": "GdPd2", "phase_comp": 0.6662220000000001, "type": "per"}] | []
547 | Gd-Nb | none | GGA/GGA+U | not fitted | 0 | 0 | 0 | 0 | 0 | 0 | none | init error | [] | [] | [] | [] | [] | [] | [] | []
548 | Gd-Mo | https://mpds.io/entry/C901156 | GGA/GGA+U | not fitted | 0 | 0 | 0 | 0 | 0 | 0 | 0 | mig | [] | [] | [] | [] | [{"comp": 0.028494799999999997, "temp": 1578.87, "type": "eut"}] | [] | [] | [{"comp": 0.671374, "cbounds": [[0.36025599999999997, 2743.75], [0.899406, 2743.75]], "tbounds": [[0.36025599999999997, 2743.75], [0.671374, 3182.9300000000003]], "type": "mig"}]
549 | Gd-Zr | https://mpds.io/entry/C2002120 | GGA/GGA+U | fitting error: Nelder-Mead algorithm is unable to find physical parameter values. | 0 | 0 | 0 | 0 | 0 | 0 | 0 | eut | [] | [] | [] | [] | [{"comp": 0.114276, "temp": 1486.73, "type": "eut"}] | [] | [] | []
550 | Cr-Gd | https://mpds.io/entry/C981213 | GGA/GGA+U | not fitted | 0 | 0 | 0 | 0 | 0 | 0 | 0 | mig | [] | [] | [] | [] | [{"comp": 0.11037000000000001, "temp": 2032.4, "type": "eut"}] | [] | [] | [{"comp": 0.495044, "cbounds": [[0.0, 2123.55], [0.980858, 1550.77]], "tbounds": [[0.0, 1550.77], [0.495044, 2721.96]], "type": "mig"}]
551 | Gd-Te | https://mpds.io/entry/C905893 | GGA/GGA+U | fitting error: Nelder-Mead algorithm is unable to find physical parameter values. | 0 | 0 | 0 | 0 | 0 | 0 | 0 | cmp | [] | [] | [] | [] | [{"comp": 0.025162, "temp": 1517.1399999999999, "type": "eut"}] | [{"name": "GdTe", "comp": 0.5, "tbounds": [[0.5, 273.15], [0.5, 2041.58]], "type": "cmp"}] | [{"comp": 0.6953870000000001, "temp": 1482.3000000000002, "phase": "Gd2Te3", "phase_comp": 0.571483, "type": "per"}, {"comp": 0.752002, "temp": 1420.98, "phase": "GdTe2", "phase_comp": 0.603889, "type": "per"}, {"comp": 0.752002, "temp": 1420.98, "phase": "Gd2Te5", "phase_comp": 0.635913, "type": "per"}, {"comp": 0.906786, "temp": 1237.96, "phase": "GdTe3", "phase_comp": 0.666413, "type": "per"}] | []
552 | Cd-Gd | https://mpds.io/entry/C902847 | GGA/GGA+U | TRUE | 6416.639 | -63.34565 | -59593.99 | 9.945928 | 36.45324 | 46.49168 | 0 | cmp | [[1045.4415086484464, 0.78, [0.5, 0.78, 1.0], ['GdCd', 'L', 'Gd']], [367.43285591359984, 0.01, [0.0, 0.01, 0.25], ['Cd', 'L', 'GdCd3']]] | [[1179.8827241650088, 0.5, [0.5, 0.51, 0.52], ['GdCd']]] | [[1034.983446392308, 0.33, [0.32, 0.33, 0.5], ['L', 'GdCd2', 'GdCd']], [929.2711755632669, 0.25, [0.2, 0.25, 0.33], ['L', 'GdCd3', 'GdCd2']]] | [] | [{"comp": 0.020099, "temp": 636.515, "type": "eut"}, {"comp": 0.186145, "temp": 1100.945, "type": "eut"}, {"comp": 0.7298690000000001, "temp": 1214.8980000000001, "type": "eut"}] | [{"name": "Cd6Gd", "comp": 0.180709, "tbounds": [[0.180709, 573.429], [0.180709, 1101.964]], "type": "cmp"}, {"name": "CdGd", "comp": 0.5, "tbounds": [[0.5, 573.429], [0.5, 1453.21]], "type": "cmp"}] | [{"comp": 0.196171, "temp": 1113.789, "phase": "Cd45Gd11", "phase_comp": 0.24990500000000002, "type": "per"}] | []
553 | Gd-Y | https://mpds.io/entry/C905556 | GGA/GGA+U | not fitted | 0 | 0 | 0 | 0 | 0 | 0 | 0 | aze | [] | [] | [] | [] | [] | [] | [] | []
554 | Gd-Pt | https://mpds.io/entry/C901163 | GGA/GGA+U | TRUE | -201113.7 | -109.4454 | 341816 | -213.3557 | 211.9819 | 282.3096 | 0 | cmp | [[990.9011656220397, 0.09, [0.0, 0.09, 0.25], ['Gd', 'L', 'Gd3Pt']], [1740.432857797046, 0.53, [0.5, 0.53, 0.67], ['GdPt', 'L', 'GdPt2']], [1586.4939279837818, 0.9400000000000001, [0.75, 0.9400000000000001, 1.0], ['GdPt3', 'L', 'Pt']]] | [[1749.6074077681951, 0.5, [0.5, 0.51, 0.52], ['GdPt']], [2429.922070198609, 0.75, [0.75, 0.76, 0.77], ['GdPt3']]] | [[1099.0068619545518, 0.25, [0.21, 0.25, 0.5], ['L', 'Gd3Pt', 'GdPt']], [2044.025069797824, 0.67, [0.62, 0.67, 0.75], ['L', 'GdPt2', 'GdPt3']]] | [] | [{"comp": 0.150522, "temp": 1305.4299999999998, "type": "eut"}, {"comp": 0.58933, "temp": 1825.4499999999998, "type": "eut"}, {"comp": 0.918348, "temp": 1904.27, "type": "eut"}] | [{"name": "GdPt", "comp": 0.5, "tbounds": [[0.5, 273.15], [0.5, 2023.6599999999999]], "type": "cmp"}, {"name": "GdPt2", "comp": 0.664316, "cbounds": [[0.65955, 1823.4499999999998], [0.759245, 1923.56]], "tbounds": [[0.6599309999999999, 273.15], [0.664316, 2323.33]], "type": "cmp"}] | [{"comp": 0.20063199999999998, "temp": 1533.5, "phase": "Gd3Pt", "phase_comp": 0.250095, "type": "per"}, {"comp": 0.235322, "temp": 1664.0, "phase": "Gd7Pt3", "phase_comp": 0.30003799999999997, "type": "per"}, {"comp": 0.280157, "temp": 1774.3899999999999, "phase": "Gd2Pt", "phase_comp": 0.333397, "type": "per"}, {"comp": 0.33276000000000006, "temp": 1873.38, "phase": "Gd5Pt3", "phase_comp": 0.375334, "type": "per"}, {"comp": 0.579961, "temp": 1844.0099999999998, "phase": "Gd3Pt4", "phase_comp": 0.570721, "type": "per"}, {"comp": 0.873845, "temp": 1923.9099999999999, "phase": "GdPt5", "phase_comp": 0.832063, "type": "per"}] | []
555 | B-Gd | https://mpds.io/entry/C907051 | GGA/GGA+U | TRUE | 163923.8 | -131.027 | -62395.78 | 42.07223 | 63.46464 | 114.2967 | 0 | cmp | [[1269.0742015047167, 0.99, [0.29, 0.99, 1.0], ['Gd2B5', 'L', 'Gd']]] | [[2751.917452727998, 0.18, [0.18, 0.19, 0.2], ['GdB4']]] | [[2578.1211818496813, 0.14, [0.03, 0.14, 0.2], ['L', 'GdB6', 'GdB4']], [2064.1540306888483, 0.29, [0.2, 0.29, 0.6], ['GdB4', 'Gd2B5', 'L']]] | [] | [{"comp": 0.0152497, "temp": 2300.0099999999998, "type": "eut"}, {"comp": 0.9885630000000001, "temp": 1558.7599999999998, "type": "eut"}] | [{"name": "GdB4", "comp": 0.19996200000000003, "tbounds": [[0.19996200000000003, 273.15], [0.19996200000000003, 3026.06]], "type": "cmp"}] | [{"comp": 0.0949295, "temp": 2772.9, "phase": "GdB6", "phase_comp": 0.14277499999999999, "type": "per"}] | []
556 | Ce-Gd | https://mpds.io/entry/C904630 | GGA/GGA+U | not fitted | 0 | 0 | 0 | 0 | 0 | 0 | 0 | aze | [] | [] | [] | [] | [] | [] | [] | []
557 | Gd-V | none | GGA/GGA+U | not fitted | 0 | 0 | 0 | 0 | 0 | 0 | none | init error | [] | [] | [] | [] | [] | [] | [] | []
558 | Gd-Mn | https://mpds.io/entry/C902394 | GGA/GGA+U | TRUE | -29454.43 | 38.50534 | -27652.88 | 21.80859 | 30.64609 | 38.04926 | 0 | eut | [[830.4369947263048, 0.35000000000000003, [0.0, 0.35000000000000003, 1.0], ['Gd', 'L', 'Mn']]] | [] | [] | [] | [{"comp": 0.348219, "temp": 1103.5720000000001, "type": "eut"}] | [] | [{"comp": 0.495869, "temp": 1223.945, "phase": "GdMn2", "phase_comp": 0.6666030000000001, "type": "per"}, {"comp": 0.746798, "temp": 1323.3200000000002, "phase": "Gd6Mn23", "phase_comp": 0.792985, "type": "per"}, {"comp": 0.8662050000000001, "temp": 1358.6399999999999, "phase": "GdMn12", "phase_comp": 0.92337, "type": "per"}] | []
559 | Gd-Nd | https://mpds.io/entry/C902586 | GGA/GGA+U | not fitted | 0 | 0 | 0 | 0 | 0 | 0 | 0 | aze | [] | [] | [] | [] | [] | [] | [] | []
560 | Gd-W | none | GGA/GGA+U | not fitted | 0 | 0 | 0 | 0 | 0 | 0 | none | init error | [] | [] | [] | [] | [] | [] | [] | []
561 | Al-Hf | https://mpds.io/entry/C903657 | GGA/GGA+U | TRUE | 110625.7 | -108.0178 | -3057.989 | -34.09788 | 77.42081 | 112.0071 | 0 | cmp | [[1635.7996672452418, 0.39, [0.33, 0.39, 0.57], ['HfAl2', 'L', 'Hf4Al3']], [1730.9390282405093, 0.66, [0.57, 0.66, 1.0], ['Hf4Al3', 'L', 'Hf']]] | [[1650.4622377294086, 0.33, [0.33, 0.34, 0.35000000000000003], ['HfAl2']], [1748.667248907021, 0.56, [0.56, 0.57, 0.5700000000000001], ['Hf4Al3']]] | [[1568.6180946707705, 0.25, [0.21, 0.25, 0.33], ['L', 'HfAl3', 'HfAl2']]] | [] | [{"comp": 0.283746, "temp": 1814.6, "type": "eut"}, {"comp": 0.37790599999999996, "temp": 1776.1399999999999, "type": "eut"}, {"comp": 0.562893, "temp": 1824.9299999999998, "type": "eut"}, {"comp": 0.6139, "temp": 1799.29, "type": "eut"}] | [{"name": "HfAl3", "comp": 0.24990500000000002, "tbounds": [[0.24990500000000002, 573.15], [0.24990500000000002, 1852.9299999999998]], "type": "cmp"}, {"name": "HfAl2", "comp": 0.332634, "tbounds": [[0.332634, 573.15], [0.332634, 1923.38]], "type": "cmp"}, {"name": "HfAl", "comp": 0.5, "tbounds": [[0.5, 573.15], [0.5, 2072.9]], "type": "cmp"}, {"name": "Hf3Al2", "comp": 0.599695, "tbounds": [[0.599695, 573.15], [0.599695, 1852.9299999999998]], "type": "cmp"}] | [{"comp": 0.390212, "temp": 1913.48, "phase": "Hf2Al3", "phase_comp": 0.39992400000000006, "type": "per"}] | []
562 | Cu-Hf | https://mpds.io/entry/C104094 | GGA/GGA+U | TRUE | -91810.11 | 21.86719 | 3419.891 | -5.539236 | 35.26384 | 49.46385 | 0 | cmp | [[1033.169223641226, 0.46, [0.41, 0.46, 0.67], ['Hf7Cu10', 'L', 'Hf2Cu']], [988.9208634572414, 0.09, [0.0, 0.09, 0.22], ['Cu', 'L', 'Hf14Cu51']], [1376.323150503904, 0.7000000000000001, [0.67, 0.7000000000000001, 1.0], ['Hf2Cu', 'L', 'Hf']], [1044.0941135668172, 0.37, [0.27, 0.37, 0.41], ['Hf3Cu8', 'L', 'Hf7Cu10']]] | [[1187.7884734135218, 0.22, [0.22, 0.23, 0.24], ['Hf14Cu51']], [1054.146723736238, 0.4, [0.4, 0.41, 0.41000000000000003], ['Hf7Cu10']], [1382.6685111873544, 0.65, [0.65, 0.66, 0.67], ['Hf2Cu']]] | [[1125.844442669178, 0.27, [0.22, 0.27, 0.31], ['Hf14Cu51', 'Hf3Cu8', 'L']]] | [] | [{"comp": 0.06801890000000001, "temp": 1346.73, "type": "eut"}, {"comp": 0.391263, "temp": 1325.1999999999998, "type": "eut"}, {"comp": 0.421281, "temp": 1325.96, "type": "eut"}, {"comp": 0.739954, "temp": 1592.2599999999998, "type": "eut"}] | [{"name": "Cu51Hf14", "comp": 0.21540199999999998, "tbounds": [[0.21540199999999998, 1073.15], [0.21540199999999998, 1441.96]], "type": "cmp"}, {"name": "Cu10Hf7", "comp": 0.41155200000000003, "tbounds": [[0.411742, 1073.15], [0.41155200000000003, 1326.2800000000002]], "type": "cmp"}, {"name": "CuHf2", "comp": 0.6660309999999999, "tbounds": [[0.6660309999999999, 1073.15], [0.6660309999999999, 1643.5900000000001]], "type": "cmp"}] | [{"comp": 0.09628, "temp": 1377.69, "phase": "Cu5Hf", "phase_comp": 0.16622199999999998, "type": "per"}, {"comp": 0.38526299999999997, "temp": 1333.0500000000002, "phase": "Cu8Hf3", "phase_comp": 0.272779, "type": "per"}] | []
563 | Hf-Sn | https://mpds.io/entry/C903668 | GGA/GGA+U | TRUE | 63663.79 | -72.01963 | 170749 | -110.5896 | 59.54378 | 91.27454 | 0 | cmp | [[1579.841418991411, 0.19, [0.0, 0.19, 0.38], ['Hf', 'L', 'Hf5Sn3']], [1727.7584279171128, 0.4, [0.38, 0.4, 0.44], ['Hf5Sn3', 'L', 'Hf5Sn4']], [228.2851689924779, 0.99, [0.67, 0.99, 1.0], ['HfSn2', 'L', 'Sn']]] | [[1728.314167597765, 0.38, [0.38, 0.39, 0.4], ['Hf5Sn3']], [1733.2816235648493, 0.44, [0.44, 0.45, 0.46], ['Hf5Sn4']]] | [[749.6312979874157, 0.67, [0.44, 0.67, 0.96], ['Hf5Sn4', 'HfSn2', 'L']]] | [] | [{"comp": 0.220106, "temp": 1949.69, "type": "eut"}, {"comp": 0.996511, "temp": 504.07099999999997, "type": "eut"}] | [{"name": "Hf5Sn3", "comp": 0.374762, "tbounds": [[0.374762, 273.15], [0.374762, 2005.2800000000002]], "type": "cmp"}] | [{"comp": 0.7745029999999999, "temp": 1808.6999999999998, "phase": "HfSn2", "phase_comp": 0.6666030000000001, "type": "per"}] | []
564 | Hf-Si | https://mpds.io/entry/C2002089 | GGA/GGA+U | TRUE | -241841.5 | 25.10534 | 11115.08 | -27.57921 | 62.24124 | 84.07186 | 0 | cmp | [[1243.2104261205673, 0.85, [0.5, 0.85, 1.0], ['HfSi', 'L', 'Si']], [2450.428667585491, 0.35000000000000003, [0.33, 0.35000000000000003, 0.4], ['Hf2Si', 'L', 'Hf3Si2']], [1668.564123401674, 0.12, [0.0, 0.12, 0.33], ['Hf', 'L', 'Hf2Si']], [2427.1647240316884, 0.47000000000000003, [0.4, 0.47000000000000003, 0.5], ['Hf3Si2', 'L', 'HfSi']]] | [[2438.63896269055, 0.5, [0.5, 0.51, 0.52], ['HfSi']], [2477.334499727451, 0.4, [0.4, 0.41000000000000003, 0.42], ['Hf3Si2']], [2455.8023136564434, 0.33, [0.33, 0.34, 0.35000000000000003], ['Hf2Si']]] | [] | [] | [{"comp": 0.11094200000000001, "temp": 2102.34, "type": "eut"}, {"comp": 0.90793, "temp": 1597.9299999999998, "type": "eut"}] | [{"name": "Hf3Si2", "comp": 0.39992400000000006, "tbounds": [[0.39992400000000006, 1273.15], [0.39992400000000006, 2753.13]], "type": "cmp"}] | [{"comp": 0.178994, "temp": 2359.4100000000003, "phase": "Hf2Si", "phase_comp": 0.333206, "type": "per"}, {"comp": 0.27697299999999997, "temp": 2628.65, "phase": "Hf5Si3", "phase_comp": 0.37495199999999995, "type": "per"}, {"comp": 0.54594, "temp": 2584.86, "phase": "Hf5Si4", "phase_comp": 0.44433900000000004, "type": "per"}, {"comp": 0.627907, "temp": 2405.23, "phase": "HfSi", "phase_comp": 0.5, "type": "per"}, {"comp": 0.807854, "temp": 1818.1100000000001, "phase": "HfSi2", "phase_comp": 0.6666030000000001, "type": "per"}] | []
565 | Hf-Sb | none | GGA/GGA+U | not fitted | 0 | 0 | 0 | 0 | 0 | 0 | none | init error | [] | [] | [] | [] | [] | [] | [] | []
566 | Ga-Hf | https://mpds.io/entry/C901101 | GGA/GGA+U | TRUE | -146060.6 | 19.75063 | 162792.5 | -95.17669 | 93.09798 | 127.7175 | 0 | cmp | [[1464.8029714487493, 0.79, [0.67, 0.79, 1.0], ['Hf2Ga', 'L', 'Hf']], [1582.9565569480474, 0.54, [0.5, 0.54, 0.62], ['HfGa', 'L', 'Hf5Ga3']]] | [[1592.74697490078, 0.5, [0.5, 0.51, 0.52], ['HfGa']], [1740.964079854536, 0.67, [0.67, 0.68, 0.6900000000000001], ['Hf2Ga']]] | [[844.6781973937365, 0.25, [0.01, 0.25, 0.33], ['L', 'HfGa3', 'HfGa2']], [1685.8899981695668, 0.62, [0.61, 0.62, 0.67], ['L', 'Hf5Ga3', 'Hf2Ga']], [1213.5038373334196, 0.33, [0.22, 0.33, 0.4], ['L', 'HfGa2', 'Hf2Ga3']], [1385.1983281960593, 0.4, [0.35000000000000003, 0.4, 0.5], ['L', 'Hf2Ga3', 'HfGa']]] | [] | [{"comp": 0.00595403, "temp": 303.66319999999996, "type": "eut"}, {"comp": 0.570069, "temp": 1949.85, "type": "eut"}, {"comp": 0.798654, "temp": 1767.1100000000001, "type": "eut"}] | [{"name": "Hf11Ga10", "comp": 0.555852, "tbounds": [[0.555852, 273.75821099999996], [0.555852, 1978.5700000000002]], "type": "cmp"}, {"name": "Hf5Ga3", "comp": 0.625048, "tbounds": [[0.625048, 273.15], [0.625048, 2003.5099999999998]], "type": "cmp"}] | [{"comp": 0.380396, "temp": 1748.65, "phase": "Hf2Ga3", "phase_comp": 0.400114, "type": "per"}, {"comp": 0.48315800000000003, "temp": 1823.48, "phase": "HfGa", "phase_comp": 0.5, "type": "per"}] | []
567 | Hf-Ni | https://mpds.io/entry/C903626 | GGA/GGA+U | fitting error: Nelder-Mead algorithm is unable to find physical parameter values. | 0 | 0 | 0 | 0 | 0 | 0 | 0 | cmp | [] | [] | [] | [] | [{"comp": 0.15343600000000002, "temp": 1424.29, "type": "eut"}, {"comp": 0.6353759999999999, "temp": 1465.2800000000002, "type": "eut"}, {"comp": 0.885308, "temp": 1464.3200000000002, "type": "eut"}] | [{"name": "HfNi", "comp": 0.5, "tbounds": [[0.5, 773.15], [0.5, 1802.6999999999998]], "type": "cmp"}, {"name": "Hf2Ni7", "comp": 0.777735, "tbounds": [[0.777735, 773.15], [0.777735, 1752.98]], "type": "cmp"}] | [{"comp": 0.176059, "temp": 1473.56, "phase": "Hf2Ni", "phase_comp": 0.333206, "type": "per"}, {"comp": 0.596576, "temp": 1613.4699999999998, "phase": "Hf9Ni11", "phase_comp": 0.5499430000000001, "type": "per"}, {"comp": 0.614103, "temp": 1563.3200000000002, "phase": "Hf7Ni10", "phase_comp": 0.599886, "type": "per"}, {"comp": 0.6462600000000001, "temp": 1524.0, "phase": "Hf3Ni7", "phase_comp": 0.714258, "type": "per"}, {"comp": 0.661357, "temp": 1573.3899999999999, "phase": "HfNi3", "phase_comp": 0.7499049999999999, "type": "per"}, {"comp": 0.874513, "temp": 1513.5300000000002, "phase": "HfNi5", "phase_comp": 0.833206, "type": "per"}] | []
568 | Fe-Hf | https://mpds.io/entry/C104119 | GGA/GGA+U | TRUE | -31897.55 | -27.13149 | 23943.73 | -29.48117 | 36.228 | 60.87559 | 0 | cmp | [[1302.62150267869, 0.08, [0.0, 0.08, 0.33], ['Fe', 'L', 'HfFe2']], [1393.2187300504152, 0.64, [0.33, 0.64, 0.67], ['HfFe2', 'L', 'Hf2Fe']], [1398.3282339820753, 0.68, [0.67, 0.68, 1.0], ['Hf2Fe', 'L', 'Hf']]] | [[1814.8105160920309, 0.33, [0.33, 0.34, 0.35000000000000003], ['HfFe2']], [1397.5393009775225, 0.65, [0.65, 0.66, 0.67], ['Hf2Fe']]] | [] | [] | [{"comp": 0.0601809, "temp": 1665.3400000000001, "type": "eut"}, {"comp": 0.6469280000000001, "temp": 1574.21, "type": "eut"}] | [{"name": "HfFe2", "comp": 0.298513, "cbounds": [[0.24228000000000002, 1185.618], [0.32195999999999997, 1915.4699999999998]], "tbounds": [[0.245711, 873.15], [0.298513, 2092.46]], "type": "cmp"}] | [{"comp": 0.502111, "temp": 1916.2399999999998, "phase": "HfFe2", "phase_comp": 0.333206, "type": "per"}] | []
569 | Ag-Hf | none | GGA/GGA+U | not fitted | 0 | 0 | 0 | 0 | 0 | 0 | none | init error | [] | [] | [] | [] | [] | [] | [] | []
570 | Hf-Pb | none | GGA/GGA+U | not fitted | 0 | 0 | 0 | 0 | 0 | 0 | none | init error | [] | [] | [] | [] | [] | [] | [] | []
571 | Hf-Zn | none | GGA/GGA+U | not fitted | 0 | 0 | 0 | 0 | 0 | 0 | none | init error | [] | [] | [] | [] | [] | [] | [] | []
572 | Co-Hf | https://mpds.io/entry/C903637 | GGA/GGA+U | TRUE | 36418.13 | -81.87327 | -193786.9 | 107.0526 | 47.50399 | 82.96347 | 0 | cmp | [[1620.3597240881695, 0.43, [0.33, 0.43, 0.5], ['HfCo2', 'L', 'HfCo']], [1467.6625332164554, 0.78, [0.67, 0.78, 1.0], ['Hf2Co', 'L', 'Hf']], [1259.6497443407557, 0.08, [0.0, 0.08, 0.21], ['Co', 'L', 'Hf6Co23']]] | [[1640.2650241180622, 0.48, [0.48, 0.49, 0.5], ['HfCo']], [1675.8045017708491, 0.31, [0.31, 0.32, 0.33], ['HfCo2']]] | [[1503.978471392773, 0.67, [0.5, 0.67, 0.6900000000000001], ['HfCo', 'Hf2Co', 'L']], [1409.8901215378805, 0.21, [0.13, 0.21, 0.33], ['L', 'Hf6Co23', 'HfCo2']]] | [] | [{"comp": 0.120995, "temp": 1554.5, "type": "eut"}, {"comp": 0.43745100000000003, "temp": 1825.12, "type": "eut"}, {"comp": 0.8516759999999999, "temp": 1544.54, "type": "eut"}] | [{"name": "HfCo2", "comp": 0.339116, "cbounds": [[0.266679, 1621.81], [0.372093, 1823.5300000000002]], "tbounds": [[0.271826, 573.15], [0.339116, 1943.1399999999999]], "type": "cmp"}, {"name": "HfCo", "comp": 0.5, "tbounds": [[0.5, 573.15], [0.5, 1913.2399999999998]], "type": "cmp"}] | [{"comp": 0.14325100000000002, "temp": 1622.48, "phase": "Hf2Co7", "phase_comp": 0.200534, "type": "per"}, {"comp": 0.827731, "temp": 1590.17, "phase": "Hf2Co", "phase_comp": 0.707968, "type": "per"}] | []
573 | Hf-In | none | GGA/GGA+U | not fitted | 0 | 0 | 0 | 0 | 0 | 0 | none | init error | [] | [] | [] | [] | [] | [] | [] | []
574 | Bi-Hf | none | GGA/GGA+U | not fitted | 0 | 0 | 0 | 0 | 0 | 0 | none | init error | [] | [] | [] | [] | [] | [] | [] | []
575 | Hf-Mg | none | GGA/GGA+U | not fitted | 0 | 0 | 0 | 0 | 0 | 0 | none | init error | [] | [] | [] | [] | [] | [] | [] | []
576 | Au-Hf | https://mpds.io/entry/C1201700 | GGA/GGA+U | TRUE | 449245.8 | -309.3222 | -712084 | 284.9995 | 149.2703 | 206.9346 | 0 | cmp | [[703.5958086581867, 0.05, [0.0, 0.05, 0.25], ['Au', 'L', 'HfAu3']]] | [[1607.6484512210313, 0.31, [0.31, 0.32, 0.33], ['HfAu2']], [1784.5311955089041, 0.65, [0.65, 0.66, 0.67], ['Hf2Au']]] | [[1383.635085472446, 0.25, [0.16, 0.25, 0.33], ['L', 'HfAu3', 'HfAu2']], [1691.1373770050677, 0.5, [0.44, 0.5, 0.67], ['L', 'HfAu', 'Hf2Au']], [1609.0588479167577, 0.41, [0.33, 0.41, 0.5], ['L', 'Hf7Au10', 'HfAu']]] | [] | [{"comp": 0.422152, "temp": 1780.4899999999998, "type": "eut"}, {"comp": 0.620952, "temp": 1726.35, "type": "eut"}, {"comp": 0.79908, "temp": 1634.98, "type": "eut"}] | [{"name": "Au2Hf", "comp": 0.330728, "cbounds": [[0.29927600000000004, 1774.7199999999998], [0.33854399999999996, 1746.4099999999999]], "tbounds": [[0.319482, 673.15], [0.330728, 1881.9099999999999]], "type": "cmp"}, {"name": "AuHf", "comp": 0.500191, "cbounds": [[0.448532, 1778.9], [0.500381, 1725.0700000000002]], "tbounds": [[0.474266, 1281.47], [0.500191, 1973.7800000000002]], "type": "cmp"}, {"name": "AuHf2", "comp": 0.666413, "tbounds": [[0.666413, 673.15], [0.666413, 1752.4499999999998]], "type": "cmp"}] | [{"comp": 0.0969673, "temp": 1392.1999999999998, "phase": "Au4.2Hf0.8", "phase_comp": 0.171559, "type": "per"}, {"comp": 0.15522, "temp": 1538.6100000000001, "phase": "Au3Hf", "phase_comp": 0.19996200000000003, "type": "per"}, {"comp": 0.232349, "temp": 1775.5, "phase": "Au4Hf", "phase_comp": 0.24990500000000002, "type": "per"}] | []
577 | Ge-Hf | https://mpds.io/entry/C901188 | GGA/GGA+U | TRUE | -178267.3 | 15.37113 | 479.7065 | 36.93265 | 35.03171 | 60.23823 | 0 | cmp | [[931.475314964874, 0.02, [0.0, 0.02, 0.33], ['Ge', 'L', 'HfGe2']], [2192.970122606161, 0.58, [0.56, 0.58, 0.6], ['Hf5Ge4', 'L', 'Hf3Ge2']], [2183.1755887589165, 0.64, [0.6, 0.64, 0.67], ['Hf3Ge2', 'L', 'Hf2Ge']], [1574.994647757585, 0.87, [0.67, 0.87, 1.0], ['Hf2Ge', 'L', 'Hf']]] | [[2195.1516170319637, 0.65, [0.65, 0.66, 0.67], ['Hf2Ge']], [2194.610956462974, 0.58, [0.58, 0.59, 0.6], ['Hf3Ge2']], [2195.463177491327, 0.54, [0.54, 0.55, 0.56], ['Hf5Ge4']]] | [[1306.9166520045064, 0.33, [0.14, 0.33, 0.56], ['L', 'HfGe2', 'Hf5Ge4']]] | [] | [{"comp": 0.0211282, "temp": 1204.2150000000001, "type": "eut"}, {"comp": 0.8987179999999999, "temp": 2050.07, "type": "eut"}] | [{"name": "Hf5Ge3", "comp": 0.634579, "tbounds": [[0.634579, 1073.15], [0.634579, 2472.85]], "type": "cmp"}] | [{"comp": 0.299922, "temp": 2017.6, "phase": "HfGe2", "phase_comp": 0.333397, "type": "per"}, {"comp": 0.46949399999999997, "temp": 2374.2000000000003, "phase": "HfGe", "phase_comp": 0.5, "type": "per"}, {"comp": 0.505477, "temp": 2412.38, "phase": "Hf5Ge4", "phase_comp": 0.555852, "type": "per"}, {"comp": 0.5275460000000001, "temp": 2433.23, "phase": "Hf3Ge2", "phase_comp": 0.599886, "type": "per"}, {"comp": 0.749573, "temp": 2299.95, "phase": "Hf2Ge", "phase_comp": 0.666413, "type": "per"}, {"comp": 0.7993089999999999, "temp": 2233.87, "phase": "Hf3Ge", "phase_comp": 0.7499049999999999, "type": "per"}] | []
578 | Hf-Ti | none | GGA/GGA+U | not fitted | 0 | 0 | 0 | 0 | 0 | 0 | none | init error | [] | [] | [] | [] | [] | [] | [] | []
579 | Hf-Pd | https://mpds.io/entry/C903677 | GGA/GGA+U | fitting error: Nelder-Mead algorithm is unable to find physical parameter values. | 0 | 0 | 0 | 0 | 0 | 0 | 0 | cmp | [] | [] | [] | [] | [{"comp": 0.269939, "temp": 1601.29, "type": "eut"}] | [{"name": "HfPd2", "comp": 0.666984, "tbounds": [[0.666984, 1643.6], [0.666984, 2347.9100000000003]], "type": "cmp"}] | [{"comp": 0.31548200000000004, "temp": 1690.02, "phase": "Hf2Pd", "phase_comp": 0.333016, "type": "per"}, {"comp": 0.47456699999999996, "temp": 1884.2800000000002, "phase": "HfPd", "phase_comp": 0.5, "type": "per"}] | []
580 | Hf-Nb | https://mpds.io/entry/C903644 | GGA/GGA+U | not fitted | 0 | 0 | 0 | 0 | 0 | 0 | 0 | aze | [] | [] | [] | [] | [] | [] | [] | []
581 | Hf-Mo | https://mpds.io/entry/C904325 | GGA/GGA+U | not fitted | 0 | 0 | 0 | 0 | 0 | 0 | 0 | eut | [] | [] | [] | [] | [{"comp": 0.404447, "temp": 2238.86, "type": "eut"}] | [] | [{"comp": 0.611815, "temp": 2524.98, "phase": "HfMo2", "phase_comp": 0.6666030000000001, "type": "per"}] | []
582 | Hf-Zr | https://mpds.io/entry/C103397 | GGA/GGA+U | not fitted | 0 | 0 | 0 | 0 | 0 | 0 | 0 | aze | [] | [] | [] | [] | [] | [] | [] | []
583 | Cr-Hf | https://mpds.io/entry/C103204 | GGA/GGA+U | not fitted | 0 | 0 | 0 | 0 | 0 | 0 | 0 | eut | [] | [] | [] | [] | [{"comp": 0.129687, "temp": 1964.1, "type": "eut"}, {"comp": 0.588778, "temp": 1783.8600000000001, "type": "eut"}] | [{"name": "HfCr2", "comp": 0.33435000000000004, "cbounds": [[0.320435, 1963.1100000000001], [0.359321, 1783.08]], "tbounds": [[0.335875, 1396.87], [0.33435000000000004, 2143.14]], "type": "cmp"}] | [] | []
584 | Hf-Te | none | GGA/GGA+U | not fitted | 0 | 0 | 0 | 0 | 0 | 0 | none | init error | [] | [] | [] | [] | [] | [] | [] | []
585 | Cd-Hf | none | GGA/GGA+U | not fitted | 0 | 0 | 0 | 0 | 0 | 0 | none | init error | [] | [] | [] | [] | [] | [] | [] | []
586 | Hf-Y | https://mpds.io/entry/C905803 | GGA/GGA+U | fitting error: Nelder-Mead algorithm is unable to find physical parameter values. | 0 | 0 | 0 | 0 | 0 | 0 | 0 | eut | [] | [] | [] | [] | [{"comp": 0.866645, "temp": 1699.71, "type": "eut"}] | [] | [] | []
587 | Hf-Pt | none | GGA/GGA+U | not fitted | 0 | 0 | 0 | 0 | 0 | 0 | none | init error | [] | [] | [] | [] | [] | [] | [] | []
588 | B-Hf | https://mpds.io/entry/C905924 | GGA/GGA+U | not fitted | 0 | 0 | 0 | 0 | 0 | 0 | 0 | eut | [] | [] | [] | [] | [{"comp": 0.0400009, "temp": 2344.4300000000003, "type": "eut"}, {"comp": 0.890939, "temp": 2097.0, "type": "eut"}] | [{"name": "HfB2", "comp": 0.333397, "cbounds": [[0.32882199999999995, 1873.15], [0.341212, 2093.02]], "tbounds": [[0.32882199999999995, 1873.15], [0.333397, 3601.9900000000002]], "type": "cmp"}] | [] | []
589 | Ce-Hf | https://mpds.io/entry/C103139 | GGA/GGA+U | not fitted | 0 | 0 | 0 | 0 | 0 | 0 | 0 | mig | [] | [] | [] | [] | [] | [] | [] | [{"comp": 0.459457, "cbounds": [[0.210991, 2293.27], [0.7658020000000001, 2293.27]], "tbounds": [[0.210991, 2293.27], [0.459457, 2569.09]], "type": "mig"}]
590 | Hf-V | https://mpds.io/entry/C103391 | GGA/GGA+U | TRUE | 30241.5 | -9.210845 | -86904.4 | 44.21805 | 20.40192 | 29.5353 | 0 | eut | [[1426.7010244475846, 0.43, [0.0, 0.43, 1.0], ['Hf', 'L', 'V']]] | [] | [] | [] | [{"comp": 0.430959, "temp": 1699.85, "type": "eut"}, {"comp": 0.6899259999999999, "temp": 1761.1399999999999, "type": "eut"}] | [{"name": "HfV2", "comp": 0.665269, "cbounds": [[0.648875, 1699.1100000000001], [0.671369, 1757.1399999999999]], "tbounds": [[0.6576439999999999, 1297.5300000000002], [0.665269, 1787.3899999999999]], "type": "cmp"}] | [] | []
591 | Hf-Mn | https://mpds.io/entry/C902605 | GGA/GGA+U | not fitted | 0 | 0 | 0 | 0 | 0 | 0 | 0 | eut | [] | [] | [] | [] | [{"comp": 0.21974900000000003, "temp": 1525.19, "type": "eut"}, {"comp": 0.96962, "temp": 1473.94, "type": "eut"}] | [{"name": "HfMn2", "comp": 0.693481, "cbounds": [[0.635341, 1573.4499999999998], [0.7796420000000001, 1472.5900000000001]], "tbounds": [[0.7632479999999999, 772.643], [0.693481, 2003.7599999999998]], "type": "cmp"}] | [{"comp": 0.235544, "temp": 1574.21, "phase": "Hf2Mn", "phase_comp": 0.39992400000000006, "type": "per"}] | []
592 | Hf-Nd | none | GGA/GGA+U | not fitted | 0 | 0 | 0 | 0 | 0 | 0 | none | init error | [] | [] | [] | [] | [] | [] | [] | []
593 | Hf-W | https://mpds.io/entry/C907835 | GGA/GGA+U | not fitted | 0 | 0 | 0 | 0 | 0 | 0 | 0 | eut | [] | [] | [] | [] | [{"comp": 0.179865, "temp": 2295.05, "type": "eut"}] | [] | [{"comp": 0.529739, "temp": 2833.2400000000002, "phase": "HfW2", "phase_comp": 0.6666030000000001, "type": "per"}] | []
594 | Gd-Hf | none | GGA/GGA+U | not fitted | 0 | 0 | 0 | 0 | 0 | 0 | none | init error | [] | [] | [] | [] | [] | [] | [] | []
595 | Al-U | https://mpds.io/entry/C120009 | GGA/GGA+U | not fitted | 0 | 0 | 0 | 0 | 0 | 0 | 0 | eut | [] | [] | [] | [] | [{"comp": 0.018610500000000002, "temp": 915.2049999999999, "type": "eut"}, {"comp": 0.9267749999999999, "temp": 1378.9099999999999, "type": "eut"}] | [] | [{"comp": 0.0272646, "temp": 1004.292, "phase": "U0.9Al4", "phase_comp": 0.18928699999999998, "type": "per"}, {"comp": 0.158268, "temp": 1624.3600000000001, "phase": "UAl2", "phase_comp": 0.24990500000000002, "type": "per"}] | []
596 | Cu-U | none | GGA/GGA+U | not fitted | 0 | 0 | 0 | 0 | 0 | 0 | none | init error | [] | [] | [] | [] | [] | [] | [] | []
597 | Sn-U | https://mpds.io/entry/C902133 | GGA/GGA+U | fitting error: Nelder-Mead algorithm is unable to find physical parameter values. | 0 | 0 | 0 | 0 | 0 | 0 | 0 | cmp | [] | [] | [] | [] | [{"comp": 0.00133435, "temp": 505.081, "type": "eut"}, {"comp": 0.9885630000000001, "temp": 1403.21, "type": "eut"}] | [{"name": "U5Sn4", "comp": 0.599886, "tbounds": [[0.599886, 273.15], [0.599886, 1773.4]], "type": "cmp"}] | [{"comp": 0.23274899999999998, "temp": 1622.9699999999998, "phase": "USn3", "phase_comp": 0.25066700000000003, "type": "per"}, {"comp": 0.333397, "temp": 1652.98, "phase": "USn2", "phase_comp": 0.375334, "type": "per"}] | []
598 | Si-U | https://mpds.io/entry/C109061 | GGA/GGA+U | TRUE | 534624 | -336.9393 | 627806.5 | -305.7301 | 116.708 | 142.1261 | 0 | cmp | [[875.1014978258967, 0.96, [0.75, 0.96, 1.0], ['U3Si', 'L', 'U']]] | [[1637.3613154879745, 0.23, [0.23, 0.24, 0.25], ['USi3']]] | [[1318.2995033354446, 0.75, [0.25, 0.75, 0.8], ['USi3', 'U3Si', 'L']]] | [] | [{"comp": 0.102173, "temp": 1595.5, "type": "eut"}, {"comp": 0.522493, "temp": 1835.75, "type": "eut"}, {"comp": 0.871521, "temp": 1246.2869999999998, "type": "eut"}] | [{"name": "USi1.67", "comp": 0.37552399999999997, "tbounds": [[0.37552399999999997, 273.15], [0.37552399999999997, 2038.48]], "type": "cmp"}, {"name": "U3Si2", "comp": 0.599886, "tbounds": [[0.599886, 273.15], [0.599886, 1915.83]], "type": "cmp"}] | [{"comp": 0.203202, "temp": 1792.6599999999999, "phase": "USi3", "phase_comp": 0.250095, "type": "per"}, {"comp": 0.311475, "temp": 1995.4, "phase": "USi1.88", "phase_comp": 0.347312, "type": "per"}, {"comp": 0.540339, "temp": 1869.5500000000002, "phase": "U5Si4", "phase_comp": 0.556233, "type": "per"}] | []
599 | Sb-U | https://mpds.io/entry/C902072 | GGA/GGA+U | fitting error: Nelder-Mead algorithm is unable to find physical parameter values. | 0 | 0 | 0 | 0 | 0 | 0 | 0 | cmp | [] | [] | [] | [] | [{"comp": 0.529546, "temp": 2043.25, "type": "eut"}] | [{"name": "USb", "comp": 0.499809, "tbounds": [[0.499809, 673.15], [0.499809, 2122.72]], "type": "cmp"}, {"name": "U4Sb3", "comp": 0.569577, "cbounds": [[0.549752, 2042.0300000000002], [0.569577, 2073.25]], "tbounds": [[0.569577, 673.15], [0.569577, 2073.25]], "type": "cmp"}] | [{"comp": 0.320435, "temp": 1628.4499999999998, "phase": "USb2", "phase_comp": 0.333397, "type": "per"}, {"comp": 0.42013, "temp": 1968.23, "phase": "U3Sb4", "phase_comp": 0.427945, "type": "per"}] | []
600 | Ga-U | https://mpds.io/entry/C902739 | GGA/GGA+U | not fitted | 0 | 0 | 0 | 0 | 0 | 0 | 0 | eut | [] | [] | [] | [] | [{"comp": 0.783263, "temp": 1303.21, "type": "eut"}] | [{"name": "UGa2", "comp": 0.333397, "tbounds": [[0.333397, 773.15], [0.333397, 1627.7599999999998]], "type": "cmp"}] | [{"comp": 0.20244, "temp": 1523.0700000000002, "phase": "UGa3", "phase_comp": 0.24990500000000002, "type": "per"}, {"comp": 0.548799, "temp": 1533.1100000000001, "phase": "U3Ga5", "phase_comp": 0.39992400000000006, "type": "per"}] | []
601 | Ni-U | https://mpds.io/entry/C906846 | GGA/GGA+U | fitting error: Nelder-Mead algorithm is unable to find physical parameter values. | 0 | 0 | 0 | 0 | 0 | 0 | 0 | cmp | [] | [] | [] | [] | [{"comp": 0.0990114, "temp": 1384.5, "type": "eut"}, {"comp": 0.6705490000000001, "temp": 1015.068, "type": "eut"}] | [{"name": "UNi5", "comp": 0.177278, "cbounds": [[0.173084, 1383.13], [0.18472000000000002, 1352.23]], "tbounds": [[0.17384699999999997, 873.15], [0.177278, 1577.9099999999999]], "type": "cmp"}] | [{"comp": 0.268668, "temp": 1528.2800000000002, "phase": "U1.2Ni4.8", "phase_comp": 0.229318, "type": "per"}, {"comp": 0.37168399999999996, "temp": 1258.0929999999998, "phase": "UNi2", "phase_comp": 0.33358699999999997, "type": "per"}, {"comp": 0.51884, "temp": 1092.749, "phase": "U11Ni16", "phase_comp": 0.416508, "type": "per"}, {"comp": 0.584979, "temp": 1058.0839999999998, "phase": "U10Ni13", "phase_comp": 0.437476, "type": "per"}, {"comp": 0.727567, "temp": 1063.0520000000001, "phase": "U6Ni", "phase_comp": 0.8570340000000001, "type": "per"}] | []
602 | Fe-U | https://mpds.io/entry/C904834 | GGA/GGA+U | not fitted | 0 | 0 | 0 | 0 | 0 | 0 | 0 | eut | [] | [] | [] | [] | [{"comp": 0.171632, "temp": 1379.08, "type": "eut"}, {"comp": 0.660118, "temp": 1040.54, "type": "eut"}] | [{"name": "UFe2", "comp": 0.333016, "tbounds": [[0.333016, 873.15], [0.333016, 1519.12]], "type": "cmp"}] | [{"comp": 0.840198, "temp": 1106.755, "phase": "U6Fe", "phase_comp": 0.856081, "type": "per"}] | []
603 | Ag-U | none | GGA/GGA+U | not fitted | 0 | 0 | 0 | 0 | 0 | 0 | none | init error | [] | [] | [] | [] | [] | [] | [] | []
604 | Pb-U | https://mpds.io/entry/C906847 | GGA/GGA+U | fitting error: Nelder-Mead algorithm is unable to find physical parameter values. | 0 | 0 | 0 | 0 | 0 | 0 | 0 | eut | [] | [] | [] | [] | [{"comp": 0.00228746, "temp": 576.8499999999999, "type": "eut"}, {"comp": 0.287648, "temp": 1402.8000000000002, "type": "eut"}, {"comp": 0.9803660000000001, "temp": 1322.9699999999998, "type": "eut"}] | [{"name": "UPb3", "comp": 0.24990500000000002, "tbounds": [[0.24990500000000002, 273.15], [0.24990500000000002, 1411.67]], "type": "cmp"}, {"name": "UPb", "comp": 0.5, "tbounds": [[0.5, 273.15], [0.5, 1467.73]], "type": "cmp"}] | [] | []
605 | U-Zn | none | GGA/GGA+U | not fitted | 0 | 0 | 0 | 0 | 0 | 0 | none | init error | [] | [] | [] | [] | [] | [] | [] | []
606 | Co-U | https://mpds.io/entry/C900752 | GGA/GGA+U | TRUE | -64559.22 | -17.32471 | -142126.4 | 118.089 | 70.59263 | 89.27555 | 0 | cmp | [[971.2066687873122, 0.47000000000000003, [0.33, 0.47000000000000003, 0.5], ['UCo2', 'L', 'UCo']], [683.434171112541, 0.78, [0.5, 0.78, 1.0], ['UCo', 'L', 'U']], [943.8856626417715, 0.19, [0.0, 0.19, 0.33], ['Co', 'L', 'UCo2']]] | [[976.2790085639375, 0.48, [0.48, 0.49, 0.5], ['UCo']], [1202.6105705767754, 0.31, [0.31, 0.32, 0.33], ['UCo2']]] | [] | [] | [{"comp": 0.148303, "temp": 1392.7599999999998, "type": "eut"}, {"comp": 0.183568, "temp": 1367.9299999999998, "type": "eut"}, {"comp": 0.228364, "temp": 1362.96, "type": "eut"}, {"comp": 0.6246659999999999, "temp": 1006.754, "type": "eut"}] | [{"name": "UCo5", "comp": 0.204156, "tbounds": [[0.204156, 473.15], [0.204156, 1392.7599999999998]], "type": "cmp"}, {"name": "UCo2", "comp": 0.329966, "cbounds": [[0.275829, 1362.96], [0.329966, 1458.0500000000002]], "tbounds": [[0.301563, 473.15], [0.329966, 1458.0500000000002]], "type": "cmp"}] | [{"comp": 0.581967, "temp": 1077.712, "phase": "UCo", "phase_comp": 0.5, "type": "per"}, {"comp": 0.784598, "temp": 1098.644, "phase": "U6Co", "phase_comp": 0.8570340000000001, "type": "per"}] | []
607 | In-U | none | GGA/GGA+U | not fitted | 0 | 0 | 0 | 0 | 0 | 0 | none | init error | [] | [] | [] | [] | [] | [] | [] | []
608 | Bi-U | none | GGA/GGA+U | not fitted | 0 | 0 | 0 | 0 | 0 | 0 | none | init error | [] | [] | [] | [] | [] | [] | [] | []
609 | Mg-U | none | GGA/GGA+U | not fitted | 0 | 0 | 0 | 0 | 0 | 0 | none | init error | [] | [] | [] | [] | [] | [] | [] | []
610 | Au-U | https://mpds.io/entry/C979787 | GGA/GGA+U | not fitted | 0 | 0 | 0 | 0 | 0 | 0 | 0 | eut | [] | [] | [] | [] | [{"comp": 0.12566, "temp": 1128.943, "type": "eut"}, {"comp": 0.896382, "temp": 1379.0700000000002, "type": "eut"}] | [{"name": "Au51U14", "comp": 0.24990500000000002, "tbounds": [[0.24990500000000002, 673.15], [0.24990500000000002, 1730.2199999999998]], "type": "cmp"}] | [{"comp": 0.849362, "temp": 1488.4099999999999, "phase": "Au3U2", "phase_comp": 0.39992400000000006, "type": "per"}] | []
611 | Ge-U | https://mpds.io/entry/C905695 | GGA/GGA+U | fitting error: Nelder-Mead algorithm is unable to find physical parameter values. | 0 | 0 | 0 | 0 | 0 | 0 | 0 | cmp | [] | [] | [] | [] | [{"comp": 0.00796947, "temp": 1203.808, "type": "eut"}, {"comp": 0.31, "temp": 1715.3000000000002, "type": "eut"}, {"comp": 0.391858, "temp": 1683.9899999999998, "type": "eut"}, {"comp": 0.961786, "temp": 1346.5900000000001, "type": "eut"}] | [{"name": "UGe3", "comp": 0.24990500000000002, "tbounds": [[0.24990500000000002, 673.15], [0.24990500000000002, 1754.5500000000002]], "type": "cmp"}, {"name": "UGe2", "comp": 0.333016, "tbounds": [[0.333016, 673.15], [0.333016, 1727.94]], "type": "cmp"}, {"name": "U5Ge4", "comp": 0.6246659999999999, "tbounds": [[0.6246659999999999, 673.15], [0.6246659999999999, 1943.3000000000002]], "type": "cmp"}] | [{"comp": 0.40769599999999995, "temp": 1715.02, "phase": "UGe", "phase_comp": 0.428136, "type": "per"}] | []
612 | Ti-U | https://mpds.io/entry/C108200 | GGA/GGA+U | not fitted | 0 | 0 | 0 | 0 | 0 | 0 | 0 | aze | [] | [] | [] | [] | [] | [] | [] | []
613 | Pd-U | https://mpds.io/entry/C904879 | GGA/GGA+U | not fitted | 0 | 0 | 0 | 0 | 0 | 0 | 0 | eut | [] | [] | [] | [] | [{"comp": 0.165965, "temp": 1700.96, "type": "eut"}, {"comp": 0.22307200000000002, "temp": 1781.9699999999998, "type": "eut"}, {"comp": 0.618025, "temp": 1337.5900000000001, "type": "eut"}] | [{"name": "U0.8Pd3.2", "comp": 0.20072399999999999, "cbounds": [[0.181662, 1699.81], [0.215593, 1775.38]], "tbounds": [[0.195578, 873.15], [0.20072399999999999, 1886.4299999999998]], "type": "cmp"}, {"name": "UPd3", "comp": 0.24990500000000002, "cbounds": [[0.234083, 873.15], [0.24990500000000002, 1937.1599999999999]], "tbounds": [[0.234083, 873.15], [0.24990500000000002, 1937.1599999999999]], "type": "cmp"}] | [{"comp": 0.514454, "temp": 1383.65, "phase": "UPd", "phase_comp": 0.500381, "type": "per"}] | []
614 | Nb-U | https://mpds.io/entry/C2002057 | GGA/GGA+U | not fitted | 0 | 0 | 0 | 0 | 0 | 0 | 0 | aze | [] | [] | [] | [] | [] | [] | [] | []
615 | Mo-U | https://mpds.io/entry/C905273 | GGA/GGA+U | not fitted | 0 | 0 | 0 | 0 | 0 | 0 | 0 | init error | [] | [] | [] | [] | [] | [] | [] | []
616 | U-Zr | https://mpds.io/entry/C101223 | GGA/GGA+U | not fitted | 0 | 0 | 0 | 0 | 0 | 0 | 0 | aze | [] | [] | [] | [] | [] | [] | [] | []
617 | Cr-U | https://mpds.io/entry/C905077 | GGA/GGA+U | TRUE | 16340.85 | -5.42176 | -11650.9 | 10.63817 | 15.15353 | 21.25793 | 0 | eut | [[880.6862618506194, 0.8200000000000001, [0.0, 0.8200000000000001, 1.0], ['Cr', 'L', 'U']]] | [] | [] | [] | [{"comp": 0.8165789999999999, "temp": 1153.815, "type": "eut"}] | [] | [] | []
618 | Te-U | https://mpds.io/entry/C907983 | GGA/GGA+U | TRUE | -134402.9 | -105.3062 | -475605.6 | 237.168 | 374.5265 | 472.6524 | 0 | cmp | [[836.7869788107733, 0.5700000000000001, [0.4, 0.5700000000000001, 1.0], ['U2Te3', 'L', 'U']], [1046.2251662022363, 0.21, [0.17, 0.21, 0.25], ['UTe5', 'L', 'UTe3']], [322.80542865040707, 0.06, [0.0, 0.06, 0.17], ['Te', 'L', 'UTe5']]] | [[1261.4606971130834, 0.33, [0.33, 0.34, 0.35000000000000003], ['UTe2']], [1094.3725617713244, 0.17, [0.17, 0.18, 0.19], ['UTe5']]] | [[984.4475800908746, 0.4, [0.33, 0.4, 0.47000000000000003], ['UTe2', 'U2Te3', 'L']], [1092.540667651751, 0.25, [0.24, 0.25, 0.33], ['L', 'UTe3', 'UTe2']]] | [] | [] | [{"name": "UTe", "comp": 0.5, "tbounds": [[0.5, 673.15], [0.5, 2017.0900000000001]], "type": "cmp"}] | [{"comp": 0.00895921, "temp": 848.771, "phase": "UTe5", "phase_comp": 0.166603, "type": "per"}, {"comp": 0.168319, "temp": 1264.9389999999999, "phase": "UTe3", "phase_comp": 0.24990500000000002, "type": "per"}, {"comp": 0.180518, "temp": 1279.8400000000001, "phase": "U2Te5", "phase_comp": 0.299848, "type": "per"}, {"comp": 0.34769300000000003, "temp": 1568.9899999999998, "phase": "U3Te5", "phase_comp": 0.361228, "type": "per"}, {"comp": 0.362562, "temp": 1606.25, "phase": "U7Te12", "phase_comp": 0.37495199999999995, "type": "per"}, {"comp": 0.388868, "temp": 1793.2199999999998, "phase": "U2Te3", "phase_comp": 0.39992400000000006, "type": "per"}, {"comp": 0.395539, "temp": 1830.12, "phase": "U3Te4", "phase_comp": 0.428898, "type": "per"}] | []
619 | Cd-U | none | GGA/GGA+U | not fitted | 0 | 0 | 0 | 0 | 0 | 0 | none | init error | [] | [] | [] | [] | [] | [] | [] | []
620 | U-Y | none | GGA/GGA+U | not fitted | 0 | 0 | 0 | 0 | 0 | 0 | none | init error | [] | [] | [] | [] | [] | [] | [] | []
621 | Pt-U | https://mpds.io/entry/C903389 | GGA/GGA+U | TRUE | -53903.21 | -80.88411 | 212029.8 | -225.536 | 42.85113 | 59.30171 | 0 | cmp | [[842.9781321224526, 0.88, [0.5, 0.88, 1.0], ['UPt', 'L', 'U']], [1389.8246112795769, 0.07, [0.0, 0.07, 0.17], ['Pt', 'L', 'UPt5']]] | [[1698.315123479667, 0.25, [0.25, 0.26, 0.27], ['UPt3']]] | [[1501.580391320224, 0.17, [0.12, 0.17, 0.25], ['L', 'UPt5', 'UPt3']], [1450.8505634349563, 0.33, [0.25, 0.33, 0.44], ['UPt3', 'UPt2', 'L']], [1277.9188712488071, 0.5, [0.33, 0.5, 0.5700000000000001], ['UPt2', 'UPt', 'L']]] | [] | [{"comp": 0.124421, "temp": 1620.56, "type": "eut"}, {"comp": 0.879887, "temp": 1278.94, "type": "eut"}] | [{"name": "UPt3", "comp": 0.24990500000000002, "tbounds": [[0.24990500000000002, 673.15], [0.24990500000000002, 1973.1]], "type": "cmp"}] | [{"comp": 0.147189, "temp": 1733.1799999999998, "phase": "UPt5", "phase_comp": 0.166794, "type": "per"}, {"comp": 0.56064, "temp": 1643.73, "phase": "UPt2", "phase_comp": 0.332825, "type": "per"}] | []
622 | B-U | https://mpds.io/entry/C907300 | GGA/GGA+U | fitting error: Nelder-Mead algorithm is unable to find physical parameter values. | 0 | 0 | 0 | 0 | 0 | 0 | 0 | cmp | [] | [] | [] | [] | [{"comp": 0.0343119, "temp": 2427.84, "type": "eut"}, {"comp": 0.118567, "temp": 2457.03, "type": "eut"}, {"comp": 0.27697299999999997, "temp": 2617.6, "type": "eut"}, {"comp": 0.9756, "temp": 1383.54, "type": "eut"}] | [{"name": "UB12", "comp": 0.0764392, "tbounds": [[0.0764392, 673.15], [0.0764392, 2535.4900000000002]], "type": "cmp"}, {"name": "UB4", "comp": 0.19996200000000003, "tbounds": [[0.19996200000000003, 673.15], [0.19996200000000003, 2786.07]], "type": "cmp"}, {"name": "UB2", "comp": 0.33358699999999997, "cbounds": [[0.325963, 673.15], [0.34102200000000005, 2617.6]], "tbounds": [[0.325963, 673.15], [0.33358699999999997, 2711.87]], "type": "cmp"}] | [] | []
623 | Ce-U | none | GGA/GGA+U | not fitted | 0 | 0 | 0 | 0 | 0 | 0 | none | init error | [] | [] | [] | [] | [] | [] | [] | []
624 | U-V | https://mpds.io/entry/C905076 | GGA/GGA+U | fitting error: Nelder-Mead algorithm is unable to find physical parameter values. | 0 | 0 | 0 | 0 | 0 | 0 | 0 | eut | [] | [] | [] | [] | [{"comp": 0.179898, "temp": 1322.8600000000001, "type": "eut"}] | [] | [] | []
625 | Mn-U | https://mpds.io/entry/C905482 | GGA/GGA+U | not fitted | 0 | 0 | 0 | 0 | 0 | 0 | 0 | eut | [] | [] | [] | [] | [{"comp": 0.16953800000000002, "temp": 1308.5300000000002, "type": "eut"}, {"comp": 0.7854909999999999, "temp": 990.329, "type": "eut"}] | [{"name": "UMn2", "comp": 0.333206, "tbounds": [[0.333206, 773.15], [0.333206, 1392.31]], "type": "cmp"}] | [{"comp": 0.7903610000000001, "temp": 999.393, "phase": "U6Mn", "phase_comp": 0.856271, "type": "per"}] | []
626 | Nd-U | none | GGA/GGA+U | not fitted | 0 | 0 | 0 | 0 | 0 | 0 | none | init error | [] | [] | [] | [] | [] | [] | [] | []
627 | U-W | https://mpds.io/entry/C108201 | GGA/GGA+U | fitting error: Nelder-Mead algorithm is unable to find physical parameter values. | 0 | 0 | 0 | 0 | 0 | 0 | 0 | eut | [] | [] | [] | [] | [{"comp": 0.00331705, "temp": 1409.3400000000001, "type": "eut"}] | [] | [] | []
628 | Gd-U | none | GGA/GGA+U | not fitted | 0 | 0 | 0 | 0 | 0 | 0 | none | init error | [] | [] | [] | [] | [] | [] | [] | []
629 | Hf-U | https://mpds.io/entry/C905534 | GGA/GGA+U | not fitted | 0 | 0 | 0 | 0 | 0 | 0 | 0 | aze | [] | [] | [] | [] | [] | [] | [] | []
630 | Al-Th | https://mpds.io/entry/C906277 | GGA/GGA+U | fitting error: Nelder-Mead algorithm is unable to find physical parameter values. | 0 | 0 | 0 | 0 | 0 | 0 | 0 | cmp | [] | [] | [] | [] | [{"comp": 0.0364087, "temp": 994.792, "type": "eut"}, {"comp": 0.5541360000000001, "temp": 1602.6999999999998, "type": "eut"}, {"comp": 0.628669, "temp": 1607.2599999999998, "type": "eut"}, {"comp": 0.795273, "temp": 1559.21, "type": "eut"}] | [{"name": "ThAl2", "comp": 0.333397, "tbounds": [[0.333397, 873.15], [0.333397, 1885.21]], "type": "cmp"}, {"name": "Th3Al2", "comp": 0.599886, "tbounds": [[0.599886, 1401.69], [0.599886, 1612.73]], "type": "cmp"}, {"name": "Th2Al", "comp": 0.666413, "tbounds": [[0.666413, 873.15], [0.666413, 1617.6]], "type": "cmp"}] | [{"comp": 0.146397, "temp": 1445.48, "phase": "ThAl3", "phase_comp": 0.24990500000000002, "type": "per"}, {"comp": 0.456157, "temp": 1698.19, "phase": "Th2Al3", "phase_comp": 0.387533, "type": "per"}, {"comp": 0.533168, "temp": 1628.5500000000002, "phase": "ThAl", "phase_comp": 0.500381, "type": "per"}] | []
631 | Cu-Th | https://mpds.io/entry/C902849 | GGA/GGA+U | TRUE | 3581.898 | -50.35007 | -132709.8 | 92.31871 | 114.2254 | 148.9866 | 0 | cmp | [[801.8602277115848, 0.5700000000000001, [0.33, 0.5700000000000001, 1.0], ['ThCu2', 'L', 'Th']], [1023.0299414149982, 0.04, [0.0, 0.04, 0.14], ['Cu', 'L', 'ThCu6']], [1007.870051302949, 0.28, [0.22, 0.28, 0.33], ['Th14Cu51', 'L', 'ThCu2']]] | [[1022.4236987583216, 0.33, [0.33, 0.34, 0.35000000000000003], ['ThCu2']], [1193.8776457974982, 0.14, [0.14, 0.15, 0.16], ['ThCu6']]] | [[1013.9358223812889, 0.22, [0.14, 0.22, 0.27], ['ThCu6', 'Th14Cu51', 'L']]] | [] | [{"comp": 0.06976740000000001, "temp": 1214.6599999999999, "type": "eut"}, {"comp": 0.17994700000000002, "temp": 1293.12, "type": "eut"}, {"comp": 0.260008, "temp": 1252.978, "type": "eut"}, {"comp": 0.48989699999999997, "temp": 1152.9270000000001, "type": "eut"}, {"comp": 0.699962, "temp": 1273.049, "type": "eut"}] | [{"name": "Cu6Th", "comp": 0.143157, "tbounds": [[0.143157, 873.15], [0.143157, 1327.48]], "type": "cmp"}, {"name": "Cu51Th14", "comp": 0.216546, "tbounds": [[0.216546, 873.15], [0.216546, 1324.1399999999999]], "type": "cmp"}, {"name": "Cu2Th", "comp": 0.332825, "tbounds": [[0.332825, 873.15], [0.332825, 1293.12]], "type": "cmp"}, {"name": "CuTh2", "comp": 0.666984, "tbounds": [[0.666984, 873.15], [0.666984, 1280.04]], "type": "cmp"}] | [] | []
632 | Sn-Th | https://mpds.io/entry/C903213 | GGA/GGA+U | TRUE | 214989.8 | -180.8532 | -271777.3 | 100.8939 | 69.37492 | 87.66738 | 0 | cmp | [[1648.7207966771807, 0.9400000000000001, [0.56, 0.9400000000000001, 1.0], ['Th5Sn4', 'L', 'Th']]] | [[1761.8371148280944, 0.56, [0.56, 0.5700000000000001, 0.58], ['Th5Sn4']]] | [[1500.1568297424424, 0.33, [0.28, 0.33, 0.56], ['L', 'ThSn2', 'Th5Sn4']], [1110.907673186416, 0.25, [0.09, 0.25, 0.33], ['L', 'ThSn3', 'ThSn2']]] | [] | [{"comp": 0.00857796, "temp": 502.75, "type": "eut"}, {"comp": 0.800038, "temp": 1872.7399999999998, "type": "eut"}] | [{"name": "Th5Sn3", "comp": 0.6246659999999999, "tbounds": [[0.6246659999999999, 273.15], [0.6246659999999999, 2072.95]], "type": "cmp"}] | [{"comp": 0.0505147, "temp": 1218.9180000000001, "phase": "ThSn3", "phase_comp": 0.24990500000000002, "type": "per"}, {"comp": 0.41422, "temp": 1822.06, "phase": "Th5Sn4", "phase_comp": 0.555471, "type": "per"}] | []
633 | Si-Th | https://mpds.io/entry/C905288 | GGA/GGA+U | TRUE | -20722.27 | -66.90063 | -117725.6 | 63.81251 | 35.09193 | 60.95374 | 0 | cmp | [[1402.9275320377778, 0.05, [0.0, 0.05, 0.33], ['Si', 'L', 'ThSi2']], [1498.431252591056, 0.92, [0.6, 0.92, 1.0], ['Th3Si2', 'L', 'Th']], [1878.1762840214706, 0.37, [0.33, 0.37, 0.5], ['ThSi2', 'L', 'ThSi']], [1946.511437505419, 0.55, [0.5, 0.55, 0.6], ['ThSi', 'L', 'Th3Si2']]] | [[1884.0445908730612, 0.31, [0.31, 0.32, 0.33], ['ThSi2']], [1956.5707759851716, 0.58, [0.58, 0.59, 0.6], ['Th3Si2']], [1960.7836757248956, 0.48, [0.48, 0.49, 0.5], ['ThSi']]] | [] | [] | [{"comp": 0.0247808, "temp": 1672.19, "type": "eut"}, {"comp": 0.421464, "temp": 1993.3200000000002, "type": "eut"}, {"comp": 0.8816240000000001, "temp": 1719.02, "type": "eut"}] | [{"name": "ThSi2", "comp": 0.332634, "cbounds": [[0.331109, 1173.15], [0.36465899999999996, 2028.29]], "tbounds": [[0.331109, 1173.15], [0.332634, 2152.67]], "type": "cmp"}, {"name": "Th3Si2", "comp": 0.599886, "tbounds": [[0.599886, 1173.15], [0.599886, 2230.83]], "type": "cmp"}] | [{"comp": 0.408883, "temp": 2028.29, "phase": "ThSi1.67", "phase_comp": 0.374571, "type": "per"}, {"comp": 0.45082, "temp": 2050.19, "phase": "ThSi", "phase_comp": 0.5, "type": "per"}] | []
634 | Sb-Th | none | GGA/GGA+U | not fitted | 0 | 0 | 0 | 0 | 0 | 0 | none | init error | [] | [] | [] | [] | [] | [] | [] | []
635 | Ga-Th | none | GGA/GGA+U | not fitted | 0 | 0 | 0 | 0 | 0 | 0 | none | init error | [] | [] | [] | [] | [] | [] | [] | []
636 | Ni-Th | https://mpds.io/entry/C907043 | GGA/GGA+U | TRUE | 21092.85 | -109.1076 | 131668.4 | -120.7149 | 57.28699 | 90.11243 | 0 | cmp | [[1355.468274789553, 0.04, [0.0, 0.04, 0.17], ['Ni', 'L', 'ThNi5']], [1217.0493101914312, 0.43, [0.33, 0.43, 0.5], ['ThNi2', 'L', 'ThNi']], [1053.6385625632147, 0.8, [0.7, 0.8, 1.0], ['Th7Ni3', 'L', 'Th']]] | [[1518.869875100273, 0.17, [0.17, 0.18, 0.19], ['ThNi5']], [1236.3000339233154, 0.5, [0.5, 0.51, 0.52], ['ThNi']]] | [[1218.7115563904267, 0.33, [0.22, 0.33, 0.43], ['Th2Ni7', 'ThNi2', 'L']], [1374.7117410515284, 0.22, [0.17, 0.22, 0.31], ['ThNi5', 'Th2Ni7', 'L']], [1097.4401861627166, 0.7, [0.5, 0.7, 0.72], ['ThNi', 'Th7Ni3', 'L']]] | [] | [{"comp": 0.0611895, "temp": 1615.7800000000002, "type": "eut"}, {"comp": 0.296607, "temp": 1352.12, "type": "eut"}, {"comp": 0.423942, "temp": 1358.5, "type": "eut"}, {"comp": 0.664697, "temp": 1343.9099999999999, "type": "eut"}, {"comp": 0.7987040000000001, "temp": 1334.48, "type": "eut"}] | [{"name": "ThNi5", "comp": 0.166603, "cbounds": [[0.13114800000000001, 1620.6399999999999], [0.166603, 1804.9299999999998]], "tbounds": [[0.166603, 873.15], [0.166603, 1804.9299999999998]], "type": "cmp"}, {"name": "ThNi1.75", "comp": 0.36351500000000003, "tbounds": [[0.36351500000000003, 873.15], [0.36351500000000003, 1403.21]], "type": "cmp"}, {"name": "ThNi", "comp": 0.5, "tbounds": [[0.5, 873.15], [0.5, 1510.25]], "type": "cmp"}, {"name": "Th7Ni3", "comp": 0.699962, "tbounds": [[0.699962, 873.15], [0.699962, 1371.58]], "type": "cmp"}] | [{"comp": 0.08234849999999999, "temp": 1620.6399999999999, "phase": "Th2Ni17", "phase_comp": 0.0951201, "type": "per"}, {"comp": 0.264201, "temp": 1561.3400000000001, "phase": "Th2Ni7", "phase_comp": 0.222074, "type": "per"}] | []
637 | Fe-Th | https://mpds.io/entry/C907041 | GGA/GGA+U | TRUE | -62033.21 | 21.9711 | 36486.92 | 0.781939 | 121.2822 | 173.8066 | 0 | cmp | [[809.9787923118494, 0.81, [0.7, 0.81, 1.0], ['Th7Fe3', 'L', 'Th']], [751.1269705671406, 0.55, [0.22, 0.55, 0.7], ['Th2Fe7', 'L', 'Th7Fe3']]] | [[999.6611462650177, 0.6900000000000001, [0.6900000000000001, 0.7, 0.7000000000000001], ['Th7Fe3']]] | [[1415.6915923153356, 0.17, [0.0, 0.17, 0.29], ['Fe', 'ThFe5', 'L']], [926.9504675109212, 0.22, [0.17, 0.22, 0.51], ['ThFe5', 'Th2Fe7', 'L']]] | [] | [{"comp": 0.057567700000000006, "temp": 1687.85, "type": "eut"}, {"comp": 0.553374, "temp": 1186.176, "type": "eut"}] | [{"name": "Th2Fe17", "comp": 0.10484199999999999, "tbounds": [[0.10484199999999999, 673.15], [0.10484199999999999, 1747.4499999999998]], "type": "cmp"}] | [{"comp": 0.20072399999999999, "temp": 1671.88, "phase": "ThFe5", "phase_comp": 0.166794, "type": "per"}, {"comp": 0.304041, "temp": 1522.52, "phase": "Th2Fe7", "phase_comp": 0.22226500000000002, "type": "per"}, {"comp": 0.402211, "temp": 1419.63, "phase": "ThFe3", "phase_comp": 0.24990500000000002, "type": "per"}] | []
638 | Ag-Th | https://mpds.io/entry/C903800 | GGA/GGA+U | TRUE | 79248.09 | -97.7278 | -231731.3 | 176.7599 | 53.64625 | 87.19558 | 0 | cmp | [[1041.8294051362022, 0.31, [0.22, 0.31, 0.33], ['Th14Ag51', 'L', 'ThAg2']], [894.671783237165, 0.5700000000000001, [0.33, 0.5700000000000001, 1.0], ['ThAg2', 'L', 'Th']], [813.199836329398, 0.07, [0.0, 0.07, 0.22], ['Ag', 'L', 'Th14Ag51']]] | [[1041.9276290502935, 0.33, [0.33, 0.34, 0.35000000000000003], ['ThAg2']], [1093.0420117488657, 0.22, [0.22, 0.23, 0.24], ['Th14Ag51']]] | [] | [] | [{"comp": 0.051467799999999994, "temp": 1162.76, "type": "eut"}, {"comp": 0.550705, "temp": 1179.79, "type": "eut"}, {"comp": 0.713305, "temp": 1233.0079999999998, "type": "eut"}] | [{"name": "Ag51Th14", "comp": 0.21578299999999997, "tbounds": [[0.21578299999999997, 673.15], [0.21578299999999997, 1382.02]], "type": "cmp"}, {"name": "AgTh2", "comp": 0.6666030000000001, "tbounds": [[0.6666030000000001, 673.15], [0.6666030000000001, 1246.845]], "type": "cmp"}] | [{"comp": 0.35798699999999994, "temp": 1292.97, "phase": "Ag2Th", "phase_comp": 0.333206, "type": "per"}] | []
639 | Pb-Th | https://mpds.io/entry/C903002 | GGA/GGA+U | TRUE | -19689.85 | -26.96209 | 154592.9 | -106.4809 | 62.77735 | 82.0011 | 0 | cmp | [[1488.0812768103383, 0.87, [0.56, 0.87, 1.0], ['Th5Pb4', 'L', 'Th']]] | [[1829.1888485949494, 0.56, [0.56, 0.5700000000000001, 0.58], ['Th5Pb4']]] | [[1210.3566429290377, 0.25, [0.23, 0.25, 0.56], ['L', 'ThPb3', 'Th5Pb4']]] | [] | [{"comp": 0.00895921, "temp": 582.324, "type": "eut"}, {"comp": 0.89878, "temp": 1687.2399999999998, "type": "eut"}] | [{"name": "Th5Pb3", "comp": 0.6246659999999999, "tbounds": [[0.6246659999999999, 273.15], [0.6246659999999999, 2173.81]], "type": "cmp"}] | [{"comp": 0.0848265, "temp": 1373.0, "phase": "ThPb3", "phase_comp": 0.24990500000000002, "type": "per"}, {"comp": 0.288982, "temp": 1503.2599999999998, "phase": "ThPb2", "phase_comp": 0.333016, "type": "per"}, {"comp": 0.549752, "temp": 2073.45, "phase": "Th5Pb4", "phase_comp": 0.555471, "type": "per"}] | []
640 | Th-Zn | https://mpds.io/entry/C905640 | GGA/GGA+U | fitting error: Nelder-Mead algorithm is unable to find physical parameter values. | 0 | 0 | 0 | 0 | 0 | 0 | 0 | cmp | [] | [] | [] | [] | [{"comp": 0.278689, "temp": 1313.19, "type": "eut"}, {"comp": 0.486466, "temp": 1218.766, "type": "eut"}, {"comp": 0.7439950000000001, "temp": 1318.6599999999999, "type": "eut"}, {"comp": 0.8719020000000001, "temp": 1267.5749999999998, "type": "eut"}, {"comp": 0.998666, "temp": 690.991, "type": "eut"}] | [{"name": "ZnTh2", "comp": 0.332634, "tbounds": [[0.332634, 273.15], [0.332634, 1329.1599999999999]], "type": "cmp"}, {"name": "Zn2Th", "comp": 0.666413, "tbounds": [[0.666413, 273.15], [0.666413, 1379.33]], "type": "cmp"}, {"name": "Zn4Th", "comp": 0.7998480000000001, "tbounds": [[0.7998480000000001, 273.15], [0.7998480000000001, 1367.02]], "type": "cmp"}, {"name": "Zn17Th2", "comp": 0.894014, "tbounds": [[0.894014, 273.15], [0.894014, 1286.73]], "type": "cmp"}] | [] | []
641 | Co-Th | https://mpds.io/entry/C907042 | GGA/GGA+U | TRUE | 3070482.5 | -2210.651 | 996901.8 | -740.7145 | 88.78538 | 133.0013 | 0 | cmp | [[1141.9049674240782, 0.18, [0.11, 0.18, 0.5], ['Th2Co17', 'L', 'ThCo']], [1145.4724125032658, 0.1, [0.0, 0.1, 0.11], ['Co', 'L', 'Th2Co17']], [1168.8604523912409, 0.56, [0.5, 0.56, 0.7], ['ThCo', 'L', 'Th7Co3']]] | [[1169.4911292898541, 0.5, [0.5, 0.51, 0.52], ['ThCo']], [1145.3761560375915, 0.11, [0.11, 0.12, 0.13], ['Th2Co17']]] | [[1173.7942212890725, 0.7, [0.6900000000000001, 0.7, 1.0], ['L', 'Th7Co3', 'Th']]] | [] | [{"comp": 0.050705299999999995, "temp": 1708.7800000000002, "type": "eut"}, {"comp": 0.123523, "temp": 1606.25, "type": "eut"}, {"comp": 0.396493, "temp": 1291.19, "type": "eut"}, {"comp": 0.6210450000000001, "temp": 1350.44, "type": "eut"}, {"comp": 0.8011820000000001, "temp": 1419.63, "type": "eut"}] | [{"name": "Th2Co17", "comp": 0.10484199999999999, "tbounds": [[0.10484199999999999, 673.15], [0.10484199999999999, 1747.4499999999998]], "type": "cmp"}, {"name": "ThCo5", "comp": 0.166413, "cbounds": [[0.143347, 1606.25], [0.166413, 1723.6799999999998]], "tbounds": [[0.166413, 673.15], [0.166413, 1723.6799999999998]], "type": "cmp"}, {"name": "ThCo", "comp": 0.5, "tbounds": [[0.5, 673.15], [0.5, 1442.69]], "type": "cmp"}, {"name": "Th7Co3", "comp": 0.699962, "tbounds": [[0.699962, 673.15], [0.699962, 1446.9499999999998]], "type": "cmp"}] | [{"comp": 0.31890999999999997, "temp": 1442.69, "phase": "Th2Co7", "phase_comp": 0.22188300000000002, "type": "per"}] | []
642 | In-Th | https://mpds.io/entry/C903008 | GGA/GGA+U | fitting error: Nelder-Mead algorithm is unable to find physical parameter values. | 0 | 0 | 0 | 0 | 0 | 0 | 0 | cmp | [] | [] | [] | [] | [{"comp": 0.0005718639999999999, "temp": 427.331, "type": "eut"}, {"comp": 0.31662199999999996, "temp": 1548.1100000000001, "type": "eut"}, {"comp": 0.482463, "temp": 1538.5300000000002, "type": "eut"}, {"comp": 0.744186, "temp": 1367.4699999999998, "type": "eut"}] | [{"name": "ThIn3", "comp": 0.24990500000000002, "tbounds": [[0.24990500000000002, 273.15], [0.24990500000000002, 1582.7800000000002]], "type": "cmp"}, {"name": "Th3In5", "comp": 0.37495199999999995, "tbounds": [[0.37495199999999995, 273.15], [0.37495199999999995, 1598.75]], "type": "cmp"}, {"name": "ThIn", "comp": 0.5, "tbounds": [[0.5, 273.15], [0.5, 1554.04]], "type": "cmp"}] | [{"comp": 0.698437, "temp": 1403.0500000000002, "phase": "Th2In", "phase_comp": 0.6666030000000001, "type": "per"}] | []
643 | Bi-Th | https://mpds.io/entry/C902987 | GGA/GGA+U | fitting error: Nelder-Mead algorithm is unable to find physical parameter values. | 0 | 0 | 0 | 0 | 0 | 0 | 0 | cmp | [] | [] | [] | [] | [{"comp": 0.00247808, "temp": 526.5709999999999, "type": "eut"}, {"comp": 0.8046129999999999, "temp": 1559.0099999999998, "type": "eut"}] | [{"name": "Th3Bi4", "comp": 0.428136, "tbounds": [[0.428136, 273.15], [0.428136, 2165.19]], "type": "cmp"}] | [{"comp": 0.17079699999999998, "temp": 1444.9699999999998, "phase": "ThBi2", "phase_comp": 0.326725, "type": "per"}, {"comp": 0.616279, "temp": 1978.17, "phase": "ThBi", "phase_comp": 0.5, "type": "per"}, {"comp": 0.694243, "temp": 1883.3899999999999, "phase": "Th5Bi3", "phase_comp": 0.624857, "type": "per"}] | []
644 | Mg-Th | https://mpds.io/entry/C906187 | GGA/GGA+U | not fitted | 0 | 0 | 0 | 0 | 0 | 0 | 0 | eut | [] | [] | [] | [] | [{"comp": 0.061758600000000004, "temp": 853.62, "type": "eut"}] | [] | [{"comp": 0.185974, "temp": 1060.03, "phase": "Mg2Th", "phase_comp": 0.337591, "type": "per"}] | []
645 | Au-Th | https://mpds.io/entry/C903784 | GGA/GGA+U | fitting error: Nelder-Mead algorithm is unable to find physical parameter values. | 0 | 0 | 0 | 0 | 0 | 0 | 0 | cmp | [] | [] | [] | [] | [{"comp": 0.0510865, "temp": 1098.137, "type": "eut"}, {"comp": 0.286313, "temp": 1598.3899999999999, "type": "eut"}, {"comp": 0.38658000000000003, "temp": 1602.65, "type": "eut"}, {"comp": 0.756767, "temp": 1323.4299999999998, "type": "eut"}] | [{"name": "Au51Th14", "comp": 0.21540199999999998, "tbounds": [[0.21540199999999998, 773.15], [0.21540199999999998, 1712.9899999999998]], "type": "cmp"}, {"name": "Au2Th", "comp": 0.333206, "tbounds": [[0.333206, 771.731], [0.333206, 1678.9299999999998]], "type": "cmp"}, {"name": "Au4Th3", "comp": 0.42851700000000004, "tbounds": [[0.42851700000000004, 771.021], [0.42851700000000004, 1693.12]], "type": "cmp"}] | [{"comp": 0.554327, "temp": 1552.98, "phase": "AuTh", "phase_comp": 0.5, "type": "per"}, {"comp": 0.62886, "temp": 1452.9299999999998, "phase": "Au2Th3", "phase_comp": 0.599886, "type": "per"}, {"comp": 0.701677, "temp": 1381.2599999999998, "phase": "AuTh2", "phase_comp": 0.6666030000000001, "type": "per"}] | []
646 | Ge-Th | https://mpds.io/entry/C905289 | GGA/GGA+U | fitting error: Nelder-Mead algorithm is unable to find physical parameter values. | 0 | 0 | 0 | 0 | 0 | 0 | 0 | cmp | [] | [] | [] | [] | [{"comp": 0.018299700000000002, "temp": 1254.65, "type": "eut"}, {"comp": 0.442432, "temp": 1825.7599999999998, "type": "eut"}, {"comp": 0.792032, "temp": 1773.15, "type": "eut"}] | [{"name": "ThGe2", "comp": 0.333397, "cbounds": [[0.333397, 1173.15], [0.36713700000000005, 1873.5]], "tbounds": [[0.333397, 1173.15], [0.333397, 2159.97]], "type": "cmp"}, {"name": "Th3Ge2", "comp": 0.599886, "tbounds": [[0.599886, 1173.15], [0.599886, 2256.68]], "type": "cmp"}] | [{"comp": 0.15936, "temp": 1846.1399999999999, "phase": "Th0.9Ge2", "phase_comp": 0.309569, "type": "per"}, {"comp": 0.433092, "temp": 1873.5, "phase": "ThGe1.5", "phase_comp": 0.37418999999999997, "type": "per"}, {"comp": 0.473313, "temp": 1958.35, "phase": "ThGe", "phase_comp": 0.5, "type": "per"}, {"comp": 0.735608, "temp": 2019.48, "phase": "Th2Ge", "phase_comp": 0.666413, "type": "per"}] | []
647 | Th-Ti | https://mpds.io/entry/C905438 | GGA/GGA+U | TRUE | -36835.94 | 38.80596 | -26207.3 | 16.09721 | 29.59869 | 35.20145 | 0 | eut | [[1190.2751051367786, 0.39, [0.0, 0.39, 1.0], ['Th', 'L', 'Ti']]] | [] | [] | [] | [{"comp": 0.39134599999999997, "temp": 1463.42, "type": "eut"}] | [] | [] | []
648 | Pd-Th | https://mpds.io/entry/C901895 | GGA/GGA+U | fitting error: Nelder-Mead algorithm is unable to find physical parameter values. | 0 | 0 | 0 | 0 | 0 | 0 | 0 | cmp | [] | [] | [] | [] | [{"comp": 0.120141, "temp": 1399.06, "type": "eut"}, {"comp": 0.39112699999999995, "temp": 1492.46, "type": "eut"}, {"comp": 0.639672, "temp": 1410.8000000000002, "type": "eut"}, {"comp": 0.7689119999999999, "temp": 1385.92, "type": "eut"}] | [{"name": "ThPd3", "comp": 0.25066700000000003, "cbounds": [[0.225696, 1273.15], [0.25066700000000003, 1848.1100000000001]], "tbounds": [[0.225696, 1273.15], [0.25066700000000003, 1848.1100000000001]], "type": "cmp"}, {"name": "ThPd", "comp": 0.5, "tbounds": [[0.5, 1273.15], [0.5, 1685.1100000000001]], "type": "cmp"}, {"name": "Th2Pd", "comp": 0.666413, "tbounds": [[0.666413, 1273.15], [0.666413, 1434.9299999999998]], "type": "cmp"}] | [{"comp": 0.155362, "temp": 1487.5099999999998, "phase": "Th0.8Pd3.2", "phase_comp": 0.185856, "type": "per"}, {"comp": 0.180151, "temp": 1613.4699999999998, "phase": "Pd0.375Th1.625", "phase_comp": 0.21578299999999997, "type": "per"}, {"comp": 0.41977400000000004, "temp": 1598.08, "phase": "Th3Pd4", "phase_comp": 0.428898, "type": "per"}] | []
649 | Nb-Th | https://mpds.io/entry/C103507 | GGA/GGA+U | TRUE | 20892.89 | -0.7559199 | -20320.27 | 12.5361 | 22.76449 | 30.43392 | 0 | eut | [[1432.7481475705754, 0.8200000000000001, [0.0, 0.8200000000000001, 1.0], ['Nb', 'L', 'Th']]] | [] | [] | [] | [{"comp": 0.8181470000000001, "temp": 1705.8899999999999, "type": "eut"}] | [] | [] | []
650 | Mo-Th | https://mpds.io/entry/C907174 | GGA/GGA+U | TRUE | 28870.32 | -3.777861 | 18813.65 | -1.411005 | 37.95026 | 45.69542 | 0 | eut | [[1376.1501207859556, 0.86, [0.0, 0.86, 1.0], ['Mo', 'L', 'Th']]] | [] | [] | [] | [{"comp": 0.859859, "temp": 1649.3000000000002, "type": "eut"}] | [] | [] | []
651 | Th-Zr | https://mpds.io/entry/C903696 | GGA/GGA+U | not fitted | 0 | 0 | 0 | 0 | 0 | 0 | 0 | aze | [] | [] | [] | [] | [] | [] | [] | []
652 | Cr-Th | https://mpds.io/entry/C900811 | GGA/GGA+U | TRUE | 66611.87 | -30.9281 | -25085.66 | 22.84201 | 30.47422 | 41.50574 | 0 | eut | [[1235.680012327205, 0.75, [0.0, 0.75, 1.0], ['Cr', 'L', 'Th']]] | [] | [] | [] | [{"comp": 0.7499049999999999, "temp": 1508.83, "type": "eut"}] | [] | [] | []
653 | Te-Th | none | GGA/GGA+U | not fitted | 0 | 0 | 0 | 0 | 0 | 0 | none | init error | [] | [] | [] | [] | [] | [] | [] | []
654 | Cd-Th | https://mpds.io/entry/C902971 | GGA/GGA+U | TRUE | 6756.255 | -25.83094 | 5535.545 | -25.0083 | 31.49865 | 47.7336 | 0 | cmp | [[908.945718457738, 0.52, [0.33, 0.52, 1.0], ['ThCd2', 'L', 'Th']]] | [[992.9134546013485, 0.33, [0.33, 0.34, 0.35000000000000003], ['ThCd2']]] | [[658.3074522891984, 0.08, [0.05, 0.08, 0.33], ['L', 'ThCd11', 'ThCd2']]] | [] | [{"comp": 0.00724361, "temp": 587.4939999999999, "type": "eut"}, {"comp": 0.532406, "temp": 1183.135, "type": "eut"}] | [{"name": "Cd2Th", "comp": 0.333016, "tbounds": [[0.333016, 473.15], [0.333016, 1267.473]], "type": "cmp"}] | [{"comp": 0.0438429, "temp": 798.34, "phase": "Cd11Th", "phase_comp": 0.0829203, "type": "per"}, {"comp": 0.130766, "temp": 1012.836, "phase": "Cd5Th", "phase_comp": 0.166794, "type": "per"}, {"comp": 0.15001899999999999, "temp": 1052.978, "phase": "Cd23Th6", "phase_comp": 0.206252, "type": "per"}, {"comp": 0.21959599999999999, "temp": 1167.321, "phase": "Cd3Th", "phase_comp": 0.24990500000000002, "type": "per"}] | []
655 | Th-Y | https://mpds.io/entry/C906399 | GGA/GGA+U | not fitted | 0 | 0 | 0 | 0 | 0 | 0 | 0 | aze | [] | [] | [] | [] | [] | [] | [] | []
656 | Pt-Th | https://mpds.io/entry/C902775 | GGA/GGA+U | fitting error: Nelder-Mead algorithm is unable to find physical parameter values. | 0 | 0 | 0 | 0 | 0 | 0 | 0 | cmp | [] | [] | [] | [] | [{"comp": 0.09797940000000001, "temp": 1587.77, "type": "eut"}, {"comp": 0.301944, "temp": 1788.8600000000001, "type": "eut"}, {"comp": 0.47579099999999996, "temp": 1788.33, "type": "eut"}, {"comp": 0.8290130000000001, "temp": 1494.8600000000001, "type": "eut"}] | [{"name": "ThPt3", "comp": 0.24990500000000002, "tbounds": [[0.24990500000000002, 1272.972], [0.24990500000000002, 1927.6100000000001]], "type": "cmp"}, {"name": "Th3Pt5", "comp": 0.37495199999999995, "tbounds": [[0.37495199999999995, 1272.972], [0.37495199999999995, 1927.6100000000001]], "type": "cmp"}, {"name": "ThPt", "comp": 0.5, "tbounds": [[0.5, 1272.972], [0.5, 1927.6100000000001]], "type": "cmp"}] | [{"comp": 0.143919, "temp": 1839.31, "phase": "ThPt5", "phase_comp": 0.16622199999999998, "type": "per"}, {"comp": 0.183187, "temp": 1885.8600000000001, "phase": "ThPt4", "phase_comp": 0.19996200000000003, "type": "per"}, {"comp": 0.317575, "temp": 1835.4099999999999, "phase": "ThPt2", "phase_comp": 0.333016, "type": "per"}, {"comp": 0.44567300000000004, "temp": 1835.4099999999999, "phase": "Th3Pt4", "phase_comp": 0.428326, "type": "per"}, {"comp": 0.730271, "temp": 1611.3899999999999, "phase": "Th7Pt3", "phase_comp": 0.699962, "type": "per"}] | []
657 | B-Th | https://mpds.io/entry/C900328 | GGA/GGA+U | TRUE | 428262.2 | -254.7517 | 307474.6 | -123.414 | 37.33327 | 69.29976 | 0 | cmp | [[2366.410990932408, 0.15, [0.14, 0.15, 0.2], ['ThB6', 'L', 'ThB4']], [1352.9993627935378, 0.93, [0.2, 0.93, 1.0], ['ThB4', 'L', 'Th']]] | [[2379.466269281872, 0.2, [0.2, 0.21, 0.22], ['ThB4']], [2365.3146528386665, 0.12, [0.12, 0.13, 0.14], ['ThB6']]] | [] | [] | [{"comp": 0.0036218099999999996, "temp": 2285.06, "type": "eut"}, {"comp": 0.050705299999999995, "temp": 2249.07, "type": "eut"}, {"comp": 0.16107500000000002, "temp": 2583.08, "type": "eut"}, {"comp": 0.923561, "temp": 1678.37, "type": "eut"}] | [{"name": "ThB66", "comp": 0.0150591, "tbounds": [[0.0150591, 773.15], [0.0150591, 2337.77]], "type": "cmp"}, {"name": "ThB6", "comp": 0.143157, "tbounds": [[0.143157, 773.15], [0.143157, 2630.2200000000003]], "type": "cmp"}, {"name": "ThB4", "comp": 0.19996200000000003, "tbounds": [[0.19996200000000003, 773.6569999999999], [0.19996200000000003, 2653.54]], "type": "cmp"}] | [] | []
658 | Ce-Th | https://mpds.io/entry/C906389 | GGA/GGA+U | not fitted | 0 | 0 | 0 | 0 | 0 | 0 | 0 | aze | [] | [] | [] | [] | [] | [] | [] | []
659 | Th-V | https://mpds.io/entry/C905553 | GGA/GGA+U | TRUE | 111077.3 | -47.54126 | -158939.6 | 91.78959 | 15.23918 | 18.00532 | 0 | eut | [[1434.9972323279098, 0.2, [0.0, 0.2, 1.0], ['Th', 'L', 'V']]] | [] | [] | [] | [{"comp": 0.202042, "temp": 1708.1399999999999, "type": "eut"}] | [] | [] | []
660 | Mn-Th | none | GGA/GGA+U | not fitted | 0 | 0 | 0 | 0 | 0 | 0 | none | init error | [] | [] | [] | [] | [] | [] | [] | []
661 | Nd-Th | https://mpds.io/entry/C906391 | GGA/GGA+U | not fitted | 0 | 0 | 0 | 0 | 0 | 0 | 0 | aze | [] | [] | [] | [] | [] | [] | [] | []
662 | Th-W | https://mpds.io/entry/C907833 | GGA/GGA+U | fitting error: Nelder-Mead algorithm is unable to find physical parameter values. | 0 | 0 | 0 | 0 | 0 | 0 | 0 | eut | [] | [] | [] | [] | [{"comp": 0.011818500000000001, "temp": 1967.27, "type": "eut"}] | [] | [] | []
663 | Gd-Th | https://mpds.io/entry/C906392 | GGA/GGA+U | not fitted | 0 | 0 | 0 | 0 | 0 | 0 | 0 | aze | [] | [] | [] | [] | [] | [] | [] | []
664 | Hf-Th | https://mpds.io/entry/C906185 | GGA/GGA+U | TRUE | -16538.13 | 21.45859 | -58628.73 | 29.45567 | 48.78179 | 61.87573 | 0 | eut | [[1453.3076812663512, 0.68, [0.0, 0.68, 1.0], ['Hf', 'L', 'Th']]] | [] | [] | [] | [{"comp": 0.68455, "temp": 1726.4499999999998, "type": "eut"}] | [] | [] | []
665 | Th-U | https://mpds.io/entry/C902643 | GGA/GGA+U | not fitted | 0 | 0 | 0 | 0 | 0 | 0 | 0 | mig | [] | [] | [] | [] | [{"comp": 0.307282, "temp": 1738.79, "type": "eut"}] | [] | [] | [{"comp": 0.0006926780000000001, "cbounds": [[0.0, 1687.4899999999998], [1.0, 1377.0]], "tbounds": [[0.0, 1173.15], [0.0006926780000000001, 1965.04]], "type": "mig"}]
666 | Al-Tl | https://mpds.io/entry/C979888 | GGA/GGA+U | not fitted | 0 | 0 | 0 | 0 | 0 | 0 | 0 | mig | [] | [] | [] | [] | [] | [] | [] | [{"comp": 0.00112872, "cbounds": [[0.00112872, 2679.4], [1.0, 1688.17]], "tbounds": [[1.0, 1688.17], [0.00112872, 2679.4]], "type": "mig"}]
667 | Cu-Tl | https://mpds.io/entry/C902362 | GGA/GGA+U | not fitted | 0 | 0 | 0 | 0 | 0 | 0 | 0 | mig | [] | [] | [] | [] | [{"comp": 0.145444, "temp": 1278.1399999999999, "type": "eut"}] | [] | [] | [{"comp": 0.343121, "cbounds": [[0.0, 1381.17], [0.951382, 677.151]], "tbounds": [[0.0, 677.151], [0.343121, 1494.6599999999999]], "type": "mig"}]
668 | Sn-Tl | https://mpds.io/entry/C103633 | GGA/GGA+U | TRUE | 17856.53 | -24.72892 | 18117.63 | -43.17623 | 9.600753 | 12.79767 | 0 | eut | [[170.76253722009136, 0.31, [0.0, 0.31, 1.0], ['Sn', 'L', 'Tl']]] | [] | [] | [] | [{"comp": 0.307836, "temp": 443.912, "type": "eut"}] | [] | [{"comp": 0.776462, "temp": 538.256, "phase": "Tl0.8Sn0.2", "phase_comp": 0.851125, "type": "per"}] | []
669 | Si-Tl | none | GGA/GGA+U | not fitted | 0 | 0 | 0 | 0 | 0 | 0 | none | init error | [] | [] | [] | [] | [] | [] | [] | []
670 | Sb-Tl | https://mpds.io/entry/C907886 | GGA/GGA+U | TRUE | 2310.045 | -41.46886 | 49579.66 | -42.15949 | 16.1403 | 34.35759 | 0 | cmp | [[200.5305757538231, 0.6900000000000001, [0.0, 0.6900000000000001, 0.75], ['Sb', 'L', 'Tl3Sb']], [136.1650747285571, 0.91, [0.78, 0.91, 1.0], ['Tl7Sb2', 'L', 'Tl']]] | [[224.8599955974596, 0.76, [0.76, 0.77, 0.78], ['Tl7Sb2']]] | [[207.63701362762453, 0.75, [0.71, 0.75, 0.78], ['L', 'Tl3Sb', 'Tl7Sb2']]] | [] | [{"comp": 0.707816, "temp": 466.746, "type": "eut"}] | [] | [] | []
671 | Ga-Tl | https://mpds.io/entry/C902390 | GGA/GGA+U | not fitted | 0 | 0 | 0 | 0 | 0 | 0 | 0 | mig | [] | [] | [] | [] | [] | [] | [] | [{"comp": 0.398206, "cbounds": [[0.00857867, 497.808], [1.0, 497.808]], "tbounds": [[0.00857867, 497.808], [0.398206, 847.453]], "type": "mig"}]
672 | Ni-Tl | none | GGA/GGA+U | not fitted | 0 | 0 | 0 | 0 | 0 | 0 | none | init error | [] | [] | [] | [] | [] | [] | [] | []
673 | Fe-Tl | none | GGA/GGA+U | not fitted | 0 | 0 | 0 | 0 | 0 | 0 | none | init error | [] | [] | [] | [] | [] | [] | [] | []
674 | Ag-Tl | https://mpds.io/entry/C903276 | GGA/GGA+U | fitting error: Nelder-Mead algorithm is unable to find physical parameter values. | 0 | 0 | 0 | 0 | 0 | 0 | 0 | eut | [] | [] | [] | [] | [{"comp": 0.974721, "temp": 641.4069999999999, "type": "eut"}] | [] | [] | []
675 | Pb-Tl | https://mpds.io/entry/C906898 | GGA/GGA+U | not fitted | 0 | 0 | 0 | 0 | 0 | 0 | 0 | init error | [] | [] | [] | [] | [] | [] | [] | []
676 | Tl-Zn | https://mpds.io/entry/C902463 | GGA/GGA+U | not fitted | 0 | 0 | 0 | 0 | 0 | 0 | 0 | mig | [] | [] | [] | [] | [] | [] | [] | [{"comp": 0.794095, "cbounds": [[0.0, 641.232], [1.0, 751.954]], "tbounds": [[0.0, 590.674], [0.794095, 1107.8690000000001]], "type": "mig"}]
677 | Co-Tl | none | GGA/GGA+U | not fitted | 0 | 0 | 0 | 0 | 0 | 0 | none | init error | [] | [] | [] | [] | [] | [] | [] | []
678 | In-Tl | https://mpds.io/entry/C903277 | GGA/GGA+U | fitting error: Nelder-Mead algorithm is unable to find physical parameter values. | 0 | 0 | 0 | 0 | 0 | 0 | 0 | eut | [] | [] | [] | [] | [{"comp": 0.138189, "temp": 424.557, "type": "eut"}] | [] | [] | []
679 | Bi-Tl | https://mpds.io/entry/C900478 | GGA/GGA+U | TRUE | 68344.64 | -146.3054 | 157537.9 | -311.5187 | 14.82746 | 19.16241 | 0 | cmp | [[259.87918903724164, 0.91, [0.75, 0.91, 1.0], ['Tl3Bi', 'L', 'Tl']], [209.20524896336082, 0.49, [0.33, 0.49, 0.75], ['TlBi2', 'L', 'Tl3Bi']]] | [[279.3763501779283, 0.75, [0.75, 0.76, 0.77], ['Tl3Bi']]] | [[210.28552960428885, 0.33, [0.0, 0.33, 0.46], ['Bi', 'TlBi2', 'L']]] | [] | [{"comp": 0.24080100000000002, "temp": 471.491, "type": "eut"}, {"comp": 0.52891, "temp": 461.66999999999996, "type": "eut"}, {"comp": 0.939027, "temp": 573.256, "type": "eut"}] | [{"name": "Tl1.3Bi1.7", "comp": 0.376477, "cbounds": [[0.31052199999999996, 471.288], [0.45997, 461.448]], "tbounds": [[0.388105, 273.15], [0.376477, 486.09299999999996]], "type": "cmp"}, {"name": "Tl0.8Bi0.2", "comp": 0.886961, "cbounds": [[0.599695, 461.448], [0.9520879999999999, 396.64]], "tbounds": [[0.9508199999999999, 273.15], [0.886961, 579.0899999999999]], "type": "cmp"}] | [] | []
680 | Mg-Tl | https://mpds.io/entry/C901586 | GGA/GGA+U | fitting error: Nelder-Mead algorithm is unable to find physical parameter values. | 0 | 0 | 0 | 0 | 0 | 0 | 0 | cmp | [] | [] | [] | [] | [{"comp": 0.250882, "temp": 679.077, "type": "eut"}, {"comp": 0.42505299999999996, "temp": 626.537, "type": "eut"}, {"comp": 0.799854, "temp": 475.346, "type": "eut"}] | [{"name": "Mg5Tl2", "comp": 0.285987, "tbounds": [[0.285987, 273.15], [0.285987, 687.1389999999999]], "type": "cmp"}, {"name": "MgTl", "comp": 0.5000950000000001, "tbounds": [[0.5000950000000001, 273.15], [0.5000950000000001, 631.183]], "type": "cmp"}] | [] | []
681 | Au-Tl | https://mpds.io/entry/C906332 | GGA/GGA+U | not fitted | 0 | 0 | 0 | 0 | 0 | 0 | 0 | eut | [] | [] | [] | [] | [{"comp": 0.7245520000000001, "temp": 403.91499999999996, "type": "eut"}] | [] | [] | []
682 | Ge-Tl | https://mpds.io/entry/C907693 | GGA/GGA+U | not fitted | 0 | 0 | 0 | 0 | 0 | 0 | 0 | init error | [] | [] | [] | [] | [] | [] | [] | []
683 | Ti-Tl | none | GGA/GGA+U | not fitted | 0 | 0 | 0 | 0 | 0 | 0 | none | init error | [] | [] | [] | [] | [] | [] | [] | []
684 | Pd-Tl | https://mpds.io/entry/C902883 | GGA/GGA+U | not fitted | 0 | 0 | 0 | 0 | 0 | 0 | 0 | per | [] | [] | [] | [] | [{"comp": 0.9823099999999999, "temp": 566.365, "type": "eut"}] | [] | [{"comp": 0.35548900000000005, "temp": 1352.8400000000001, "phase": "TlPd2", "phase_comp": 0.32882199999999995, "type": "per"}, {"comp": 0.499094, "temp": 1168.261, "phase": "Tl9Pd13", "phase_comp": 0.421273, "type": "per"}, {"comp": 0.722442, "temp": 812.7479999999999, "phase": "Tl2Pd", "phase_comp": 0.666413, "type": "per"}] | []
685 | Nb-Tl | none | GGA/GGA+U | not fitted | 0 | 0 | 0 | 0 | 0 | 0 | none | init error | [] | [] | [] | [] | [] | [] | [] | []
686 | Mo-Tl | none | GGA/GGA+U | not fitted | 0 | 0 | 0 | 0 | 0 | 0 | none | init error | [] | [] | [] | [] | [] | [] | [] | []
687 | Tl-Zr | none | GGA/GGA+U | not fitted | 0 | 0 | 0 | 0 | 0 | 0 | none | init error | [] | [] | [] | [] | [] | [] | [] | []
688 | Cr-Tl | none | GGA/GGA+U | not fitted | 0 | 0 | 0 | 0 | 0 | 0 | none | init error | [] | [] | [] | [] | [] | [] | [] | []
689 | Te-Tl | https://mpds.io/entry/C1201711 | GGA/GGA+U | not fitted | 0 | 0 | 0 | 0 | 0 | 0 | 0 | mig | [] | [] | [] | [] | [{"comp": 0.321769, "temp": 497.884, "type": "eut"}] | [{"name": "Tl5Te3", "comp": 0.634197, "cbounds": [[0.623332, 273.15], [0.654403, 682.78]], "tbounds": [[0.623332, 273.15], [0.634197, 716.5360000000001]], "type": "cmp"}] | [{"comp": 0.362371, "temp": 511.11199999999997, "phase": "Tl2Te3", "phase_comp": 0.400114, "type": "per"}, {"comp": 0.467976, "temp": 583.0329999999999, "phase": "TlTe", "phase_comp": 0.5, "type": "per"}] | [{"comp": 0.8200409999999999, "cbounds": [[0.665924, 574.595], [0.994457, 574.595]], "tbounds": [[0.665924, 574.595], [0.8200409999999999, 860.376]], "type": "mig"}]
690 | Cd-Tl | https://mpds.io/entry/C902958 | GGA/GGA+U | TRUE | 8297.746 | -1.701434 | -14927.84 | 31.2201 | 3.508196 | 5.678994 | 0 | eut | [[205.26243500666794, 0.73, [0.0, 0.73, 1.0], ['Cd', 'L', 'Tl']]] | [] | [] | [] | [{"comp": 0.728357, "temp": 478.412, "type": "eut"}] | [] | [] | []
691 | Tl-Y | https://mpds.io/entry/C903840 | GGA/GGA+U | TRUE | -30472.89 | -43.05245 | 70701.42 | -64.06223 | 67.42671 | 88.12586 | 0 | cmp | [[1119.2771957972545, 0.87, [0.62, 0.87, 1.0], ['Y5Tl3', 'L', 'Y']]] | [[1433.5173985818528, 0.62, [0.62, 0.63, 0.64], ['Y5Tl3']]] | [[1282.0360471454255, 0.5, [0.47000000000000003, 0.5, 0.62], ['L', 'YTl', 'Y5Tl3']], [1015.3766208569454, 0.38, [0.27, 0.38, 0.5], ['L', 'Y3Tl5', 'YTl']], [961.5404365291125, 0.25, [0.23, 0.25, 0.38], ['L', 'YTl3', 'Y3Tl5']]] | [] | [{"comp": 0.800801, "temp": 1371.3600000000001, "type": "eut"}] | [] | [{"comp": 0.19653099999999998, "temp": 1184.606, "phase": "Tl3Y", "phase_comp": 0.24990500000000002, "type": "per"}, {"comp": 0.34979, "temp": 1275.8, "phase": "Tl5Y3", "phase_comp": 0.373999, "type": "per"}, {"comp": 0.475219, "temp": 1495.0700000000002, "phase": "TlY", "phase_comp": 0.499809, "type": "per"}, {"comp": 0.548645, "temp": 1657.52, "phase": "Tl3Y5", "phase_comp": 0.603889, "type": "per"}] | []
692 | Pt-Tl | https://mpds.io/entry/C902882 | GGA/GGA+U | not fitted | 0 | 0 | 0 | 0 | 0 | 0 | 0 | eut | [] | [] | [] | [] | [{"comp": 0.990088, "temp": 565.0909999999999, "type": "eut"}] | [] | [{"comp": 0.513915, "temp": 1173.606, "phase": "Tl2Pt3", "phase_comp": 0.39992400000000006, "type": "per"}, {"comp": 0.70244, "temp": 1022.6179999999999, "phase": "TlPt", "phase_comp": 0.5, "type": "per"}, {"comp": 0.91708, "temp": 753.028, "phase": "Tl2Pt", "phase_comp": 0.666794, "type": "per"}] | []
693 | B-Tl | none | GGA/GGA+U | not fitted | 0 | 0 | 0 | 0 | 0 | 0 | none | init error | [] | [] | [] | [] | [] | [] | [] | []
694 | Ce-Tl | https://mpds.io/entry/C903289 | GGA/GGA+U | TRUE | -57498.38 | 7.126656 | -24032.64 | 45.39352 | 35.39836 | 48.06758 | 0 | cmp | [[633.3261447891654, 0.11, [0.0, 0.11, 0.25], ['Ce', 'L', 'Ce3Tl']], [994.7754567199687, 0.66, [0.5, 0.66, 0.75], ['CeTl', 'L', 'CeTl3']]] | [[1059.3466986422472, 0.73, [0.73, 0.74, 0.75], ['CeTl3']], [1209.3592703561858, 0.48, [0.48, 0.49, 0.5], ['CeTl']]] | [[761.7970431930574, 0.25, [0.17, 0.25, 0.5], ['L', 'Ce3Tl', 'CeTl']]] | [] | [{"comp": 0.12004799999999999, "temp": 958.951, "type": "eut"}, {"comp": 0.599982, "temp": 1363.87, "type": "eut"}, {"comp": 0.689734, "temp": 1314.0300000000002, "type": "eut"}, {"comp": 0.999011, "temp": 577.431, "type": "eut"}] | [{"name": "TlCe", "comp": 0.500572, "cbounds": [[0.43518900000000005, 1313.2199999999998], [0.510484, 1362.96]], "tbounds": [[0.48570300000000005, 273.15], [0.500572, 1483.21]], "type": "cmp"}, {"name": "Tl5Ce3", "comp": 0.61952, "cbounds": [[0.617423, 273.15], [0.630004, 273.15]], "tbounds": [[0.617423, 273.15], [0.61952, 1373.1799999999998]], "type": "cmp"}, {"name": "Tl3Ce", "comp": 0.7499049999999999, "tbounds": [[0.7499049999999999, 273.15], [0.7499049999999999, 1333.6399999999999]], "type": "cmp"}] | [{"comp": 0.182756, "temp": 1053.8029999999999, "phase": "TlCe3", "phase_comp": 0.255242, "type": "per"}, {"comp": 0.295013, "temp": 1223.769, "phase": "TlCe2", "phase_comp": 0.335875, "type": "per"}, {"comp": 0.349144, "temp": 1313.6999999999998, "phase": "Tl3Ce", "phase_comp": 0.37990900000000005, "type": "per"}] | []
695 | Tl-V | none | GGA/GGA+U | not fitted | 0 | 0 | 0 | 0 | 0 | 0 | none | init error | [] | [] | [] | [] | [] | [] | [] | []
696 | Mn-Tl | none | GGA/GGA+U | not fitted | 0 | 0 | 0 | 0 | 0 | 0 | none | init error | [] | [] | [] | [] | [] | [] | [] | []
697 | Nd-Tl | https://mpds.io/entry/C903241 | GGA/GGA+U | TRUE | -67360.43 | -19.93634 | -48496.84 | 57.8312 | 44.51961 | 70.30174 | 0 | cmp | [[1055.6761377208468, 0.71, [0.62, 0.71, 0.75], ['Nd3Tl5', 'L', 'NdTl3']], [603.9236708901457, 0.13, [0.0, 0.13, 0.38], ['Nd', 'L', 'Nd5Tl3']]] | [[1279.123161788927, 0.48, [0.48, 0.49, 0.5], ['NdTl']], [1064.536918353445, 0.73, [0.73, 0.74, 0.75], ['NdTl3']]] | [[1075.4984140397455, 0.38, [0.31, 0.38, 0.5], ['L', 'Nd5Tl3', 'NdTl']], [1116.9067565008022, 0.62, [0.5, 0.62, 0.64], ['NdTl', 'Nd3Tl5', 'L']]] | [] | [{"comp": 0.173825, "temp": 1059.774, "type": "eut"}, {"comp": 0.6869339999999999, "temp": 1318.8000000000002, "type": "eut"}, {"comp": 0.999025, "temp": 574.857, "type": "eut"}] | [{"name": "TlNd", "comp": 0.496569, "cbounds": [[0.448913, 1367.6799999999998], [0.535837, 1376.9]], "tbounds": [[0.491994, 272.79521], [0.496569, 1553.5900000000001]], "type": "cmp"}, {"name": "Tl3Nd", "comp": 0.7499049999999999, "tbounds": [[0.7499049999999999, 272.79521], [0.7499049999999999, 1338.58]], "type": "cmp"}] | [{"comp": 0.17714300000000002, "temp": 1067.9, "phase": "TlNd3", "phase_comp": 0.24990500000000002, "type": "per"}, {"comp": 0.35962099999999997, "temp": 1368.19, "phase": "Tl3Nd5", "phase_comp": 0.374571, "type": "per"}] | []
698 | Tl-W | none | GGA/GGA+U | not fitted | 0 | 0 | 0 | 0 | 0 | 0 | none | init error | [] | [] | [] | [] | [] | [] | [] | []
699 | Gd-Tl | https://mpds.io/entry/C903807 | GGA/GGA+U | TRUE | -21612.83 | -49.41771 | -74120.78 | 55.20171 | 54.06707 | 82.08994 | 0 | cmp | [[1196.7277882612962, 0.37, [0.33, 0.37, 0.5], ['Gd2Tl', 'L', 'GdTl']], [891.7554858618604, 0.12, [0.0, 0.12, 0.33], ['Gd', 'L', 'Gd2Tl']]] | [[1269.7276902681856, 0.48, [0.48, 0.49, 0.5], ['GdTl']], [1207.3283303368785, 0.31, [0.31, 0.32, 0.33], ['Gd2Tl']]] | [[990.6704247395934, 0.75, [0.5, 0.75, 0.76], ['GdTl', 'GdTl3', 'L']]] | [] | [{"comp": 0.229725, "temp": 1194.328, "type": "eut"}, {"comp": 0.40008499999999997, "temp": 1473.9, "type": "eut"}, {"comp": 0.715039, "temp": 1243.8809999999999, "type": "eut"}, {"comp": 0.9994270000000001, "temp": 578.2239999999999, "type": "eut"}] | [{"name": "Tl3Gd5", "comp": 0.376096, "cbounds": [[0.36828099999999997, 1327.38], [0.383346, 1367.35]], "tbounds": [[0.370568, 473.15], [0.376096, 1493.12]], "type": "cmp"}, {"name": "TlGd", "comp": 0.499619, "cbounds": [[0.48322499999999996, 1473.0500000000002], [0.517347, 1322.21]], "tbounds": [[0.495616, 473.15], [0.499619, 1543.3000000000002]], "type": "cmp"}, {"name": "Tl3Gd", "comp": 0.7499049999999999, "tbounds": [[0.7499049999999999, 473.15], [0.7499049999999999, 1263.52]], "type": "cmp"}] | [{"comp": 0.261772, "temp": 1327.6799999999998, "phase": "TlGd2", "phase_comp": 0.341403, "type": "per"}] | []
700 | Hf-Tl | none | GGA/GGA+U | not fitted | 0 | 0 | 0 | 0 | 0 | 0 | none | init error | [] | [] | [] | [] | [] | [] | [] | []
701 | Tl-U | none | GGA/GGA+U | not fitted | 0 | 0 | 0 | 0 | 0 | 0 | none | init error | [] | [] | [] | [] | [] | [] | [] | []
702 | Th-Tl | https://mpds.io/entry/C903031 | GGA/GGA+U | TRUE | 1340241.3 | -865.318 | 1207620.3 | -682.7903 | 89.28454 | 118.8679 | 0 | cmp | [[860.8685133012387, 0.98, [0.75, 0.98, 1.0], ['ThTl3', 'L', 'Tl']]] | [] | [[1214.7650377812256, 0.75, [0.5, 0.75, 0.81], ['ThTl', 'ThTl3', 'L']], [1283.4218788531948, 0.5, [0.0, 0.5, 0.7000000000000001], ['Th', 'ThTl', 'L']]] | [] | [{"comp": 0.218554, "temp": 1354.1399999999999, "type": "eut"}, {"comp": 0.607503, "temp": 1454.2199999999998, "type": "eut"}] | [{"name": "Tl3Th5", "comp": 0.37495199999999995, "tbounds": [[0.37495199999999995, 473.15], [0.37495199999999995, 1622.67]], "type": "cmp"}, {"name": "Tl3Th", "comp": 0.7499049999999999, "tbounds": [[0.7499049999999999, 473.15], [0.7499049999999999, 1498.5900000000001]], "type": "cmp"}] | [{"comp": 0.246979, "temp": 1394.19, "phase": "TlTh2", "phase_comp": 0.333016, "type": "per"}] | []
703 | Al-Ru | https://mpds.io/entry/C1600410 | GGA/GGA+U | TRUE | 28065.03 | -91.4072 | -34539.03 | -30.70828 | 143.3641 | 215.4441 | 0 | cmp | [[2004.6865145038782, 0.42, [0.4, 0.42, 0.5], ['Al3Ru2', 'L', 'AlRu']], [2006.0387806091353, 0.38, [0.33, 0.38, 0.4], ['Al2Ru', 'L', 'Al3Ru2']], [1924.3260344134046, 0.6900000000000001, [0.5, 0.6900000000000001, 1.0], ['AlRu', 'L', 'Ru']]] | [[2006.3831176187296, 0.4, [0.4, 0.41000000000000003, 0.42], ['Al3Ru2']], [2026.3465463656594, 0.33, [0.33, 0.34, 0.35000000000000003], ['Al2Ru']], [2040.675051015559, 0.5, [0.5, 0.51, 0.52], ['AlRu']]] | [[990.3778335012049, 0.14, [0.0, 0.14, 0.24], ['L', 'Al6Ru', 'Al13Ru4']], [1076.2664533883953, 0.24, [0.01, 0.24, 0.33], ['L', 'Al13Ru4', 'Al2Ru']]] | [] | [{"comp": 0.00335979, "temp": 924.367, "type": "eut"}, {"comp": 0.703675, "temp": 2179.73, "type": "eut"}] | [{"name": "RuAl", "comp": 0.513915, "cbounds": [[0.448342, 1872.3400000000001], [0.548608, 2178.47]], "tbounds": [[0.500381, 673.15], [0.513915, 2321.4]], "type": "cmp"}] | [{"comp": 0.0105044, "temp": 1000.398, "phase": "RuAl6", "phase_comp": 0.141822, "type": "per"}, {"comp": 0.180858, "temp": 1676.4899999999998, "phase": "Ru4Al13", "phase_comp": 0.26496400000000003, "type": "per"}, {"comp": 0.20889600000000003, "temp": 1728.23, "phase": "RuAl2", "phase_comp": 0.343119, "type": "per"}] | []
704 | Cu-Ru | https://mpds.io/entry/C900884 | GGA/GGA+U | TRUE | -24.97593 | 10.84028 | 7654.476 | 1.399214 | 25.54313 | 30.69053 | 0 | eut | [[1059.0345764859176, 0.03, [0.0, 0.03, 1.0], ['Cu', 'L', 'Ru']]] | [] | [] | [] | [{"comp": 0.0253526, "temp": 1331.8400000000001, "type": "eut"}] | [] | [] | []
705 | Ru-Sn | https://mpds.io/entry/C2002080 | GGA/GGA+U | not fitted | 0 | 0 | 0 | 0 | 0 | 0 | 0 | eut | [] | [] | [] | [] | [{"comp": 0.671369, "temp": 1528.5500000000002, "type": "eut"}] | [{"name": "Ru3Sn7", "comp": 0.699962, "tbounds": [[0.699962, 473.15], [0.699962, 1530.2199999999998]], "type": "cmp"}] | [{"comp": 0.6515439999999999, "temp": 1536.35, "phase": "Ru2Sn3", "phase_comp": 0.599695, "type": "per"}] | []
706 | Ru-Si | https://mpds.io/entry/C1600333 | GGA/GGA+U | TRUE | -82502.46 | -53.33875 | 265357.7 | -139.7224 | 76.02005 | 126.6896 | 0 | cmp | [[1464.8897675915882, 0.26, [0.0, 0.26, 0.5], ['Ru', 'L', 'SiRu']], [1701.0151623302618, 0.58, [0.5, 0.58, 0.6], ['SiRu', 'L', 'Si3Ru2']], [1217.233795594021, 0.88, [0.67, 0.88, 1.0], ['Si2Ru', 'L', 'Si']]] | [[1731.4169829593184, 0.5, [0.5, 0.51, 0.52], ['SiRu']], [1702.8819616572746, 0.6, [0.6, 0.61, 0.62], ['Si3Ru2']]] | [[1657.878932405802, 0.67, [0.6, 0.67, 0.6900000000000001], ['Si3Ru2', 'Si2Ru', 'L']]] | [] | [{"comp": 0.28975100000000004, "temp": 1808.6, "type": "eut"}, {"comp": 0.57208, "temp": 1967.6599999999999, "type": "eut"}, {"comp": 0.861105, "temp": 1572.0, "type": "eut"}] | [{"name": "Ru4Si3", "comp": 0.5, "tbounds": [[0.5, 673.15], [0.5, 2004.62]], "type": "cmp"}, {"name": "Ru2Si3", "comp": 0.599886, "tbounds": [[0.599886, 673.15], [0.599886, 1976.2399999999998]], "type": "cmp"}] | [{"comp": 0.33914900000000003, "temp": 1837.8000000000002, "phase": "Ru2Si", "phase_comp": 0.42851700000000004, "type": "per"}] | []
707 | Ru-Sb | none | GGA/GGA+U | not fitted | 0 | 0 | 0 | 0 | 0 | 0 | none | init error | [] | [] | [] | [] | [] | [] | [] | []
708 | Ga-Ru | none | GGA/GGA+U | not fitted | 0 | 0 | 0 | 0 | 0 | 0 | none | init error | [] | [] | [] | [] | [] | [] | [] | []
709 | Ni-Ru | https://mpds.io/entry/C1600386 | GGA/GGA+U | not fitted | 0 | 0 | 0 | 0 | 0 | 0 | 0 | init error | [] | [] | [] | [] | [] | [] | [] | []
710 | Fe-Ru | https://mpds.io/entry/C902295 | GGA/GGA+U | not fitted | 0 | 0 | 0 | 0 | 0 | 0 | 0 | init error | [] | [] | [] | [] | [] | [] | [] | []
711 | Ag-Ru | none | GGA/GGA+U | not fitted | 0 | 0 | 0 | 0 | 0 | 0 | none | init error | [] | [] | [] | [] | [] | [] | [] | []
712 | Pb-Ru | none | GGA/GGA+U | not fitted | 0 | 0 | 0 | 0 | 0 | 0 | none | init error | [] | [] | [] | [] | [] | [] | [] | []
713 | Ru-Zn | none | GGA/GGA+U | not fitted | 0 | 0 | 0 | 0 | 0 | 0 | none | init error | [] | [] | [] | [] | [] | [] | [] | []
714 | Co-Ru | https://mpds.io/entry/C902310 | GGA/GGA+U | not fitted | 0 | 0 | 0 | 0 | 0 | 0 | 0 | aze | [] | [] | [] | [] | [] | [] | [] | []
715 | In-Ru | none | GGA/GGA+U | not fitted | 0 | 0 | 0 | 0 | 0 | 0 | none | init error | [] | [] | [] | [] | [] | [] | [] | []
716 | Bi-Ru | none | GGA/GGA+U | not fitted | 0 | 0 | 0 | 0 | 0 | 0 | none | init error | [] | [] | [] | [] | [] | [] | [] | []
717 | Mg-Ru | none | GGA/GGA+U | not fitted | 0 | 0 | 0 | 0 | 0 | 0 | none | init error | [] | [] | [] | [] | [] | [] | [] | []
718 | Au-Ru | https://mpds.io/entry/C900247 | GGA/GGA+U | not fitted | 0 | 0 | 0 | 0 | 0 | 0 | 0 | mig | [] | [] | [] | [] | [] | [] | [] | [{"comp": 0.499621, "cbounds": [[0.276364, 2285.67], [0.725375, 2285.67]], "tbounds": [[0.276364, 2285.67], [0.499621, 2462.3]], "type": "mig"}]
719 | Ge-Ru | https://mpds.io/entry/C1201635 | GGA/GGA+U | not fitted | 0 | 0 | 0 | 0 | 0 | 0 | 0 | eut | [] | [] | [] | [] | [{"comp": 0.00609989, "temp": 1199.759, "type": "eut"}, {"comp": 0.477697, "temp": 1759.8200000000002, "type": "eut"}, {"comp": 0.630004, "temp": 1678.73, "type": "eut"}] | [{"name": "Ru2Ge3", "comp": 0.39992400000000006, "tbounds": [[0.39992400000000006, 673.15], [0.39992400000000006, 1823.6799999999998]], "type": "cmp"}, {"name": "RuGe", "comp": 0.5, "tbounds": [[0.5, 673.15], [0.5, 1782.63]], "type": "cmp"}] | [] | []
720 | Ru-Ti | https://mpds.io/entry/C903537 | GGA/GGA+U | not fitted | 0 | 0 | 0 | 0 | 0 | 0 | 0 | eut | [] | [] | [] | [] | [{"comp": 0.26116, "temp": 2134.25, "type": "eut"}, {"comp": 0.9248820000000001, "temp": 1796.52, "type": "eut"}] | [{"name": "TiRu", "comp": 0.4756, "cbounds": [[0.43690399999999996, 2133.57], [0.580633, 1843.1399999999999]], "tbounds": [[0.463591, 473.15], [0.4756, 2398.64]], "type": "cmp"}] | [] | []
721 | Pd-Ru | https://mpds.io/entry/C906309 | GGA/GGA+U | not fitted | 0 | 0 | 0 | 0 | 0 | 0 | 0 | init error | [] | [] | [] | [] | [] | [] | [] | []
722 | Nb-Ru | https://mpds.io/entry/C901715 | GGA/GGA+U | TRUE | 841621.4 | -398.1785 | -680686.5 | 294.7866 | 62.74497 | 78.69453 | 0 | cmp | [[1981.3789399904208, 0.15, [0.0, 0.15, 0.25], ['Nb', 'L', 'Nb3Ru']], [1968.9714626107066, 0.77, [0.75, 0.77, 1.0], ['NbRu3', 'L', 'Ru']], [1942.7303370366217, 0.52, [0.5, 0.52, 0.75], ['NbRu', 'L', 'NbRu3']], [1941.3166242036928, 0.45, [0.25, 0.45, 0.5], ['Nb3Ru', 'L', 'NbRu']]] | [[2002.9125177742417, 0.25, [0.25, 0.26, 0.27], ['Nb3Ru']], [1969.0782497053688, 0.73, [0.73, 0.74, 0.75], ['NbRu3']], [1942.980956505975, 0.5, [0.5, 0.51, 0.52], ['NbRu']]] | [] | [] | [{"comp": 0.40446800000000005, "temp": 2143.41, "type": "eut"}, {"comp": 0.649667, "temp": 2048.65, "type": "eut"}] | [{"name": "NbRu", "comp": 0.5, "cbounds": [[0.410027, 273.15], [0.5796800000000001, 2047.73]], "tbounds": [[0.410027, 273.15], [0.5, 2214.99]], "type": "cmp"}] | [] | []
723 | Mo-Ru | https://mpds.io/entry/C100227 | GGA/GGA+U | not fitted | 0 | 0 | 0 | 0 | 0 | 0 | 0 | eut | [] | [] | [] | [] | [{"comp": 0.427018, "temp": 2228.03, "type": "eut"}] | [] | [] | []
724 | Ru-Zr | https://mpds.io/entry/C905071 | GGA/GGA+U | not fitted | 0 | 0 | 0 | 0 | 0 | 0 | 0 | eut | [] | [] | [] | [] | [{"comp": 0.217971, "temp": 1645.8400000000001, "type": "eut"}, {"comp": 0.790146, "temp": 935.899, "type": "eut"}] | [{"name": "ZrRu", "comp": 0.495616, "cbounds": [[0.478079, 1811.3200000000002], [0.5268780000000001, 933.059]], "tbounds": [[0.48513199999999995, 273.15], [0.495616, 2268.08]], "type": "cmp"}] | [] | []
725 | Cr-Ru | https://mpds.io/entry/C902979 | GGA/GGA+U | TRUE | -32842.05 | 27.75049 | 61869.75 | -27.24496 | 33.02377 | 45.42246 | 0 | eut | [[1618.68633489282, 0.38, [0.0, 0.38, 1.0], ['Cr', 'L', 'Ru']]] | [] | [] | [] | [{"comp": 0.37644799999999995, "temp": 1891.83, "type": "eut"}] | [] | [] | []
726 | Ru-Te | none | GGA/GGA+U | not fitted | 0 | 0 | 0 | 0 | 0 | 0 | none | init error | [] | [] | [] | [] | [] | [] | [] | []
727 | Cd-Ru | none | GGA/GGA+U | not fitted | 0 | 0 | 0 | 0 | 0 | 0 | none | init error | [] | [] | [] | [] | [] | [] | [] | []
728 | Ru-Y | https://mpds.io/entry/C903170 | GGA/GGA+U | TRUE | -85183.7 | -11.59709 | 150789.5 | -41.45928 | 91.23719 | 127.8514 | 0 | cmp | [[652.3120331949, 0.89, [0.75, 0.89, 1.0], ['Y3Ru', 'L', 'Y']], [1320.951401395706, 0.65, [0.33, 0.65, 0.71], ['YRu2', 'L', 'Y5Ru2']], [1985.2816835594472, 0.25, [0.0, 0.25, 0.33], ['Ru', 'L', 'YRu2']]] | [[2008.6309159810858, 0.31, [0.31, 0.32, 0.33], ['YRu2']], [1377.7647097373037, 0.6900000000000001, [0.6900000000000001, 0.7000000000000001, 0.71], ['Y5Ru2']]] | [[1210.4770805461208, 0.75, [0.71, 0.75, 0.8], ['Y5Ru2', 'Y3Ru', 'L']]] | [] | [{"comp": 0.178994, "temp": 2114.7599999999998, "type": "eut"}, {"comp": 0.896493, "temp": 1356.02, "type": "eut"}] | [{"name": "YRu2", "comp": 0.333397, "tbounds": [[0.333397, 773.15], [0.333397, 2271.38]], "type": "cmp"}] | [] | []
729 | Pt-Ru | https://mpds.io/entry/C906311 | GGA/GGA+U | not fitted | 0 | 0 | 0 | 0 | 0 | 0 | 0 | init error | [] | [] | [] | [] | [] | [] | [] | []
730 | B-Ru | https://mpds.io/entry/C904288 | GGA/GGA+U | TRUE | 137499.9 | -167.1658 | 313320.1 | -94.9029 | 250.3103 | 382.3598 | 0 | cmp | [[870.2686899097349, 0.81, [0.4, 0.81, 1.0], ['B3Ru2', 'L', 'Ru']]] | [] | [[1576.441538696507, 0.33, [0.0, 0.33, 0.47000000000000003], ['B', 'B2Ru', 'L']], [1522.571157287653, 0.4, [0.33, 0.4, 0.53], ['B2Ru', 'B3Ru2', 'L']]] | [] | [{"comp": 0.37075899999999995, "temp": 1796.62, "type": "eut"}, {"comp": 0.43518900000000005, "temp": 1753.0300000000002, "type": "eut"}, {"comp": 0.55223, "temp": 1693.2199999999998, "type": "eut"}] | [{"name": "Ru2B3", "comp": 0.400114, "tbounds": [[0.400114, 936.505], [0.400114, 1840.21]], "type": "cmp"}, {"name": "RuB", "comp": 0.48532200000000003, "cbounds": [[0.455204, 1753.0300000000002], [0.502859, 1690.1799999999998]], "tbounds": [[0.499809, 1002.395], [0.48532200000000003, 1791.04]], "type": "cmp"}] | [{"comp": 0.34655, "temp": 1844.2599999999998, "phase": "RuB2", "phase_comp": 0.333016, "type": "per"}, {"comp": 0.643538, "temp": 1932.96, "phase": "Ru7B3", "phase_comp": 0.700534, "type": "per"}] | []
731 | Ce-Ru | https://mpds.io/entry/C979873 | GGA/GGA+U | TRUE | 59082.72 | -165.7545 | -189824.9 | 31.10992 | 85.06997 | 136.1783 | 0 | cmp | [[168.18282988268612, 0.08, [0.0, 0.08, 0.36], ['Ce', 'L', 'Ce16Ru9']]] | [] | [[1090.702518760388, 0.67, [0.47000000000000003, 0.67, 1.0], ['L', 'CeRu2', 'Ru']], [426.96915397943496, 0.36, [0.15, 0.36, 0.43], ['L', 'Ce16Ru9', 'Ce4Ru3']], [867.4750307082851, 0.43, [0.35000000000000003, 0.43, 0.67], ['L', 'Ce4Ru3', 'CeRu2']]] | [] | [{"comp": 0.15096199999999999, "temp": 819.225, "type": "eut"}] | [] | [{"comp": 0.18724, "temp": 867.905, "phase": "Ce3Ru", "phase_comp": 0.24990500000000002, "type": "per"}, {"comp": 0.275903, "temp": 957.336, "phase": "Ce7Ru3", "phase_comp": 0.30003799999999997, "type": "per"}, {"comp": 0.338206, "temp": 992.482, "phase": "Ce16Ru9", "phase_comp": 0.359893, "type": "per"}, {"comp": 0.404835, "temp": 1022.7289999999999, "phase": "Ce4Ru3", "phase_comp": 0.428136, "type": "per"}] | []
732 | Ru-V | https://mpds.io/entry/C907830 | GGA/GGA+U | fitting error: Nelder-Mead algorithm is unable to find physical parameter values. | 0 | 0 | 0 | 0 | 0 | 0 | 0 | cmp | [] | [] | [] | [] | [{"comp": 0.39853299999999997, "temp": 2060.39, "type": "eut"}] | [] | [] | []
733 | Mn-Ru | none | GGA/GGA+U | not fitted | 0 | 0 | 0 | 0 | 0 | 0 | none | init error | [] | [] | [] | [] | [] | [] | [] | []
734 | Nd-Ru | https://mpds.io/entry/C979995 | GGA/GGA+U | TRUE | 753036.5 | -648.8538 | -46421.56 | -137.2949 | 73.99281 | 86.85587 | 0 | cmp | [[770.7950237869478, 0.05, [0.0, 0.05, 0.25], ['Nd', 'L', 'Nd3Ru']]] | [] | [[985.7715060120576, 0.67, [0.3, 0.67, 1.0], ['L', 'NdRu2', 'Ru']], [820.9925182951089, 0.25, [0.1, 0.25, 0.29], ['L', 'Nd3Ru', 'Nd5Ru2']], [906.7325003911941, 0.29, [0.23, 0.29, 0.67], ['L', 'Nd5Ru2', 'NdRu2']]] | [] | [{"comp": 0.124095, "temp": 999.202, "type": "eut"}, {"comp": 0.341975, "temp": 1128.4470000000001, "type": "eut"}] | [{"name": "Nd5Ru2", "comp": 0.285551, "tbounds": [[0.285551, 273.15], [0.285551, 1186.1]], "type": "cmp"}] | [{"comp": 0.310904, "temp": 1165.826, "phase": "Nd7Ru3", "phase_comp": 0.30003799999999997, "type": "per"}, {"comp": 0.36370600000000003, "temp": 1191.8020000000001, "phase": "Nd5Ru3", "phase_comp": 0.37552399999999997, "type": "per"}, {"comp": 0.570339, "temp": 1891.88, "phase": "NdRu2", "phase_comp": 0.666794, "type": "per"}] | []
735 | Ru-W | none | GGA/GGA+U | not fitted | 0 | 0 | 0 | 0 | 0 | 0 | none | init error | [] | [] | [] | [] | [] | [] | [] | []
736 | Gd-Ru | https://mpds.io/entry/C901167 | GGA/GGA+U | not fitted | 0 | 0 | 0 | 0 | 0 | 0 | 0 | eut | [] | [] | [] | [] | [{"comp": 0.15001899999999999, "temp": 1189.268, "type": "eut"}, {"comp": 0.30003799999999997, "temp": 1287.47, "type": "eut"}, {"comp": 0.789173, "temp": 1888.08, "type": "eut"}] | [{"name": "Gd5Ru2", "comp": 0.284598, "tbounds": [[0.284598, 273.15], [0.284598, 1373.0]], "type": "cmp"}, {"name": "GdRu2", "comp": 0.666413, "tbounds": [[0.666413, 275.05066], [0.666413, 2002.12]], "type": "cmp"}] | [{"comp": 0.199199, "temp": 1328.65, "phase": "Gd3Ru", "phase_comp": 0.250095, "type": "per"}, {"comp": 0.34045000000000003, "temp": 1338.15, "phase": "Gd44Ru25", "phase_comp": 0.375334, "type": "per"}] | []
737 | Hf-Ru | https://mpds.io/entry/C907078 | GGA/GGA+U | not fitted | 0 | 0 | 0 | 0 | 0 | 0 | 0 | eut | [] | [] | [] | [] | [{"comp": 0.197194, "temp": 1942.9699999999998, "type": "eut"}, {"comp": 0.779666, "temp": 2111.93, "type": "eut"}] | [{"name": "HfRu", "comp": 0.497522, "cbounds": [[0.486085, 1941.37], [0.515631, 2110.45]], "tbounds": [[0.495234, 1273.15], [0.497522, 2731.64]], "type": "cmp"}] | [] | []
738 | Ru-U | https://mpds.io/entry/C903390 | GGA/GGA+U | not fitted | 0 | 0 | 0 | 0 | 0 | 0 | 0 | eut | [] | [] | [] | [] | [{"comp": 0.510556, "temp": 1423.17, "type": "eut"}, {"comp": 0.814892, "temp": 1160.716, "type": "eut"}] | [{"name": "URu", "comp": 0.5274490000000001, "tbounds": [[0.5274490000000001, 873.15], [0.5274490000000001, 1431.0300000000002]], "type": "cmp"}] | [{"comp": 0.264058, "temp": 2123.29, "phase": "URu3", "phase_comp": 0.24990500000000002, "type": "per"}, {"comp": 0.49693, "temp": 1456.31, "phase": "U3Ru5", "phase_comp": 0.374571, "type": "per"}, {"comp": 0.504431, "temp": 1436.6, "phase": "U3Ru4", "phase_comp": 0.42851700000000004, "type": "per"}, {"comp": 0.7815529999999999, "temp": 1210.577, "phase": "U2Ru", "phase_comp": 0.666413, "type": "per"}] | []
739 | Ru-Th | https://mpds.io/entry/C902796 | GGA/GGA+U | TRUE | 2877744.3 | -1780.554 | -163540.4 | 200.7575 | 47.57918 | 70.52876 | 0 | cmp | [[1443.9060247576085, 0.47000000000000003, [0.0, 0.47000000000000003, 0.5], ['Ru', 'L', 'ThRu']], [1340.0652640978883, 0.9400000000000001, [0.7, 0.9400000000000001, 1.0], ['Th7Ru3', 'L', 'Th']]] | [[1444.0948873866541, 0.48, [0.48, 0.49, 0.5], ['ThRu']]] | [[1389.6178850618876, 0.7, [0.5, 0.7, 0.79], ['ThRu', 'Th7Ru3', 'L']]] | [] | [{"comp": 0.265154, "temp": 1800.4699999999998, "type": "eut"}, {"comp": 0.42908900000000005, "temp": 1694.31, "type": "eut"}, {"comp": 0.5821580000000001, "temp": 1645.5300000000002, "type": "eut"}, {"comp": 0.627526, "temp": 1645.5300000000002, "type": "eut"}, {"comp": 0.8339690000000001, "temp": 1525.3000000000002, "type": "eut"}] | [{"name": "ThRu2", "comp": 0.333016, "tbounds": [[0.333016, 1273.15], [0.333016, 1940.8000000000002]], "type": "cmp"}, {"name": "ThRu", "comp": 0.5, "tbounds": [[0.5, 1273.15], [0.5, 1717.33]], "type": "cmp"}, {"name": "Th3Ru2", "comp": 0.599886, "tbounds": [[0.599886, 1273.15], [0.599886, 1682.0700000000002]], "type": "cmp"}, {"name": "Th7Ru3", "comp": 0.699962, "tbounds": [[0.699962, 1273.15], [0.699962, 1669.65]], "type": "cmp"}] | [] | []
740 | Ru-Tl | none | GGA/GGA+U | not fitted | 0 | 0 | 0 | 0 | 0 | 0 | none | init error | [] | [] | [] | [] | [] | [] | [] | []
741 | Al-Ta | https://mpds.io/entry/C904224 | GGA/GGA+U | not fitted | 0 | 0 | 0 | 0 | 0 | 0 | 0 | per | [] | [] | [] | [] | [{"comp": 0.0048649, "temp": 897.131, "type": "eut"}] | [] | [{"comp": 0.2189, "temp": 1738.6799999999998, "phase": "TaAl3", "phase_comp": 0.23732399999999998, "type": "per"}, {"comp": 0.272143, "temp": 1777.7399999999998, "phase": "Ta39Al69", "phase_comp": 0.348647, "type": "per"}, {"comp": 0.37268900000000005, "temp": 1942.96, "phase": "Ta22Al21", "phase_comp": 0.514678, "type": "per"}, {"comp": 0.537571, "temp": 2255.98, "phase": "Ta2Al", "phase_comp": 0.665841, "type": "per"}] | []
742 | Cu-Ta | https://mpds.io/entry/C900893 | GGA/GGA+U | not fitted | 0 | 0 | 0 | 0 | 0 | 0 | 0 | init error | [] | [] | [] | [] | [] | [] | [] | []
743 | Sn-Ta | none | GGA/GGA+U | not fitted | 0 | 0 | 0 | 0 | 0 | 0 | none | init error | [] | [] | [] | [] | [] | [] | [] | []
744 | Si-Ta | https://mpds.io/entry/C903439 | GGA/GGA+U | TRUE | -64979.91 | -18.36288 | -108635.1 | 66.51489 | 81.45974 | 114.4191 | 0 | cmp | [[1409.1794216063, 0.02, [0.0, 0.02, 0.33], ['Si', 'L', 'TaSi2']], [2226.766513486301, 0.85, [0.75, 0.85, 1.0], ['Ta3Si', 'L', 'Ta']]] | [[2542.2650039400633, 0.6, [0.6, 0.61, 0.62], ['Ta5Si3']]] | [[2016.0089401593468, 0.33, [0.24, 0.33, 0.62], ['L', 'TaSi2', 'Ta5Si3']], [2319.925414571614, 0.75, [0.62, 0.75, 0.79], ['Ta5Si3', 'Ta3Si', 'L']]] | [] | [{"comp": 0.009800060000000001, "temp": 1674.54, "type": "eut"}, {"comp": 0.37982, "temp": 2234.94, "type": "eut"}, {"comp": 0.8298409999999999, "temp": 2534.71, "type": "eut"}] | [{"name": "TaSi2", "comp": 0.333397, "tbounds": [[0.333397, 1273.15], [0.333397, 2313.19]], "type": "cmp"}, {"name": "Ta5Si3", "comp": 0.6246659999999999, "tbounds": [[0.6246659999999999, 1273.15], [0.6246659999999999, 2823.07]], "type": "cmp"}] | [{"comp": 0.7201860000000001, "temp": 2713.9700000000003, "phase": "Ta2Si", "phase_comp": 0.6666030000000001, "type": "per"}, {"comp": 0.7800069999999999, "temp": 2614.15, "phase": "Ta3Si", "phase_comp": 0.7499049999999999, "type": "per"}] | []
745 | Sb-Ta | none | GGA/GGA+U | not fitted | 0 | 0 | 0 | 0 | 0 | 0 | none | init error | [] | [] | [] | [] | [] | [] | [] | []
746 | Ga-Ta | none | GGA/GGA+U | not fitted | 0 | 0 | 0 | 0 | 0 | 0 | none | init error | [] | [] | [] | [] | [] | [] | [] | []
747 | Ni-Ta | https://mpds.io/entry/C1201707 | GGA/GGA+U | fitting error: Nelder-Mead algorithm is unable to find physical parameter values. | 0 | 0 | 0 | 0 | 0 | 0 | 0 | cmp | [] | [] | [] | [] | [{"comp": 0.136956, "temp": 1755.44, "type": "eut"}, {"comp": 0.37432200000000004, "temp": 1777.81, "type": "eut"}] | [{"name": "TaNi3", "comp": 0.252002, "cbounds": [[0.23694199999999999, 1704.2599999999998], [0.274876, 1785.3600000000001]], "tbounds": [[0.24990500000000002, 773.15], [0.252002, 1904.79]], "type": "cmp"}] | [{"comp": 0.36533299999999996, "temp": 1785.3600000000001, "phase": "TaNi2", "phase_comp": 0.333397, "type": "per"}, {"comp": 0.494685, "temp": 1925.8000000000002, "phase": "Ta6.5Ni6.5", "phase_comp": 0.529165, "type": "per"}, {"comp": 0.598669, "temp": 2112.7599999999998, "phase": "Ta2Ni", "phase_comp": 0.6929089999999999, "type": "per"}] | []
748 | Fe-Ta | https://mpds.io/entry/C107093 | GGA/GGA+U | TRUE | 20931.05 | -36.62437 | -102220.4 | 57.29422 | 12.58952 | 19.8255 | 0 | cmp | [[1642.4745542030414, 0.65, [0.54, 0.65, 1.0], ['Ta7Fe6', 'L', 'Ta']], [1303.0058796232324, 0.07, [0.0, 0.07, 0.33], ['Fe', 'L', 'TaFe2']], [1696.163779826552, 0.45, [0.33, 0.45, 0.46], ['TaFe2', 'L', 'Ta6Fe7']], [1695.2033332117871, 0.48, [0.46, 0.48, 0.5], ['Ta6Fe7', 'L', 'TaFe']]] | [[1757.2404818238806, 0.31, [0.31, 0.32, 0.33], ['TaFe2']], [1695.9282480839738, 0.48, [0.48, 0.49, 0.5], ['TaFe']], [1695.847463420399, 0.46, [0.46, 0.47000000000000003, 0.48], ['Ta6Fe7']]] | [[1686.3787437042815, 0.54, [0.5, 0.54, 0.55], ['TaFe', 'Ta7Fe6', 'L']]] | [] | [{"comp": 0.0765289, "temp": 1640.1999999999998, "type": "eut"}, {"comp": 0.648999, "temp": 1927.83, "type": "eut"}] | [{"name": "TaFe2", "comp": 0.34712200000000004, "cbounds": [[0.278117, 1634.6799999999998], [0.408692, 1959.1799999999998]], "tbounds": [[0.333969, 298.40599999999995], [0.34712200000000004, 2027.29]], "type": "cmp"}] | [] | []
749 | Ag-Ta | none | GGA/GGA+U | not fitted | 0 | 0 | 0 | 0 | 0 | 0 | none | init error | [] | [] | [] | [] | [] | [] | [] | []
750 | Pb-Ta | none | GGA/GGA+U | not fitted | 0 | 0 | 0 | 0 | 0 | 0 | none | init error | [] | [] | [] | [] | [] | [] | [] | []
751 | Ta-Zn | none | GGA/GGA+U | not fitted | 0 | 0 | 0 | 0 | 0 | 0 | none | init error | [] | [] | [] | [] | [] | [] | [] | []
752 | Co-Ta | https://mpds.io/entry/C107061 | GGA/GGA+U | TRUE | 194254.6 | -154.9189 | 50515.9 | -53.39235 | 52.27709 | 69.74847 | 0 | cmp | [[1454.8560161830746, 0.33, [0.25, 0.33, 0.54], ['TaCo3', 'L', 'Ta7Co6']], [1307.5639441461963, 0.05, [0.0, 0.05, 0.25], ['Co', 'L', 'TaCo3']]] | [[1475.4905157745006, 0.25, [0.25, 0.26, 0.27], ['TaCo3']]] | [[1476.3163183157499, 0.54, [0.35000000000000003, 0.54, 0.67], ['L', 'Ta7Co6', 'Ta2Co']], [1718.8641485520843, 0.67, [0.61, 0.67, 1.0], ['L', 'Ta2Co', 'Ta']]] | [] | [{"comp": 0.121607, "temp": 1482.7399999999998, "type": "eut"}, {"comp": 0.40887500000000004, "temp": 1754.9099999999999, "type": "eut"}, {"comp": 0.550045, "temp": 1823.7800000000002, "type": "eut"}] | [{"name": "TaCo2", "comp": 0.330728, "cbounds": [[0.294319, 1639.27], [0.340069, 1753.3000000000002]], "tbounds": [[0.333397, 298.40599999999995], [0.330728, 1806.1100000000001]], "type": "cmp"}, {"name": "Ta7Co6", "comp": 0.508197, "cbounds": [[0.460732, 298.40599999999995], [0.537362, 298.40599999999995]], "tbounds": [[0.460732, 298.40599999999995], [0.508197, 1835.96]], "type": "cmp"}] | [{"comp": 0.19541699999999998, "temp": 1640.67, "phase": "TaCo3", "phase_comp": 0.24990500000000002, "type": "per"}, {"comp": 0.6457980000000001, "temp": 1960.6, "phase": "Ta2Co", "phase_comp": 0.6666030000000001, "type": "per"}] | []
753 | In-Ta | none | GGA/GGA+U | not fitted | 0 | 0 | 0 | 0 | 0 | 0 | none | init error | [] | [] | [] | [] | [] | [] | [] | []
754 | Bi-Ta | none | GGA/GGA+U | not fitted | 0 | 0 | 0 | 0 | 0 | 0 | none | init error | [] | [] | [] | [] | [] | [] | [] | []
755 | Mg-Ta | none | GGA/GGA+U | not fitted | 0 | 0 | 0 | 0 | 0 | 0 | none | init error | [] | [] | [] | [] | [] | [] | [] | []
756 | Au-Ta | https://mpds.io/entry/C900257 | GGA/GGA+U | not fitted | 0 | 0 | 0 | 0 | 0 | 0 | 0 | eut | [] | [] | [] | [] | [{"comp": 0.125424, "temp": 1276.1399999999999, "type": "eut"}] | [] | [{"comp": 0.479238, "temp": 1973.33, "phase": "Au2Ta3", "phase_comp": 0.599886, "type": "per"}, {"comp": 0.601584, "temp": 2274.06, "phase": "Au0.33Ta0.67", "phase_comp": 0.758292, "type": "per"}] | []
757 | Ge-Ta | https://mpds.io/entry/C109040 | GGA/GGA+U | fitting error: Nelder-Mead algorithm is unable to find physical parameter values. | 0 | 0 | 0 | 0 | 0 | 0 | 0 | cmp | [] | [] | [] | [] | [{"comp": 0.027927900000000002, "temp": 1211.605, "type": "eut"}, {"comp": 0.7204630000000001, "temp": 2784.7400000000002, "type": "eut"}, {"comp": 0.796319, "temp": 2715.42, "type": "eut"}] | [{"name": "Ta5Ge3", "comp": 0.625048, "tbounds": [[0.625048, 273.15], [0.625048, 2999.71]], "type": "cmp"}, {"name": "Ta3Ge", "comp": 0.7499049999999999, "tbounds": [[0.7499049999999999, 273.15], [0.7499049999999999, 2931.4100000000003]], "type": "cmp"}] | [{"comp": 0.285012, "temp": 2294.44, "phase": "TaGe2", "phase_comp": 0.333206, "type": "per"}] | []
758 | Ta-Ti | https://mpds.io/entry/C103644 | GGA/GGA+U | not fitted | 0 | 0 | 0 | 0 | 0 | 0 | 0 | aze | [] | [] | [] | [] | [] | [] | [] | []
759 | Pd-Ta | https://mpds.io/entry/C102149 | GGA/GGA+U | fitting error: Nelder-Mead algorithm is unable to find physical parameter values. | 0 | 0 | 0 | 0 | 0 | 0 | 0 | cmp | [] | [] | [] | [] | [{"comp": 0.280013, "temp": 1994.46, "type": "eut"}, {"comp": 0.539879, "temp": 1974.0900000000001, "type": "eut"}] | [{"name": "TaPd3", "comp": 0.24990500000000002, "cbounds": [[0.244949, 1273.15], [0.255623, 1992.92]], "tbounds": [[0.244949, 1273.15], [0.24990500000000002, 2043.0900000000001]], "type": "cmp"}, {"name": "TaPd2", "comp": 0.33130000000000004, "cbounds": [[0.319863, 1273.15], [0.33435000000000004, 1992.92]], "tbounds": [[0.319863, 1273.15], [0.33130000000000004, 2073.2]], "type": "cmp"}] | [{"comp": 0.509996, "temp": 1994.0, "phase": "TaPd", "phase_comp": 0.46988199999999997, "type": "per"}, {"comp": 0.700496, "temp": 2284.94, "phase": "Ta0.75Pd0.25", "phase_comp": 0.7865040000000001, "type": "per"}] | []
760 | Nb-Ta | https://mpds.io/entry/C907834 | GGA/GGA+U | not fitted | 0 | 0 | 0 | 0 | 0 | 0 | 0 | aze | [] | [] | [] | [] | [] | [] | [] | []
761 | Mo-Ta | https://mpds.io/entry/C907826 | GGA/GGA+U | not fitted | 0 | 0 | 0 | 0 | 0 | 0 | 0 | aze | [] | [] | [] | [] | [] | [] | [] | []
762 | Ta-Zr | https://mpds.io/entry/C907865 | GGA/GGA+U | not fitted | 0 | 0 | 0 | 0 | 0 | 0 | 0 | aze | [] | [] | [] | [] | [] | [] | [] | []
763 | Cr-Ta | https://mpds.io/entry/C981168 | GGA/GGA+U | not fitted | 0 | 0 | 0 | 0 | 0 | 0 | 0 | eut | [] | [] | [] | [] | [{"comp": 0.127454, "temp": 2040.5700000000002, "type": "eut"}, {"comp": 0.49192100000000005, "temp": 2244.2599999999998, "type": "eut"}] | [{"name": "TaCr2", "comp": 0.330538, "cbounds": [[0.301563, 2038.94], [0.37495199999999995, 2242.69]], "tbounds": [[0.313191, 1934.02], [0.330538, 2295.91]], "type": "cmp"}] | [] | []
764 | Ta-Te | none | GGA/GGA+U | not fitted | 0 | 0 | 0 | 0 | 0 | 0 | none | init error | [] | [] | [] | [] | [] | [] | [] | []
765 | Cd-Ta | none | GGA/GGA+U | not fitted | 0 | 0 | 0 | 0 | 0 | 0 | none | init error | [] | [] | [] | [] | [] | [] | [] | []
766 | Ta-Y | none | GGA/GGA+U | not fitted | 0 | 0 | 0 | 0 | 0 | 0 | none | init error | [] | [] | [] | [] | [] | [] | [] | []
767 | Pt-Ta | https://mpds.io/entry/C902981 | GGA/GGA+U | fitting error: Nelder-Mead algorithm is unable to find physical parameter values. | 0 | 0 | 0 | 0 | 0 | 0 | 0 | cmp | [] | [] | [] | [] | [{"comp": 0.271832, "temp": 2203.59, "type": "eut"}, {"comp": 0.549264, "temp": 1924.88, "type": "eut"}] | [{"name": "TaPt3", "comp": 0.243995, "cbounds": [[0.234464, 2110.52], [0.250286, 2202.02]], "tbounds": [[0.239039, 773.15], [0.243995, 2218.02]], "type": "cmp"}, {"name": "TaPt2", "comp": 0.32577199999999995, "cbounds": [[0.314907, 2202.02], [0.335112, 2219.94]], "tbounds": [[0.321388, 773.15], [0.32577199999999995, 2333.84]], "type": "cmp"}] | [{"comp": 0.52557, "temp": 1974.0099999999998, "phase": "TaPt", "phase_comp": 0.473122, "type": "per"}, {"comp": 0.7243080000000001, "temp": 2583.1, "phase": "Ta0.75Pt0.25", "phase_comp": 0.853603, "type": "per"}] | []
768 | B-Ta | https://mpds.io/entry/C981010 | GGA/GGA+U | fitting error: Nelder-Mead algorithm is unable to find physical parameter values. | 0 | 0 | 0 | 0 | 0 | 0 | 0 | cmp | [] | [] | [] | [] | [{"comp": 0.030371000000000002, "temp": 2344.1800000000003, "type": "eut"}, {"comp": 0.404462, "temp": 3265.08, "type": "eut"}, {"comp": 0.7684739999999999, "temp": 2633.9, "type": "eut"}] | [{"name": "TaB2", "comp": 0.34674, "cbounds": [[0.260008, 2343.14], [0.39420499999999997, 3264.1800000000003]], "tbounds": [[0.27621, 2073.15], [0.34674, 3309.59]], "type": "cmp"}, {"name": "TaB", "comp": 0.500953, "cbounds": [[0.4817, 3302.5], [0.509722, 2652.88]], "tbounds": [[0.49275599999999997, 2073.15], [0.500953, 3363.17]], "type": "cmp"}] | [{"comp": 0.43001399999999995, "temp": 3303.08, "phase": "Ta3B4", "phase_comp": 0.44128900000000004, "type": "per"}, {"comp": 0.7318290000000001, "temp": 2652.76, "phase": "Ta2B", "phase_comp": 0.710827, "type": "per"}] | []
769 | Ce-Ta | none | GGA/GGA+U | not fitted | 0 | 0 | 0 | 0 | 0 | 0 | none | init error | [] | [] | [] | [] | [] | [] | [] | []
770 | Ta-V | https://mpds.io/entry/C905297 | GGA/GGA+U | not fitted | 0 | 0 | 0 | 0 | 0 | 0 | 0 | aze | [] | [] | [] | [] | [] | [] | [] | []
771 | Mn-Ta | https://mpds.io/entry/C907170 | GGA/GGA+U | not fitted | 0 | 0 | 0 | 0 | 0 | 0 | 0 | eut | [] | [] | [] | [] | [{"comp": 0.0710003, "temp": 1350.6, "type": "eut"}, {"comp": 0.345958, "temp": 1770.9099999999999, "type": "eut"}] | [{"name": "TaMn2", "comp": 0.333206, "tbounds": [[0.333206, 273.15], [0.333206, 1774.67]], "type": "cmp"}] | [] | []
772 | Nd-Ta | none | GGA/GGA+U | not fitted | 0 | 0 | 0 | 0 | 0 | 0 | none | init error | [] | [] | [] | [] | [] | [] | [] | []
773 | Ta-W | https://mpds.io/entry/C907829 | GGA/GGA+U | not fitted | 0 | 0 | 0 | 0 | 0 | 0 | 0 | aze | [] | [] | [] | [] | [] | [] | [] | []
774 | Gd-Ta | none | GGA/GGA+U | not fitted | 0 | 0 | 0 | 0 | 0 | 0 | none | init error | [] | [] | [] | [] | [] | [] | [] | []
775 | Hf-Ta | https://mpds.io/entry/C907864 | GGA/GGA+U | fitting error: Nelder-Mead algorithm is unable to find physical parameter values. | 0 | 0 | 0 | 0 | 0 | 0 | 0 | eut | [] | [] | [] | [] | [{"comp": 0.39439599999999997, "temp": 1355.9699999999998, "type": "eut"}] | [] | [] | []
776 | Ta-U | https://mpds.io/entry/C907845 | GGA/GGA+U | not fitted | 0 | 0 | 0 | 0 | 0 | 0 | 0 | init error | [] | [] | [] | [] | [] | [] | [] | []
777 | Ta-Th | https://mpds.io/entry/C907870 | GGA/GGA+U | fitting error: Nelder-Mead algorithm is unable to find physical parameter values. | 0 | 0 | 0 | 0 | 0 | 0 | 0 | eut | [] | [] | [] | [] | [{"comp": 0.396104, "temp": 2980.29, "type": "eut"}, {"comp": 0.980158, "temp": 1955.37, "type": "eut"}] | [] | [] | []
778 | Ta-Tl | none | GGA/GGA+U | not fitted | 0 | 0 | 0 | 0 | 0 | 0 | none | init error | [] | [] | [] | [] | [] | [] | [] | []
779 | Ru-Ta | https://mpds.io/entry/C907919 | GGA/GGA+U | TRUE | 8541.966 | -44.54995 | 223280.7 | -99.75834 | 66.93176 | 91.95098 | 0 | cmp | [[2001.7435724927946, 0.63, [0.6, 0.63, 0.75], ['Ta3Ru2', 'L', 'Ta3Ru']], [1898.9256526233871, 0.31, [0.25, 0.31, 0.5], ['TaRu3', 'L', 'TaRu']], [1882.6055668080494, 0.16, [0.0, 0.16, 0.25], ['Ru', 'L', 'TaRu3']], [2117.600850181099, 0.76, [0.75, 0.76, 1.0], ['Ta3Ru', 'L', 'Ta']]] | [[1909.9105882450135, 0.25, [0.25, 0.26, 0.27], ['TaRu3']], [2005.6031999982674, 0.6, [0.6, 0.61, 0.62], ['Ta3Ru2']], [2044.5481148338872, 0.5, [0.5, 0.51, 0.52], ['TaRu']], [2116.9906583383095, 0.73, [0.73, 0.74, 0.75], ['Ta3Ru']]] | [] | [] | [{"comp": 0.305172, "temp": 2169.0, "type": "eut"}, {"comp": 0.5606, "temp": 2224.2, "type": "eut"}] | [{"name": "TaRu", "comp": 0.489693, "cbounds": [[0.36007599999999995, 2166.75], [0.530685, 2248.18]], "tbounds": [[0.419746, 674.468], [0.489693, 2321.04]], "type": "cmp"}] | [] | []
780 | Al-Pu | https://mpds.io/entry/C905214 | GGA/GGA+U | TRUE | -45519.31 | 1.373976 | -6724.693 | -21.38849 | 52.18422 | 67.09519 | 0 | cmp | [[580.2766656357659, 0.97, [0.33, 0.97, 1.0], ['PuAl2', 'L', 'Pu']]] | [[1477.0365661427572, 0.23, [0.23, 0.24, 0.25], ['PuAl3']], [1539.817640091433, 0.33, [0.33, 0.34, 0.35000000000000003], ['PuAl2']]] | [[780.125126548554, 0.2, [0.01, 0.2, 0.25], ['L', 'PuAl4', 'PuAl3']]] | [] | [{"comp": 0.0164982, "temp": 924.9549999999999, "type": "eut"}] | [{"name": "PuAl2", "comp": 0.333397, "tbounds": [[0.333397, 273.15], [0.333397, 1813.1399999999999]], "type": "cmp"}] | [{"comp": 0.0665572, "temp": 1198.777, "phase": "Pu0.9Al4", "phase_comp": 0.19996200000000003, "type": "per"}, {"comp": 0.143433, "temp": 1493.7399999999998, "phase": "PuAl3", "phase_comp": 0.24990500000000002, "type": "per"}] | []
781 | Cu-Pu | https://mpds.io/entry/C904647 | GGA/GGA+U | fitting error: Nelder-Mead algorithm is unable to find physical parameter values. | 0 | 0 | 0 | 0 | 0 | 0 | 0 | cmp | [] | [] | [] | [] | [{"comp": 0.08284029999999999, "temp": 1139.944, "type": "eut"}, {"comp": 0.279089, "temp": 1139.101, "type": "eut"}, {"comp": 0.940897, "temp": 898.7479999999999, "type": "eut"}] | [{"name": "Cu4Pu", "comp": 0.19024000000000002, "tbounds": [[0.19024000000000002, 273.15], [0.19024000000000002, 1246.896]], "type": "cmp"}, {"name": "Cu2Pu", "comp": 0.333016, "tbounds": [[0.333016, 273.15], [0.333016, 1194.894]], "type": "cmp"}] | [{"comp": 0.111876, "temp": 1208.782, "phase": "Cu6Pu", "phase_comp": 0.143157, "type": "per"}, {"comp": 0.23924099999999998, "temp": 1220.955, "phase": "Cu17Pu4", "phase_comp": 0.19996200000000003, "type": "per"}] | []
782 | Pu-Sn | https://mpds.io/entry/C901970 | GGA/GGA+U | TRUE | 42616.09 | -85.23807 | -194179.5 | 138.918 | 136.3032 | 184.3419 | 0 | cmp | [[307.4890832407, 0.05, [0.0, 0.05, 0.25], ['Pu', 'L', 'Pu3Sn']], [1062.1096059909446, 0.38, [0.25, 0.38, 0.67], ['Pu3Sn', 'L', 'PuSn2']]] | [[1237.14345547226, 0.65, [0.65, 0.66, 0.67], ['PuSn2']], [1193.353296623714, 0.25, [0.25, 0.26, 0.27], ['Pu3Sn']]] | [] | [] | [{"comp": 0.130576, "temp": 842.747, "type": "eut"}, {"comp": 0.708349, "temp": 1433.21, "type": "eut"}, {"comp": 0.997713, "temp": 499.64799999999997, "type": "eut"}] | [{"name": "Pu5Sn4", "comp": 0.44433900000000004, "tbounds": [[0.44433900000000004, 273.15], [0.44433900000000004, 1710.37]], "type": "cmp"}, {"name": "PuSn3", "comp": 0.7499049999999999, "tbounds": [[0.7499049999999999, 273.15], [0.7499049999999999, 1447.3600000000001]], "type": "cmp"}] | [{"comp": 0.171559, "temp": 1205.5900000000001, "phase": "Pu3Sn", "phase_comp": 0.250095, "type": "per"}, {"comp": 0.337781, "temp": 1636.6100000000001, "phase": "Pu5Sn3", "phase_comp": 0.375143, "type": "per"}, {"comp": 0.485616, "temp": 1685.87, "phase": "Pu8Sn7", "phase_comp": 0.466451, "type": "per"}, {"comp": 0.589211, "temp": 1625.06, "phase": "Pu7Sn8", "phase_comp": 0.533359, "type": "per"}, {"comp": 0.6782309999999999, "temp": 1471.1999999999998, "phase": "PuSn2", "phase_comp": 0.6662220000000001, "type": "per"}] | []
783 | Pu-Si | https://mpds.io/entry/C905226 | GGA/GGA+U | TRUE | -146927.4 | 19.73788 | 63614.17 | -12.46252 | 34.69639 | 46.10781 | 0 | cmp | [[1205.4498917225233, 0.86, [0.67, 0.86, 1.0], ['PuSi2', 'L', 'Si']], [1536.386137008681, 0.5700000000000001, [0.5, 0.5700000000000001, 0.67], ['PuSi', 'L', 'PuSi2']], [606.9327517251655, 0.02, [0.0, 0.02, 0.5], ['Pu', 'L', 'PuSi']]] | [[1620.6096632094773, 0.65, [0.65, 0.66, 0.67], ['PuSi2']], [1573.5003659112435, 0.48, [0.48, 0.49, 0.5], ['PuSi']]] | [] | [] | [{"comp": 0.030484900000000002, "temp": 864.853, "type": "eut"}, {"comp": 0.541967, "temp": 1796.1799999999998, "type": "eut"}, {"comp": 0.8357640000000001, "temp": 1507.2800000000002, "type": "eut"}] | [{"name": "PuSi", "comp": 0.5, "tbounds": [[0.5, 273.15], [0.5, 1847.35]], "type": "cmp"}] | [{"comp": 0.361158, "temp": 1649.15, "phase": "Pu5Si3", "phase_comp": 0.374762, "type": "per"}, {"comp": 0.39246400000000004, "temp": 1715.37, "phase": "Pu3Si2", "phase_comp": 0.39992400000000006, "type": "per"}, {"comp": 0.6651990000000001, "temp": 1892.7199999999998, "phase": "PuSi1.67", "phase_comp": 0.629813, "type": "per"}, {"comp": 0.6651990000000001, "temp": 1892.7199999999998, "phase": "PuSi1.86", "phase_comp": 0.6414409999999999, "type": "per"}] | []
784 | Pu-Sb | none | GGA/GGA+U | not fitted | 0 | 0 | 0 | 0 | 0 | 0 | none | init error | [] | [] | [] | [] | [] | [] | [] | []
785 | Ga-Pu | https://mpds.io/entry/C905224 | GGA/GGA+U | TRUE | -103084.8 | 9.679356 | -24691.63 | -33.56936 | 66.88982 | 104.8094 | 0 | cmp | [[1119.3236910959067, 0.44, [0.33, 0.44, 0.5], ['PuGa2', 'L', 'PuGa']], [569.0095552642874, 0.9500000000000001, [0.5, 0.9500000000000001, 1.0], ['PuGa', 'L', 'Pu']], [298.79882711349023, 0.02, [0.0, 0.02, 0.2], ['Ga', 'L', 'PuGa4']], [1181.0732217294526, 0.26, [0.25, 0.26, 0.33], ['PuGa3', 'L', 'PuGa2']]] | [[1263.7375461015113, 0.33, [0.33, 0.34, 0.35000000000000003], ['PuGa2']], [1162.7259038611792, 0.5, [0.5, 0.51, 0.52], ['PuGa']], [1178.611783442063, 0.23, [0.23, 0.24, 0.25], ['PuGa3']]] | [[642.2643006581067, 0.2, [0.08, 0.2, 0.25], ['L', 'PuGa4', 'PuGa3']]] | [] | [] | [{"name": "PuGa2", "comp": 0.333016, "tbounds": [[0.333016, 273.15], [0.333016, 1537.5700000000002]], "type": "cmp"}] | [{"comp": 0.216636, "temp": 1378.88, "phase": "PuGa3", "phase_comp": 0.24990500000000002, "type": "per"}, {"comp": 0.607664, "temp": 1201.815, "phase": "Pu1.16Ga0.84", "phase_comp": 0.577774, "type": "per"}, {"comp": 0.8164319999999999, "temp": 1040.96, "phase": "Pu5Ga3", "phase_comp": 0.624285, "type": "per"}, {"comp": 0.96368, "temp": 951.03, "phase": "Pu3Ga", "phase_comp": 0.7499049999999999, "type": "per"}] | []
786 | Ni-Pu | https://mpds.io/entry/C906174 | GGA/GGA+U | fitting error: Nelder-Mead algorithm is unable to find physical parameter values. | 0 | 0 | 0 | 0 | 0 | 0 | 0 | cmp | [] | [] | [] | [] | [{"comp": 0.07944079999999999, "temp": 1455.02, "type": "eut"}, {"comp": 0.8743770000000001, "temp": 725.247, "type": "eut"}] | [{"name": "PuNi5", "comp": 0.163553, "cbounds": [[0.139916, 1468.31], [0.16774699999999998, 1492.5900000000001]], "tbounds": [[0.146016, 273.15], [0.163553, 1531.6]], "type": "cmp"}] | [{"comp": 0.0903203, "temp": 1468.9, "phase": "Pu2Ni17", "phase_comp": 0.10484199999999999, "type": "per"}, {"comp": 0.26229199999999997, "temp": 1491.9099999999999, "phase": "PuNi4", "phase_comp": 0.19996200000000003, "type": "per"}, {"comp": 0.327297, "temp": 1464.88, "phase": "PuNi3", "phase_comp": 0.24990500000000002, "type": "per"}, {"comp": 0.352863, "temp": 1444.2599999999998, "phase": "PuNi2", "phase_comp": 0.33740000000000003, "type": "per"}, {"comp": 0.557433, "temp": 1028.839, "phase": "PuNi", "phase_comp": 0.5, "type": "per"}] | []
787 | Fe-Pu | https://mpds.io/entry/C906168 | GGA/GGA+U | TRUE | 6724.69 | 4.51312 | 6501.594 | 1.289749 | 25.96392 | 46.37124 | 0 | eut | [[410.770858588396, 0.9, [0.0, 0.9, 1.0], ['Fe', 'L', 'Pu']]] | [] | [] | [] | [{"comp": 0.187381, "temp": 1438.8899999999999, "type": "eut"}, {"comp": 0.898018, "temp": 683.895, "type": "eut"}] | [] | [{"comp": 0.8875329999999999, "temp": 698.8979999999999, "phase": "Pu6Fe", "phase_comp": 0.856271, "type": "per"}] | []
788 | Ag-Pu | https://mpds.io/entry/C905671 | GGA/GGA+U | not fitted | 0 | 0 | 0 | 0 | 0 | 0 | 0 | mig | [] | [] | [] | [] | [{"comp": 0.0995264, "temp": 1075.38, "type": "eut"}] | [{"name": "Ag51Pu14", "comp": 0.21692699999999998, "tbounds": [[0.21692699999999998, 473.15], [0.21692699999999998, 1249.759]], "type": "cmp"}] | [{"comp": 0.351559, "temp": 1089.163, "phase": "Ag2Pu", "phase_comp": 0.332825, "type": "per"}] | [{"comp": 0.7026349999999999, "cbounds": [[0.40494300000000005, 1068.094], [0.98187, 1068.094]], "tbounds": [[0.40494300000000005, 1068.094], [0.7026349999999999, 1321.15]], "type": "mig"}]
789 | Pb-Pu | https://mpds.io/entry/C905256 | GGA/GGA+U | fitting error: Nelder-Mead algorithm is unable to find physical parameter values. | 0 | 0 | 0 | 0 | 0 | 0 | 0 | cmp | [] | [] | [] | [] | [{"comp": 0.0019062100000000002, "temp": 598.137, "type": "eut"}, {"comp": 0.333016, "temp": 1398.54, "type": "eut"}, {"comp": 0.9969499999999999, "temp": 908.933, "type": "eut"}] | [{"name": "PuPb3", "comp": 0.24990500000000002, "tbounds": [[0.24990500000000002, 273.15], [0.24990500000000002, 1405.9899999999998]], "type": "cmp"}, {"name": "Pu5Pb4", "comp": 0.555852, "tbounds": [[0.555852, 273.15], [0.555852, 1652.2199999999998]], "type": "cmp"}] | [{"comp": 0.40964500000000004, "temp": 1455.6599999999999, "phase": "Pu4Pb5", "phase_comp": 0.449867, "type": "per"}, {"comp": 0.716165, "temp": 1596.87, "phase": "Pu5Pb3", "phase_comp": 0.6246659999999999, "type": "per"}, {"comp": 0.9904689999999999, "temp": 1165.801, "phase": "Pu3Pb", "phase_comp": 0.7499049999999999, "type": "per"}] | []
790 | Pu-Zn | https://mpds.io/entry/C905221 | GGA/GGA+U | fitting error: Nelder-Mead algorithm is unable to find physical parameter values. | 0 | 0 | 0 | 0 | 0 | 0 | 0 | cmp | [] | [] | [] | [] | [{"comp": 0.7354160000000001, "temp": 1104.375, "type": "eut"}] | [{"name": "Zn2Pu", "comp": 0.665459, "cbounds": [[0.6626000000000001, 273.15], [0.67804, 273.15]], "tbounds": [[0.6626000000000001, 273.15], [0.665459, 1213.849]], "type": "cmp"}, {"name": "Zn58Pu13", "comp": 0.8175749999999999, "tbounds": [[0.8175749999999999, 273.15], [0.8175749999999999, 1185.466]], "type": "cmp"}] | [{"comp": 0.921645, "temp": 1153.474, "phase": "Zn17Pu2", "phase_comp": 0.887915, "type": "per"}, {"comp": 0.943364, "temp": 1083.3829999999998, "phase": "Zn17Pu2", "phase_comp": 0.895158, "type": "per"}] | []
791 | Co-Pu | https://mpds.io/entry/C904580 | GGA/GGA+U | not fitted | 0 | 0 | 0 | 0 | 0 | 0 | 0 | eut | [] | [] | [] | [] | [{"comp": 0.180671, "temp": 1448.71, "type": "eut"}, {"comp": 0.874749, "temp": 679.576, "type": "eut"}] | [{"name": "PuCo2", "comp": 0.333206, "tbounds": [[0.333206, 273.15], [0.333206, 1575.8600000000001]], "type": "cmp"}] | [{"comp": 0.11927, "temp": 1481.73, "phase": "Pu2Co17", "phase_comp": 0.104461, "type": "per"}, {"comp": 0.218442, "temp": 1503.52, "phase": "PuCo3", "phase_comp": 0.24990500000000002, "type": "per"}, {"comp": 0.828218, "temp": 715.556, "phase": "Pu3Co", "phase_comp": 0.7499049999999999, "type": "per"}] | []
792 | In-Pu | https://mpds.io/entry/C905849 | GGA/GGA+U | TRUE | 49864.42 | -58.0177 | 16184.92 | -26.28504 | 9.268872 | 17.11442 | 0 | cmp | [[1110.1199247592122, 0.43, [0.25, 0.43, 0.5], ['PuIn3', 'L', 'PuIn']], [629.3186094165152, 0.99, [0.5, 0.99, 1.0], ['PuIn', 'L', 'Pu']]] | [[1200.075700844679, 0.25, [0.25, 0.26, 0.27], ['PuIn3']], [1122.0951852471344, 0.5, [0.5, 0.51, 0.52], ['PuIn']]] | [] | [] | [{"comp": 0.000576966, "temp": 426.86199999999997, "type": "eut"}, {"comp": 0.40693399999999996, "temp": 1316.92, "type": "eut"}] | [{"name": "PuIn3", "comp": 0.25238299999999997, "cbounds": [[0.24990500000000002, 273.15], [0.270301, 1331.44]], "tbounds": [[0.24990500000000002, 273.15], [0.25238299999999997, 1473.63]], "type": "cmp"}, {"name": "PuIn", "comp": 0.501144, "cbounds": [[0.47274099999999997, 1315.92], [0.504575, 1369.94]], "tbounds": [[0.495234, 809.9019999999999], [0.501144, 1395.08]], "type": "cmp"}] | [{"comp": 0.39669699999999997, "temp": 1331.19, "phase": "Pu3In5", "phase_comp": 0.374571, "type": "per"}, {"comp": 0.599596, "temp": 1370.54, "phase": "Pu3In2", "phase_comp": 0.5730080000000001, "type": "per"}, {"comp": 0.9011279999999999, "temp": 1216.124, "phase": "Pu3In", "phase_comp": 0.735608, "type": "per"}] | []
793 | Bi-Pu | none | GGA/GGA+U | not fitted | 0 | 0 | 0 | 0 | 0 | 0 | none | init error | [] | [] | [] | [] | [] | [] | [] | []
794 | Mg-Pu | none | GGA/GGA+U | not fitted | 0 | 0 | 0 | 0 | 0 | 0 | none | init error | [] | [] | [] | [] | [] | [] | [] | []
795 | Au-Pu | https://mpds.io/entry/C905711 | GGA/GGA+U | not fitted | 0 | 0 | 0 | 0 | 0 | 0 | 0 | eut | [] | [] | [] | [] | [{"comp": 0.0969115, "temp": 1064.4859999999999, "type": "eut"}, {"comp": 0.992441, "temp": 907.637, "type": "eut"}] | [{"name": "Au3Pu", "comp": 0.24990500000000002, "tbounds": [[0.24990500000000002, 273.15], [0.24990500000000002, 1523.4299999999998]], "type": "cmp"}] | [{"comp": 0.11329399999999999, "temp": 1103.069, "phase": "Au5Pu", "phase_comp": 0.16622199999999998, "type": "per"}, {"comp": 0.122418, "temp": 1133.482, "phase": "Au51Pu14", "phase_comp": 0.19996200000000003, "type": "per"}, {"comp": 0.521917, "temp": 1442.2399999999998, "phase": "Au2Pu", "phase_comp": 0.333397, "type": "per"}, {"comp": 0.566082, "temp": 1413.7599999999998, "phase": "AuPu", "phase_comp": 0.5, "type": "per"}] | []
796 | Ge-Pu | none | GGA/GGA+U | not fitted | 0 | 0 | 0 | 0 | 0 | 0 | none | init error | [] | [] | [] | [] | [] | [] | [] | []
797 | Pu-Ti | https://mpds.io/entry/C904640 | GGA/GGA+U | not fitted | 0 | 0 | 0 | 0 | 0 | 0 | 0 | init error | [] | [] | [] | [] | [] | [] | [] | []
798 | Pd-Pu | https://mpds.io/entry/C905707 | GGA/GGA+U | fitting error: Nelder-Mead algorithm is unable to find physical parameter values. | 0 | 0 | 0 | 0 | 0 | 0 | 0 | cmp | [] | [] | [] | [] | [{"comp": 0.15551700000000002, "temp": 1514.4499999999998, "type": "eut"}, {"comp": 0.380231, "temp": 1334.75, "type": "eut"}, {"comp": 0.9801860000000001, "temp": 904.991, "type": "eut"}] | [{"name": "PuPd3", "comp": 0.24795, "cbounds": [[0.206752, 273.15], [0.280374, 1333.06]], "tbounds": [[0.206752, 273.15], [0.24795, 1777.0500000000002]], "type": "cmp"}, {"name": "Pu3Pd4", "comp": 0.45279400000000003, "tbounds": [[0.45279400000000003, 263.41862999999995], [0.45279400000000003, 1487.1399999999999]], "type": "cmp"}] | [{"comp": 0.5313859999999999, "temp": 1424.17, "phase": "PuPd", "phase_comp": 0.495899, "type": "per"}, {"comp": 0.622402, "temp": 1243.786, "phase": "Pu5Pd4", "phase_comp": 0.555216, "type": "per"}] | []
799 | Nb-Pu | https://mpds.io/entry/C103499 | GGA/GGA+U | fitting error: Nelder-Mead algorithm is unable to find physical parameter values. | 0 | 0 | 0 | 0 | 0 | 0 | 0 | eut | [] | [] | [] | [] | [{"comp": 0.983797, "temp": 898.999, "type": "eut"}] | [] | [] | []
800 | Mo-Pu | https://mpds.io/entry/C901649 | GGA/GGA+U | not fitted | 0 | 0 | 0 | 0 | 0 | 0 | 0 | init error | [] | [] | [] | [] | [] | [] | [] | []
801 | Pu-Zr | https://mpds.io/entry/C100257 | GGA/GGA+U | not fitted | 0 | 0 | 0 | 0 | 0 | 0 | 0 | aze | [] | [] | [] | [] | [] | [] | [] | []
802 | Cr-Pu | https://mpds.io/entry/C906164 | GGA/GGA+U | fitting error: Nelder-Mead algorithm is unable to find physical parameter values. | 0 | 0 | 0 | 0 | 0 | 0 | 0 | eut | [] | [] | [] | [] | [{"comp": 0.9944719999999999, "temp": 905.182, "type": "eut"}] | [] | [] | []
803 | Pu-Te | none | GGA/GGA+U | not fitted | 0 | 0 | 0 | 0 | 0 | 0 | none | init error | [] | [] | [] | [] | [] | [] | [] | []
804 | Cd-Pu | https://mpds.io/entry/C900602 | GGA/GGA+U | not fitted | 0 | 0 | 0 | 0 | 0 | 0 | 0 | mig | [] | [] | [] | [] | [] | [{"name": "Cd2Pu", "comp": 0.333397, "tbounds": [[0.333397, 273.15], [0.333397, 1186.166]], "type": "cmp"}] | [{"comp": 0.0179184, "temp": 669.2149999999999, "phase": "Cd11Pu", "phase_comp": 0.0838734, "type": "per"}, {"comp": 0.0657644, "temp": 978.1129999999999, "phase": "Cd6Pu", "phase_comp": 0.143919, "type": "per"}, {"comp": 0.180709, "temp": 1045.874, "phase": "Cd4Pu", "phase_comp": 0.19996200000000003, "type": "per"}] | [{"comp": 0.69958, "cbounds": [[0.40108400000000005, 1152.6039999999998], [0.962877, 1152.6039999999998]], "tbounds": [[0.40108400000000005, 1152.6039999999998], [0.69958, 1479.48]], "type": "mig"}]
805 | Pu-Y | https://mpds.io/entry/C904636 | GGA/GGA+U | not fitted | 0 | 0 | 0 | 0 | 0 | 0 | 0 | init error | [] | [] | [] | [] | [] | [] | [] | []
806 | Pt-Pu | https://mpds.io/entry/C905276 | GGA/GGA+U | TRUE | -203690.9 | -35.73121 | -150585.8 | 26.30862 | 80.74078 | 109.2403 | 0 | cmp | [[1244.5283498224385, 0.38, [0.25, 0.38, 0.5], ['PuPt3', 'L', 'PuPt']], [1182.9205613778886, 0.1, [0.0, 0.1, 0.17], ['Pt', 'L', 'PuPt5']]] | [[1633.4778179479522, 0.25, [0.25, 0.26, 0.27], ['PuPt3']], [1450.8127218182244, 0.5, [0.5, 0.51, 0.52], ['PuPt']]] | [[941.488875048338, 0.61, [0.5, 0.61, 0.79], ['PuPt', 'Pu31Pt20', 'L']], [1363.6238320445077, 0.17, [0.15, 0.17, 0.25], ['L', 'PuPt5', 'PuPt3']]] | [] | [{"comp": 0.113016, "temp": 1650.0099999999998, "type": "eut"}, {"comp": 0.980838, "temp": 897.706, "type": "eut"}] | [{"name": "PuPt3", "comp": 0.24990500000000002, "tbounds": [[0.24990500000000002, 260.9858], [0.24990500000000002, 1910.7599999999998]], "type": "cmp"}] | [{"comp": 0.154596, "temp": 1673.2199999999998, "phase": "PuPt5", "phase_comp": 0.166413, "type": "per"}, {"comp": 0.193191, "temp": 1773.5900000000001, "phase": "PuPt4", "phase_comp": 0.19996200000000003, "type": "per"}, {"comp": 0.35182, "temp": 1834.17, "phase": "PuPt2", "phase_comp": 0.33358699999999997, "type": "per"}, {"comp": 0.541911, "temp": 1587.8200000000002, "phase": "PuPt", "phase_comp": 0.5, "type": "per"}, {"comp": 0.655107, "temp": 1453.27, "phase": "Pu31Pt20", "phase_comp": 0.60751, "type": "per"}, {"comp": 0.686817, "temp": 1401.77, "phase": "Pu5Pt3", "phase_comp": 0.624476, "type": "per"}] | []
807 | B-Pu | https://mpds.io/entry/C2002015 | GGA/GGA+U | fitting error: Nelder-Mead algorithm is unable to find physical parameter values. | 0 | 0 | 0 | 0 | 0 | 0 | 0 | cmp | [] | [] | [] | [] | [{"comp": 0.00724361, "temp": 2369.75, "type": "eut"}, {"comp": 0.021158999999999997, "temp": 2371.07, "type": "eut"}, {"comp": 0.9939, "temp": 906.348, "type": "eut"}] | [{"name": "Pu0.66B66", "comp": 0.0148685, "tbounds": [[0.0148685, 273.15], [0.0148685, 2373.71]], "type": "cmp"}, {"name": "PuB6", "comp": 0.19996200000000003, "tbounds": [[0.19996200000000003, 273.15], [0.19996200000000003, 2699.2000000000003]], "type": "cmp"}] | [{"comp": 0.351506, "temp": 2475.1800000000003, "phase": "PuB2", "phase_comp": 0.333206, "type": "per"}] | []
808 | Ce-Pu | https://mpds.io/entry/C900656 | GGA/GGA+U | fitting error: Nelder-Mead algorithm is unable to find physical parameter values. | 0 | 0 | 0 | 0 | 0 | 0 | 0 | eut | [] | [] | [] | [] | [{"comp": 0.833838, "temp": 898.4119999999999, "type": "eut"}] | [] | [] | []
809 | Pu-V | https://mpds.io/entry/C906165 | GGA/GGA+U | fitting error: Nelder-Mead algorithm is unable to find physical parameter values. | 0 | 0 | 0 | 0 | 0 | 0 | 0 | eut | [] | [] | [] | [] | [{"comp": 0.0101029, "temp": 907.2099999999999, "type": "eut"}] | [] | [] | []
810 | Mn-Pu | https://mpds.io/entry/C906172 | GGA/GGA+U | fitting error: Nelder-Mead algorithm is unable to find physical parameter values. | 0 | 0 | 0 | 0 | 0 | 0 | 0 | eut | [] | [] | [] | [] | [{"comp": 0.187381, "temp": 1272.9470000000001, "type": "eut"}, {"comp": 0.8999240000000001, "temp": 798.239, "type": "eut"}] | [{"name": "PuMn2", "comp": 0.333016, "tbounds": [[0.333016, 273.15], [0.333016, 1322.62]], "type": "cmp"}] | [] | []
811 | Nd-Pu | https://mpds.io/entry/C905250 | GGA/GGA+U | fitting error: Nelder-Mead algorithm is unable to find physical parameter values. | 0 | 0 | 0 | 0 | 0 | 0 | 0 | eut | [] | [] | [] | [] | [{"comp": 0.9737009999999999, "temp": 903.254, "type": "eut"}] | [] | [] | []
812 | Pu-W | https://mpds.io/entry/C907841 | GGA/GGA+U | fitting error: Nelder-Mead algorithm is unable to find physical parameter values. | 0 | 0 | 0 | 0 | 0 | 0 | 0 | eut | [] | [] | [] | [] | [{"comp": 0.0028593200000000003, "temp": 907.337, "type": "eut"}] | [] | [] | []
813 | Gd-Pu | none | GGA/GGA+U | not fitted | 0 | 0 | 0 | 0 | 0 | 0 | none | init error | [] | [] | [] | [] | [] | [] | [] | []
814 | Hf-Pu | https://mpds.io/entry/C904642 | GGA/GGA+U | not fitted | 0 | 0 | 0 | 0 | 0 | 0 | 0 | init error | [] | [] | [] | [] | [] | [] | [] | []
815 | Pu-U | https://mpds.io/entry/C904589 | GGA/GGA+U | not fitted | 0 | 0 | 0 | 0 | 0 | 0 | 0 | aze | [] | [] | [] | [] | [] | [] | [] | []
816 | Pu-Th | https://mpds.io/entry/C906188 | GGA/GGA+U | fitting error: Nelder-Mead algorithm is unable to find physical parameter values. | 0 | 0 | 0 | 0 | 0 | 0 | 0 | eut | [] | [] | [] | [] | [{"comp": 0.0657235, "temp": 880.067, "type": "eut"}] | [] | [{"comp": 0.0692091, "temp": 887.574, "phase": "Th3Pu7", "phase_comp": 0.315478, "type": "per"}] | []
817 | Pu-Tl | none | GGA/GGA+U | not fitted | 0 | 0 | 0 | 0 | 0 | 0 | none | init error | [] | [] | [] | [] | [] | [] | [] | []
818 | Pu-Ru | https://mpds.io/entry/C901966 | GGA/GGA+U | not fitted | 0 | 0 | 0 | 0 | 0 | 0 | 0 | eut | [] | [] | [] | [] | [{"comp": 0.10082200000000001, "temp": 800.757, "type": "eut"}, {"comp": 0.7986260000000001, "temp": 1800.7800000000002, "type": "eut"}] | [{"name": "PuRu2", "comp": 0.6660309999999999, "cbounds": [[0.661075, 1798.6100000000001], [0.671178, 1798.6100000000001]], "tbounds": [[0.6612659999999999, 273.15], [0.6660309999999999, 2172.85]], "type": "cmp"}] | [{"comp": 0.150781, "temp": 873.943, "phase": "Pu3Ru", "phase_comp": 0.25066700000000003, "type": "per"}, {"comp": 0.350146, "temp": 1299.42, "phase": "Pu5Ru3", "phase_comp": 0.375143, "type": "per"}, {"comp": 0.449628, "temp": 1524.83, "phase": "PuRu", "phase_comp": 0.499619, "type": "per"}] | []
819 | Pu-Ta | https://mpds.io/entry/C907873 | GGA/GGA+U | not fitted | 0 | 0 | 0 | 0 | 0 | 0 | 0 | init error | [] | [] | [] | [] | [] | [] | [] | []
820 | Al-La | https://mpds.io/entry/C1201686 | GGA/GGA+U | TRUE | -107872.8 | -15.06554 | -61529.63 | 9.8329 | 19.77568 | 28.63294 | 0 | cmp | [[559.088580986444, 0.79, [0.5, 0.79, 1.0], ['LaAl', 'L', 'La']], [623.6544077675669, 0.03, [0.0, 0.03, 0.21], ['Al', 'L', 'La3Al11']]] | [[1409.8437272240435, 0.33, [0.33, 0.34, 0.35000000000000003], ['LaAl2']]] | [[1314.719393384355, 0.25, [0.24, 0.25, 0.33], ['L', 'LaAl3', 'LaAl2']], [858.3331060820191, 0.5, [0.33, 0.5, 0.59], ['LaAl2', 'LaAl', 'L']], [1254.4253182937478, 0.21, [0.19, 0.21, 0.25], ['L', 'La3Al11', 'LaAl3']]] | [] | [{"comp": 0.0255141, "temp": 914.0369999999999, "type": "eut"}, {"comp": 0.238927, "temp": 1494.0700000000002, "type": "eut"}, {"comp": 0.769752, "temp": 804.223, "type": "eut"}] | [{"name": "LaAl4", "comp": 0.216546, "tbounds": [[0.216546, 273.15], [0.216546, 1512.2800000000002]], "type": "cmp"}, {"name": "LaAl2", "comp": 0.33358699999999997, "tbounds": [[0.33358699999999997, 273.15], [0.33358699999999997, 1678.12]], "type": "cmp"}] | [{"comp": 0.24385400000000002, "temp": 1513.2199999999998, "phase": "La0.88Al2.12", "phase_comp": 0.299085, "type": "per"}, {"comp": 0.566226, "temp": 1147.1770000000001, "phase": "LaAl", "phase_comp": 0.5, "type": "per"}] | []
821 | Cu-La | https://mpds.io/entry/C1600375 | GGA/GGA+U | TRUE | -32712.32 | -32.83956 | -67091.63 | 42.73238 | 20.8166 | 29.30482 | 0 | cmp | [[804.7802480524114, 0.26, [0.17, 0.26, 0.33], ['LaCu5', 'L', 'LaCu2']], [486.7246783698291, 0.68, [0.5, 0.68, 1.0], ['LaCu', 'L', 'La']], [871.2268393404464, 0.13, [0.07, 0.13, 0.17], ['LaCu13', 'L', 'LaCu5']]] | [[833.1128201470016, 0.33, [0.33, 0.34, 0.35000000000000003], ['LaCu2']], [885.125614906873, 0.17, [0.17, 0.18, 0.19], ['LaCu5']]] | [[522.7342387877952, 0.5, [0.33, 0.5, 0.61], ['LaCu2', 'LaCu', 'L']], [924.2633865867878, 0.07, [0.0, 0.07, 0.08], ['Cu', 'LaCu13', 'L']]] | [] | [{"comp": 0.091117, "temp": 1138.33, "type": "eut"}, {"comp": 0.255814, "temp": 1008.173, "type": "eut"}, {"comp": 0.709302, "temp": 748.163, "type": "eut"}] | [{"name": "Cu2La", "comp": 0.333397, "tbounds": [[0.333397, 273.15], [0.333397, 1102.75]], "type": "cmp"}] | [{"comp": 0.0884483, "temp": 1146.541, "phase": "Cu13La", "phase_comp": 0.0760579, "type": "per"}, {"comp": 0.224743, "temp": 1073.251, "phase": "Cu5La", "phase_comp": 0.167937, "type": "per"}, {"comp": 0.252573, "temp": 1016.384, "phase": "Cu4La", "phase_comp": 0.200152, "type": "per"}, {"comp": 0.599695, "temp": 798.036, "phase": "CuLa", "phase_comp": 0.5, "type": "per"}] | []
822 | La-Sn | https://mpds.io/entry/C1600323 | GGA/GGA+U | TRUE | -135210.9 | -45.80561 | 67884.72 | -40.20772 | 84.03883 | 117.7122 | 0 | cmp | [[1581.2918578404838, 0.45, [0.44, 0.45, 0.5], ['La5Sn4', 'L', 'LaSn']], [793.571386034538, 0.05, [0.0, 0.05, 0.25], ['La', 'L', 'La3Sn']], [230.6540423295005, 0.99, [0.75, 0.99, 1.0], ['LaSn3', 'L', 'Sn']]] | [[1604.8412891140324, 0.5, [0.5, 0.51, 0.52], ['LaSn']], [1579.9721677566658, 0.42, [0.42, 0.43, 0.44], ['La5Sn4']]] | [[1462.8366495394484, 0.6, [0.5, 0.6, 0.63], ['LaSn', 'La2Sn3', 'L']], [1264.100615947455, 0.7, [0.6, 0.7, 0.75], ['La2Sn3', 'La3Sn7', 'L']], [1046.917664346598, 0.75, [0.7, 0.75, 0.85], ['La3Sn7', 'LaSn3', 'L']], [972.805629863131, 0.25, [0.13, 0.25, 0.38], ['L', 'La3Sn', 'La5Sn3']], [1332.5985801358393, 0.38, [0.27, 0.38, 0.44], ['L', 'La5Sn3', 'La5Sn4']]] | [] | [{"comp": 0.114945, "temp": 1019.881, "type": "eut"}, {"comp": 0.602936, "temp": 1482.4299999999998, "type": "eut"}, {"comp": 0.701106, "temp": 1386.1799999999998, "type": "eut"}] | [{"name": "La5Sn4", "comp": 0.444148, "tbounds": [[0.444148, 273.15], [0.444148, 1848.2599999999998]], "type": "cmp"}, {"name": "La3Sn5", "comp": 0.624857, "tbounds": [[0.625048, 273.15], [0.624857, 1488.81]], "type": "cmp"}, {"name": "LaSn3", "comp": 0.7499049999999999, "tbounds": [[0.7499049999999999, 273.15], [0.7499049999999999, 1431.79]], "type": "cmp"}] | [{"comp": 0.522303, "temp": 1719.17, "phase": "La11Sn10", "phase_comp": 0.47598199999999996, "type": "per"}, {"comp": 0.575105, "temp": 1568.1799999999998, "phase": "LaSn", "phase_comp": 0.5, "type": "per"}] | []
823 | La-Si | https://mpds.io/entry/C101158 | GGA/GGA+U | TRUE | -214291.2 | 0.5308769 | 268723.5 | -172.5829 | 47.48788 | 63.41245 | 0 | cmp | [[1106.0168954479013, 0.84, [0.67, 0.84, 1.0], ['LaSi2', 'L', 'Si']], [1574.4085175156079, 0.5700000000000001, [0.5, 0.5700000000000001, 0.67], ['LaSi', 'L', 'LaSi2']], [833.2267926904634, 0.05, [0.0, 0.05, 0.38], ['La', 'L', 'La5Si3']]] | [[1734.168161590398, 0.67, [0.67, 0.68, 0.6900000000000001], ['LaSi2']], [1618.6357149992218, 0.5, [0.5, 0.51, 0.52], ['LaSi']]] | [[1093.1857208959323, 0.38, [0.26, 0.38, 0.5], ['L', 'La5Si3', 'LaSi']]] | [] | [{"comp": 0.10995300000000001, "temp": 996.846, "type": "eut"}, {"comp": 0.554642, "temp": 1803.3200000000002, "type": "eut"}, {"comp": 0.820043, "temp": 1479.81, "type": "eut"}] | [{"name": "La5Si4", "comp": 0.5, "tbounds": [[0.5, 274.06231599999995], [0.5, 1892.9699999999998]], "type": "cmp"}, {"name": "LaSi1.67", "comp": 0.634388, "cbounds": [[0.624476, 273.15], [0.640297, 1872.9]], "tbounds": [[0.624476, 273.15], [0.634388, 2002.4499999999998]], "type": "cmp"}] | [{"comp": 0.373735, "temp": 1743.5500000000002, "phase": "La5Si3", "phase_comp": 0.39992400000000006, "type": "per"}, {"comp": 0.7238800000000001, "temp": 1873.5099999999998, "phase": "LaSi2", "phase_comp": 0.6431570000000001, "type": "per"}] | []
824 | La-Sb | https://mpds.io/entry/C902288 | GGA/GGA+U | fitting error: Nelder-Mead algorithm is unable to find physical parameter values. | 0 | 0 | 0 | 0 | 0 | 0 | 0 | cmp | [] | [] | [] | [] | [{"comp": 0.0365993, "temp": 1118.766, "type": "eut"}, {"comp": 0.9937090000000001, "temp": 901.989, "type": "eut"}] | [{"name": "La3Sb2", "comp": 0.39992400000000006, "tbounds": [[0.39992400000000006, 673.15], [0.39992400000000006, 1964.58]], "type": "cmp"}] | [{"comp": 0.310904, "temp": 1731.4899999999998, "phase": "La2Sb", "phase_comp": 0.333397, "type": "per"}, {"comp": 0.525353, "temp": 1812.73, "phase": "LaSb", "phase_comp": 0.5, "type": "per"}, {"comp": 0.747808, "temp": 1382.73, "phase": "LaSb2", "phase_comp": 0.666413, "type": "per"}] | []
825 | Ga-La | https://mpds.io/entry/C908177 | GGA/GGA+U | TRUE | -152345.3 | -0.2405214 | -12283.83 | -49.31583 | 55.11405 | 76.52264 | 0 | cmp | [[520.9534505418042, 0.85, [0.62, 0.85, 1.0], ['La5Ga3', 'L', 'La']]] | [[1398.692461264956, 0.33, [0.33, 0.34, 0.35000000000000003], ['LaGa2']]] | [[536.5234089487582, 0.14, [0.07, 0.14, 0.33], ['L', 'LaGa6', 'LaGa2']], [1113.3765563323627, 0.5, [0.33, 0.5, 0.51], ['LaGa2', 'LaGa', 'L']], [786.3928095040857, 0.62, [0.5, 0.62, 0.73], ['LaGa', 'La5Ga3', 'L']]] | [] | [{"comp": 0.805566, "temp": 804.4979999999999, "type": "eut"}] | [{"name": "LaGa2", "comp": 0.333206, "cbounds": [[0.284407, 736.885], [0.333206, 1673.1799999999998]], "tbounds": [[0.28841, 273.15], [0.333206, 1673.1799999999998]], "type": "cmp"}] | [{"comp": 0.007863160000000001, "temp": 530.819, "phase": "LaGa6", "phase_comp": 0.140297, "type": "per"}, {"comp": 0.565574, "temp": 1249.493, "phase": "LaGa", "phase_comp": 0.500381, "type": "per"}, {"comp": 0.6925279999999999, "temp": 1071.6419999999998, "phase": "La5Ga3", "phase_comp": 0.624476, "type": "per"}, {"comp": 0.782501, "temp": 866.5989999999999, "phase": "La3Ga", "phase_comp": 0.7499049999999999, "type": "per"}] | []
826 | La-Ni | https://mpds.io/entry/C1600321 | GGA/GGA+U | TRUE | -130858.4 | 10.19348 | 34747.63 | 12.68264 | 31.42048 | 48.39104 | 0 | cmp | [[1183.2693310048817, 0.92, [0.83, 0.92, 1.0], ['LaNi5', 'L', 'Ni']], [449.2022351525992, 0.2, [0.0, 0.2, 0.3], ['La', 'L', 'La7Ni3']], [498.36786708560487, 0.35000000000000003, [0.3, 0.35000000000000003, 0.5], ['La7Ni3', 'L', 'LaNi']], [702.5410457715494, 0.53, [0.5, 0.53, 0.7], ['LaNi', 'L', 'La7Ni16']]] | [[1368.7175308059077, 0.83, [0.83, 0.8300000000000001, 0.84], ['LaNi5']], [528.0302744555935, 0.28, [0.28, 0.29, 0.3], ['La7Ni3']], [712.3794313496618, 0.48, [0.48, 0.49, 0.5], ['LaNi']]] | [[1057.677373935689, 0.7, [0.67, 0.7, 0.78], ['L', 'La7Ni16', 'La2Ni7']], [1223.5767437511277, 0.78, [0.74, 0.78, 0.83], ['L', 'La2Ni7', 'LaNi5']]] | [] | [{"comp": 0.209874, "temp": 797.0219999999999, "type": "eut"}, {"comp": 0.27373200000000003, "temp": 801.077, "type": "eut"}, {"comp": 0.356462, "temp": 784.047, "type": "eut"}, {"comp": 0.5611889999999999, "temp": 948.264, "type": "eut"}, {"comp": 0.912314, "temp": 1543.0900000000001, "type": "eut"}] | [{"name": "La3Ni", "comp": 0.24990500000000002, "tbounds": [[0.24990500000000002, 273.15], [0.24990500000000002, 805.132]], "type": "cmp"}, {"name": "La7Ni3", "comp": 0.30003799999999997, "tbounds": [[0.30003799999999997, 273.15], [0.30003799999999997, 803.1039999999999]], "type": "cmp"}, {"name": "LaNi", "comp": 0.5, "tbounds": [[0.5, 273.15], [0.5, 988.0]], "type": "cmp"}, {"name": "La2Ni7", "comp": 0.832825, "tbounds": [[0.832825, 273.15], [0.832825, 1622.1599999999999]], "type": "cmp"}] | [{"comp": 0.583683, "temp": 987.1899999999999, "phase": "La2Ni3", "phase_comp": 0.6953870000000001, "type": "per"}, {"comp": 0.606557, "temp": 1084.098, "phase": "La7Ni16", "phase_comp": 0.7499049999999999, "type": "per"}, {"comp": 0.6601220000000001, "temp": 1287.24, "phase": "LaNi3", "phase_comp": 0.777354, "type": "per"}] | []
827 | Fe-La | https://mpds.io/entry/C2002043 | GGA/GGA+U | TRUE | 41028.02 | -17.78144 | -12835.75 | 17.02947 | 20.84359 | 31.22137 | 0 | eut | [[781.0508428286697, 0.91, [0.0, 0.91, 1.0], ['Fe', 'L', 'La']]] | [] | [] | [] | [{"comp": 0.914983, "temp": 1054.0929999999998, "type": "eut"}] | [] | [] | []
828 | Ag-La | https://mpds.io/entry/C1600289 | GGA/GGA+U | fitting error: Nelder-Mead algorithm is unable to find physical parameter values. | 0 | 0 | 0 | 0 | 0 | 0 | 0 | cmp | [] | [] | [] | [] | [{"comp": 0.101601, "temp": 1065.395, "type": "eut"}, {"comp": 0.430233, "temp": 1073.4789999999998, "type": "eut"}, {"comp": 0.764773, "temp": 807.539, "type": "eut"}] | [{"name": "Ag51La14", "comp": 0.24990500000000002, "cbounds": [[0.215974, 273.15], [0.250477, 1128.396]], "tbounds": [[0.215974, 273.15], [0.24990500000000002, 1277.26]], "type": "cmp"}, {"name": "AgLa", "comp": 0.499428, "tbounds": [[0.499428, 273.15], [0.499428, 1152.9270000000001]], "type": "cmp"}] | [{"comp": 0.139726, "temp": 1098.011, "phase": "Ag2.5La0.5", "phase_comp": 0.166984, "type": "per"}, {"comp": 0.357796, "temp": 1132.856, "phase": "Ag2La", "phase_comp": 0.333397, "type": "per"}] | []
829 | La-Pb | https://mpds.io/entry/C120084 | GGA/GGA+U | fitting error: Nelder-Mead algorithm is unable to find physical parameter values. | 0 | 0 | 0 | 0 | 0 | 0 | 0 | cmp | [] | [] | [] | [] | [{"comp": 0.103994, "temp": 1023.4119999999999, "type": "eut"}, {"comp": 0.641127, "temp": 1327.6100000000001, "type": "eut"}, {"comp": 0.998079, "temp": 588.419, "type": "eut"}] | [{"name": "La5Pb3", "comp": 0.37495199999999995, "tbounds": [[0.37495199999999995, 273.15], [0.37495199999999995, 1674.65]], "type": "cmp"}, {"name": "LaPb3", "comp": 0.7499049999999999, "tbounds": [[0.7499049999999999, 273.15], [0.7499049999999999, 1394.27]], "type": "cmp"}] | [{"comp": 0.470572, "temp": 1646.31, "phase": "La4Pb3", "phase_comp": 0.42851700000000004, "type": "per"}, {"comp": 0.5241089999999999, "temp": 1578.5, "phase": "La5Pb4", "phase_comp": 0.47579099999999996, "type": "per"}, {"comp": 0.577943, "temp": 1422.71, "phase": "La3Pb4", "phase_comp": 0.571292, "type": "per"}] | []
830 | La-Zn | https://mpds.io/entry/C906318 | GGA/GGA+U | fitting error: Nelder-Mead algorithm is unable to find physical parameter values. | 0 | 0 | 0 | 0 | 0 | 0 | 0 | cmp | [] | [] | [] | [] | [{"comp": 0.219405, "temp": 799.506, "type": "eut"}, {"comp": 0.566527, "temp": 1033.135, "type": "eut"}, {"comp": 0.735608, "temp": 1054.6, "type": "eut"}] | [{"name": "ZnLa", "comp": 0.5, "tbounds": [[0.5, 573.15], [0.5, 1087.9499999999998]], "type": "cmp"}, {"name": "Zn2La", "comp": 0.6660309999999999, "tbounds": [[0.6660309999999999, 573.15], [0.6660309999999999, 1128.2179999999998]], "type": "cmp"}, {"name": "Zn5La", "comp": 0.887915, "tbounds": [[0.887915, 573.15], [0.887915, 1247.25]], "type": "cmp"}] | [{"comp": 0.783263, "temp": 1144.539, "phase": "Zn4La", "phase_comp": 0.7998480000000001, "type": "per"}, {"comp": 0.965688, "temp": 1113.1399999999999, "phase": "Zn13La", "phase_comp": 0.927373, "type": "per"}] | []
831 | Co-La | https://mpds.io/entry/C906297 | GGA/GGA+U | TRUE | -48189.65 | 19.03322 | 74131.1 | -45.43482 | 115.5505 | 168.7053 | 0 | cmp | [[10.39327310536379, 0.85, [0.75, 0.85, 1.0], ['La3Co', 'L', 'La']], [397.1568715831785, 0.68, [0.4, 0.68, 0.75], ['La2Co3', 'L', 'La3Co']]] | [[534.0177322080557, 0.73, [0.73, 0.74, 0.75], ['La3Co']]] | [[1329.3964850259017, 0.07, [0.0, 0.07, 0.09], ['Co', 'LaCo13', 'L']], [892.0390833856449, 0.4, [0.07, 0.4, 0.49], ['LaCo13', 'La2Co3', 'L']]] | [] | [{"comp": 0.6818529999999999, "temp": 770.357, "type": "eut"}, {"comp": 0.7792600000000001, "temp": 790.3969999999999, "type": "eut"}] | [{"name": "La3Co", "comp": 0.7499049999999999, "tbounds": [[0.7499049999999999, 273.15], [0.7499049999999999, 814.217]], "type": "cmp"}] | [{"comp": 0.192146, "temp": 1451.3200000000002, "phase": "LaCo13", "phase_comp": 0.0829203, "type": "per"}, {"comp": 0.26915700000000004, "temp": 1357.1799999999998, "phase": "LaCo5", "phase_comp": 0.16622199999999998, "type": "per"}, {"comp": 0.468166, "temp": 1068.682, "phase": "La2Co7", "phase_comp": 0.22188300000000002, "type": "per"}, {"comp": 0.516775, "temp": 963.191, "phase": "La2Co3", "phase_comp": 0.400114, "type": "per"}, {"comp": 0.615707, "temp": 839.929, "phase": "LaCo0.85", "phase_comp": 0.530309, "type": "per"}] | []
832 | In-La | https://mpds.io/entry/C1600344 | GGA/GGA+U | TRUE | -94896.68 | -36.82104 | 14677.57 | -54.66384 | 41.14607 | 60.75686 | 0 | cmp | [[899.2459485105295, 0.7000000000000001, [0.5, 0.7000000000000001, 0.75], ['LaIn', 'L', 'La3In']], [1029.9367721445078, 0.4, [0.33, 0.4, 0.5], ['LaIn2', 'L', 'LaIn']], [737.6421010454491, 0.92, [0.75, 0.92, 1.0], ['La3In', 'L', 'La']]] | [[1112.102966275781, 0.5, [0.5, 0.51, 0.52], ['LaIn']], [1133.4364540062647, 0.25, [0.25, 0.26, 0.27], ['LaIn3']], [1072.1084948183088, 0.33, [0.33, 0.34, 0.35000000000000003], ['LaIn2']], [921.604876294893, 0.75, [0.75, 0.76, 0.77], ['La3In']]] | [] | [] | [{"comp": 0.283645, "temp": 1396.77, "type": "eut"}, {"comp": 0.465879, "temp": 1375.8400000000001, "type": "eut"}, {"comp": 0.8579869999999999, "temp": 1018.918, "type": "eut"}] | [{"name": "LaIn3", "comp": 0.24990500000000002, "tbounds": [[0.24990500000000002, 273.15], [0.24990500000000002, 1410.6100000000001]], "type": "cmp"}, {"name": "La3In5", "comp": 0.37495199999999995, "tbounds": [[0.37495199999999995, 273.15], [0.37495199999999995, 1453.8899999999999]], "type": "cmp"}, {"name": "LaIn", "comp": 0.499619, "tbounds": [[0.5, 273.15], [0.499619, 1386.83]], "type": "cmp"}] | [{"comp": 0.797941, "temp": 1084.554, "phase": "La3In", "phase_comp": 0.7499049999999999, "type": "per"}] | []
833 | Bi-La | https://mpds.io/entry/C902682 | GGA/GGA+U | TRUE | -158277.4 | -74.57329 | 135831.6 | -145.8059 | 129.4105 | 181.7566 | 0 | cmp | [[1437.2939378314345, 0.66, [0.5, 0.66, 0.67], ['LaBi', 'L', 'La2Bi']], [554.7093119613485, 0.93, [0.67, 0.93, 1.0], ['La2Bi', 'L', 'La']]] | [[1609.415241698894, 0.5, [0.5, 0.51, 0.52], ['LaBi']], [1435.6781056428536, 0.67, [0.67, 0.68, 0.6900000000000001], ['La2Bi']]] | [[528.763156757667, 0.25, [0.06, 0.25, 0.5], ['L', 'LaBi3', 'LaBi']]] | [] | [{"comp": 0.00127213, "temp": 542.919, "type": "eut"}, {"comp": 0.775109, "temp": 1096.711, "type": "eut"}] | [{"name": "La4Bi3", "comp": 0.571292, "tbounds": [[0.571292, 273.15], [0.571292, 1927.6399999999999]], "type": "cmp"}] | [{"comp": 0.265471, "temp": 1208.5639999999999, "phase": "LaBi2", "phase_comp": 0.333397, "type": "per"}, {"comp": 0.681229, "temp": 1621.56, "phase": "La5Bi3", "phase_comp": 0.6246659999999999, "type": "per"}, {"comp": 0.70012, "temp": 1532.06, "phase": "La2Bi", "phase_comp": 0.666794, "type": "per"}] | []
834 | La-Mg | https://mpds.io/entry/C109048 | GGA/GGA+U | fitting error: Nelder-Mead algorithm is unable to find physical parameter values. | 0 | 0 | 0 | 0 | 0 | 0 | 0 | cmp | [] | [] | [] | [] | [{"comp": 0.36615400000000003, "temp": 981.687, "type": "eut"}, {"comp": 0.973899, "temp": 878.015, "type": "eut"}] | [{"name": "Mg3La", "comp": 0.7499049999999999, "cbounds": [[0.7499049999999999, 473.15], [0.799085, 944.919]], "tbounds": [[0.7499049999999999, 473.15], [0.7499049999999999, 1067.98]], "type": "cmp"}] | [{"comp": 0.39106799999999997, "temp": 995.5989999999999, "phase": "MgLa", "phase_comp": 0.5, "type": "per"}, {"comp": 0.543958, "temp": 1033.1019999999999, "phase": "Mg2La", "phase_comp": 0.6662220000000001, "type": "per"}, {"comp": 0.923691, "temp": 945.138, "phase": "Mg41La5", "phase_comp": 0.890965, "type": "per"}, {"comp": 0.926151, "temp": 941.3149999999999, "phase": "Mg17La2", "phase_comp": 0.895158, "type": "per"}, {"comp": 0.9385169999999999, "temp": 926.139, "phase": "Mg12La", "phase_comp": 0.9229890000000001, "type": "per"}] | []
835 | Au-La | https://mpds.io/entry/C900225 | GGA/GGA+U | TRUE | -221067.5 | -34.38981 | -67399.92 | -26.94547 | 45.08533 | 63.80672 | 0 | cmp | [[1131.9925315739815, 0.26, [0.22, 0.26, 0.33], ['La14Au51', 'L', 'LaAu2']], [1136.1857706114547, 0.4, [0.33, 0.4, 0.5], ['LaAu2', 'L', 'LaAu']], [545.3106868330665, 0.85, [0.67, 0.85, 1.0], ['La2Au', 'L', 'La']], [682.8910496892079, 0.08, [0.0, 0.08, 0.22], ['Au', 'L', 'La14Au51']]] | [[1278.1795650789131, 0.5, [0.5, 0.51, 0.52], ['LaAu']], [1219.1489840312506, 0.33, [0.33, 0.34, 0.35000000000000003], ['LaAu2']], [1163.557050118024, 0.22, [0.22, 0.23, 0.24], ['La14Au51']]] | [[643.4631992189207, 0.67, [0.5, 0.67, 0.79], ['LaAu', 'La2Au', 'L']]] | [] | [{"comp": 0.0878765, "temp": 1081.3609999999999, "type": "eut"}, {"comp": 0.310141, "temp": 1326.77, "type": "eut"}, {"comp": 0.372856, "temp": 1420.7399999999998, "type": "eut"}, {"comp": 0.836066, "temp": 834.1229999999999, "type": "eut"}] | [{"name": "Au51La14", "comp": 0.21540199999999998, "tbounds": [[0.21540199999999998, 473.758], [0.21540199999999998, 1477.31]], "type": "cmp"}, {"name": "Au2La", "comp": 0.33244399999999996, "tbounds": [[0.33244399999999996, 473.45399999999995], [0.33244399999999996, 1486.73]], "type": "cmp"}, {"name": "AuLa", "comp": 0.499809, "tbounds": [[0.499809, 473.45399999999995], [0.499809, 1597.4299999999998]], "type": "cmp"}] | [{"comp": 0.09912309999999999, "temp": 1188.71, "phase": "Au6La", "phase_comp": 0.143538, "type": "per"}, {"comp": 0.7495229999999999, "temp": 938.127, "phase": "AuLa2", "phase_comp": 0.666413, "type": "per"}] | []
836 | Ge-La | https://mpds.io/entry/C901193 | GGA/GGA+U | TRUE | -220361.7 | -10.52625 | -216873.7 | 156.0677 | 82.74055 | 105.6658 | 0 | cmp | [[726.7771013847922, 0.93, [0.62, 0.93, 1.0], ['La5Ge3', 'L', 'La']], [1491.504371198056, 0.4, [0.36, 0.4, 0.5], ['La4Ge7', 'L', 'LaGe']], [597.8431040172965, 0.15, [0.0, 0.15, 0.36], ['Ge', 'L', 'La4Ge7']]] | [[1578.9528651187916, 0.48, [0.48, 0.49, 0.5], ['LaGe']], [1510.6565483414424, 0.34, [0.34, 0.35000000000000003, 0.36], ['La4Ge7']]] | [[1055.8051550008258, 0.62, [0.5, 0.62, 0.73], ['LaGe', 'La5Ge3', 'L']]] | [] | [{"comp": 0.159683, "temp": 1084.153, "type": "eut"}, {"comp": 0.47993600000000003, "temp": 1614.21, "type": "eut"}, {"comp": 0.8797020000000001, "temp": 1004.172, "type": "eut"}] | [{"name": "LaGe1.6", "comp": 0.37857399999999997, "cbounds": [[0.36580100000000004, 1406.0300000000002], [0.384293, 1612.94]], "tbounds": [[0.366184, 473.15], [0.37857399999999997, 1773.5]], "type": "cmp"}, {"name": "La5Ge3", "comp": 0.6246659999999999, "tbounds": [[0.6246659999999999, 473.15], [0.6246659999999999, 1751.1999999999998]], "type": "cmp"}] | [{"comp": 0.800173, "temp": 1123.649, "phase": "La3Ge", "phase_comp": 0.7499049999999999, "type": "per"}] | []
837 | La-Ti | https://mpds.io/entry/C905331 | GGA/GGA+U | not fitted | 0 | 0 | 0 | 0 | 0 | 0 | 0 | mig | [] | [] | [] | [] | [] | [] | [] | [{"comp": 0.643159, "cbounds": [[0.38748600000000005, 1823.15], [0.8788720000000001, 1823.15]], "tbounds": [[0.38748600000000005, 1823.15], [0.643159, 2055.36]], "type": "mig"}]
838 | La-Pd | none | GGA/GGA+U | not fitted | 0 | 0 | 0 | 0 | 0 | 0 | none | init error | [] | [] | [] | [] | [] | [] | [] | []
839 | La-Nb | https://mpds.io/entry/C907637 | GGA/GGA+U | not fitted | 0 | 0 | 0 | 0 | 0 | 0 | 0 | mig | [] | [] | [] | [] | [] | [] | [] | [{"comp": 0.0, "cbounds": [[0.0, 3183.1800000000003], [0.987826, 2648.15]], "tbounds": [[0.0, 2648.15], [0.0, 3183.1800000000003]], "type": "mig"}]
840 | La-Mo | https://mpds.io/entry/C901478 | GGA/GGA+U | not fitted | 0 | 0 | 0 | 0 | 0 | 0 | 0 | mig | [] | [] | [] | [] | [{"comp": 0.0011616, "temp": 1195.135, "type": "eut"}] | [] | [] | [{"comp": 0.649639, "cbounds": [[0.209188, 2818.15], [0.958604, 2820.9]], "tbounds": [[0.209188, 2818.15], [0.649639, 3806.85]], "type": "mig"}]
841 | La-Zr | none | GGA/GGA+U | not fitted | 0 | 0 | 0 | 0 | 0 | 0 | none | init error | [] | [] | [] | [] | [] | [] | [] | []
842 | Cr-La | https://mpds.io/entry/C108075 | GGA/GGA+U | not fitted | 0 | 0 | 0 | 0 | 0 | 0 | 0 | mig | [] | [] | [] | [] | [{"comp": 0.970434, "temp": 1140.673, "type": "eut"}] | [] | [] | [{"comp": 0.376483, "cbounds": [[0.0789937, 2099.96], [0.738138, 2099.96]], "tbounds": [[0.0789937, 2099.96], [0.376483, 2968.13]], "type": "mig"}]
843 | La-Te | https://mpds.io/entry/C903370 | GGA/GGA+U | fitting error: Nelder-Mead algorithm is unable to find physical parameter values. | 0 | 0 | 0 | 0 | 0 | 0 | 0 | cmp | [] | [] | [] | [] | [{"comp": 0.00895921, "temp": 1166.713, "type": "eut"}, {"comp": 0.553755, "temp": 1758.1999999999998, "type": "eut"}, {"comp": 0.9864660000000001, "temp": 673.049, "type": "eut"}] | [{"name": "LaTe", "comp": 0.5, "tbounds": [[0.5, 273.15], [0.5, 1992.87]], "type": "cmp"}, {"name": "La2.67Te4", "comp": 0.578345, "cbounds": [[0.571864, 273.15], [0.599695, 1722.7199999999998]], "tbounds": [[0.571864, 273.15], [0.578345, 1787.0900000000001]], "type": "cmp"}] | [{"comp": 0.689478, "temp": 1722.7199999999998, "phase": "LaTe2", "phase_comp": 0.61361, "type": "per"}, {"comp": 0.936332, "temp": 1106.906, "phase": "LaTe3", "phase_comp": 0.7499049999999999, "type": "per"}] | []
844 | Cd-La | https://mpds.io/entry/C902755 | GGA/GGA+U | fitting error: Nelder-Mead algorithm is unable to find physical parameter values. | 0 | 0 | 0 | 0 | 0 | 0 | 0 | cmp | [] | [] | [] | [] | [{"comp": 0.0007705289999999999, "temp": 595.3340000000001, "type": "eut"}, {"comp": 0.24703, "temp": 1101.228, "type": "eut"}, {"comp": 0.41972499999999996, "temp": 1164.8220000000001, "type": "eut"}, {"comp": 0.770951, "temp": 915.684, "type": "eut"}] | [{"name": "Cd58La13", "comp": 0.186618, "tbounds": [[0.186618, 273.15], [0.186618, 1147.63]], "type": "cmp"}, {"name": "Cd2La", "comp": 0.333206, "tbounds": [[0.333206, 273.15], [0.333206, 1217.6]], "type": "cmp"}, {"name": "CdLa", "comp": 0.499809, "tbounds": [[0.499809, 273.15], [0.499809, 1217.6]], "type": "cmp"}] | [{"comp": 0.0406639, "temp": 899.004, "phase": "Cd17La2", "phase_comp": 0.0829203, "type": "per"}, {"comp": 0.0824388, "temp": 961.302, "phase": "Cd11La", "phase_comp": 0.105414, "type": "per"}] | []
845 | La-Y | https://mpds.io/entry/C905555 | GGA/GGA+U | not fitted | 0 | 0 | 0 | 0 | 0 | 0 | 0 | aze | [] | [] | [] | [] | [] | [] | [] | []
846 | La-Pt | https://mpds.io/entry/C901485 | GGA/GGA+U | fitting error: Nelder-Mead algorithm is unable to find physical parameter values. | 0 | 0 | 0 | 0 | 0 | 0 | 0 | cmp | [] | [] | [] | [] | [{"comp": 0.146207, "temp": 977.0269999999999, "type": "eut"}, {"comp": 0.599695, "temp": 1812.6799999999998, "type": "eut"}, {"comp": 0.9483419999999999, "temp": 1913.42, "type": "eut"}] | [{"name": "LaPt", "comp": 0.500191, "tbounds": [[0.500191, 273.15], [0.500191, 2087.65]], "type": "cmp"}, {"name": "LaPt2", "comp": 0.666413, "cbounds": [[0.666413, 273.15], [0.749333, 2092.71]], "tbounds": [[0.666413, 273.15], [0.666413, 2438.0]], "type": "cmp"}] | [{"comp": 0.22093, "temp": 1317.88, "phase": "La7Pt3", "phase_comp": 0.30003799999999997, "type": "per"}, {"comp": 0.320625, "temp": 1573.1999999999998, "phase": "La3Pt2", "phase_comp": 0.39992400000000006, "type": "per"}, {"comp": 0.589592, "temp": 1879.8400000000001, "phase": "La3Pt4", "phase_comp": 0.571102, "type": "per"}, {"comp": 0.85875, "temp": 2092.71, "phase": "LaPt5", "phase_comp": 0.8333969999999999, "type": "per"}] | []
847 | B-La | https://mpds.io/entry/C2002064 | GGA/GGA+U | fitting error: Nelder-Mead algorithm is unable to find physical parameter values. | 0 | 0 | 0 | 0 | 0 | 0 | 0 | cmp | [] | [] | [] | [] | [{"comp": 0.0059092599999999995, "temp": 2324.34, "type": "eut"}, {"comp": 0.9980939999999999, "temp": 1190.788, "type": "eut"}] | [{"name": "LaB6", "comp": 0.140107, "cbounds": [[0.13273300000000002, 2484.87], [0.143919, 2797.23]], "tbounds": [[0.139726, 273.910264], [0.140107, 2988.05]], "type": "cmp"}] | [{"comp": 0.333206, "temp": 2072.69, "phase": "LaB4", "phase_comp": 0.19996200000000003, "type": "per"}] | []
848 | Ce-La | https://mpds.io/entry/C906030 | GGA/GGA+U | not fitted | 0 | 0 | 0 | 0 | 0 | 0 | 0 | init error | [] | [] | [] | [] | [] | [] | [] | []
849 | La-V | none | GGA/GGA+U | not fitted | 0 | 0 | 0 | 0 | 0 | 0 | none | init error | [] | [] | [] | [] | [] | [] | [] | []
850 | La-Mn | none | GGA/GGA+U | not fitted | 0 | 0 | 0 | 0 | 0 | 0 | none | init error | [] | [] | [] | [] | [] | [] | [] | []
851 | La-Nd | https://mpds.io/entry/C901480 | GGA/GGA+U | not fitted | 0 | 0 | 0 | 0 | 0 | 0 | 0 | aze | [] | [] | [] | [] | [] | [] | [] | []
852 | La-W | none | GGA/GGA+U | not fitted | 0 | 0 | 0 | 0 | 0 | 0 | none | init error | [] | [] | [] | [] | [] | [] | [] | []
853 | Gd-La | https://mpds.io/entry/C905554 | GGA/GGA+U | not fitted | 0 | 0 | 0 | 0 | 0 | 0 | 0 | aze | [] | [] | [] | [] | [] | [] | [] | []
854 | Hf-La | none | GGA/GGA+U | not fitted | 0 | 0 | 0 | 0 | 0 | 0 | none | init error | [] | [] | [] | [] | [] | [] | [] | []
855 | La-U | none | GGA/GGA+U | not fitted | 0 | 0 | 0 | 0 | 0 | 0 | none | init error | [] | [] | [] | [] | [] | [] | [] | []
856 | La-Th | https://mpds.io/entry/C904576 | GGA/GGA+U | not fitted | 0 | 0 | 0 | 0 | 0 | 0 | 0 | aze | [] | [] | [] | [] | [] | [] | [] | []
857 | La-Tl | https://mpds.io/entry/C903320 | GGA/GGA+U | TRUE | -118461.5 | 6.15687 | -13020.59 | 42.23945 | 85.29292 | 122.504 | 0 | cmp | [[1115.8548322526872, 0.61, [0.5, 0.61, 0.62], ['LaTl', 'L', 'La3Tl5']], [1027.065431884495, 0.7000000000000001, [0.62, 0.7000000000000001, 0.75], ['La3Tl5', 'L', 'LaTl3']], [530.0358154681459, 0.13, [0.0, 0.13, 0.25], ['La', 'L', 'La3Tl']], [294.95471535577417, 0.99, [0.75, 0.99, 1.0], ['LaTl3', 'L', 'Tl']]] | [[1057.6305054738173, 0.73, [0.73, 0.74, 0.75], ['LaTl3']], [1297.1135941424432, 0.48, [0.48, 0.49, 0.5], ['LaTl']], [1114.1627978850124, 0.62, [0.62, 0.63, 0.64], ['La3Tl5']]] | [[1119.235853714301, 0.38, [0.37, 0.38, 0.5], ['L', 'La5Tl3', 'LaTl']], [737.1619639193009, 0.25, [0.2, 0.25, 0.38], ['L', 'La3Tl', 'La5Tl3']]] | [] | [{"comp": 0.171723, "temp": 928.86, "type": "eut"}, {"comp": 0.577325, "temp": 1376.4099999999999, "type": "eut"}, {"comp": 0.69416, "temp": 1318.9099999999999, "type": "eut"}, {"comp": 0.999025, "temp": 577.434, "type": "eut"}] | [{"name": "TlLa", "comp": 0.49542499999999995, "cbounds": [[0.437476, 1222.9470000000001], [0.505477, 1388.12]], "tbounds": [[0.4939, 273.15], [0.49542499999999995, 1493.42]], "type": "cmp"}, {"name": "Tl5La3", "comp": 0.61971, "cbounds": [[0.613992, 1313.5500000000002], [0.624476, 1318.1599999999999]], "tbounds": [[0.624476, 272.82055199999996], [0.61971, 1393.27]], "type": "cmp"}, {"name": "Tl3La", "comp": 0.7499049999999999, "tbounds": [[0.7499049999999999, 273.15], [0.7499049999999999, 1332.98]], "type": "cmp"}] | [{"comp": 0.27897700000000003, "temp": 1168.37, "phase": "TlLa2", "phase_comp": 0.330919, "type": "per"}, {"comp": 0.322674, "temp": 1223.483, "phase": "Tl3La5", "phase_comp": 0.369615, "type": "per"}] | []
858 | La-Ru | https://mpds.io/entry/C979980 | GGA/GGA+U | TRUE | -39544.06 | -113.0347 | 262985.3 | -167.8704 | 385.8591 | 635.0217 | 0 | cmp | [[84.41378717402404, 0.74, [0.3, 0.74, 1.0], ['La7Ru3', 'L', 'Ru']], [815.6592014345237, 0.11, [0.0, 0.11, 0.29], ['La', 'L', 'La5Ru2']]] | [[840.1677554073323, 0.28, [0.28, 0.29, 0.3], ['La7Ru3']]] | [[839.0876211751491, 0.29, [0.27, 0.29, 0.3], ['L', 'La5Ru2', 'La7Ru3']]] | [] | [{"comp": 0.151361, "temp": 949.602, "type": "eut"}, {"comp": 0.360765, "temp": 1034.375, "type": "eut"}] | [{"name": "La5Ru2", "comp": 0.286123, "tbounds": [[0.286123, 673.15], [0.286123, 1118.158]], "type": "cmp"}] | [{"comp": 0.22950500000000001, "temp": 1063.289, "phase": "La3Ru", "phase_comp": 0.24990500000000002, "type": "per"}, {"comp": 0.312399, "temp": 1100.3249999999998, "phase": "La7Ru3", "phase_comp": 0.30003799999999997, "type": "per"}, {"comp": 0.5396070000000001, "temp": 1673.9699999999998, "phase": "LaRu2", "phase_comp": 0.6660309999999999, "type": "per"}] | []
859 | La-Ta | none | GGA/GGA+U | not fitted | 0 | 0 | 0 | 0 | 0 | 0 | none | init error | [] | [] | [] | [] | [] | [] | [] | []
860 | La-Pu | https://mpds.io/entry/C906623 | GGA/GGA+U | not fitted | 0 | 0 | 0 | 0 | 0 | 0 | 0 | mig | [] | [] | [] | [] | [] | [] | [] | [{"comp": 0.591503, "cbounds": [[0.230245, 1124.228], [0.9578270000000001, 1123.292]], "tbounds": [[0.9578270000000001, 1123.292], [0.591503, 1504.9499999999998]], "type": "mig"}]
861 | Al-Sc | https://mpds.io/entry/C1201693 | GGA/GGA+U | TRUE | -130519.8 | 1.043994 | 28184.45 | -51.47051 | 33.67445 | 48.38454 | 0 | cmp | [[654.6447519640836, 0.01, [0.0, 0.01, 0.25], ['Al', 'L', 'ScAl3']], [1228.6934125705657, 0.47000000000000003, [0.33, 0.47000000000000003, 0.5], ['ScAl2', 'L', 'ScAl']], [1391.008161102914, 0.3, [0.25, 0.3, 0.33], ['ScAl3', 'L', 'ScAl2']], [1122.9861328482739, 0.8200000000000001, [0.75, 0.8200000000000001, 1.0], ['Sc3Al', 'L', 'Sc']], [1185.0073994287027, 0.58, [0.5, 0.58, 0.67], ['ScAl', 'L', 'Sc2Al']]] | [[1399.061338204418, 0.33, [0.33, 0.34, 0.35000000000000003], ['ScAl2']], [1418.990573998054, 0.25, [0.25, 0.26, 0.27], ['ScAl3']], [1238.5999165556968, 0.5, [0.5, 0.51, 0.52], ['ScAl']], [1286.7060478184603, 0.67, [0.67, 0.68, 0.6900000000000001], ['Sc2Al']]] | [[1158.006372970373, 0.75, [0.67, 0.75, 0.79], ['Sc2Al', 'Sc3Al', 'L']]] | [] | [{"comp": 0.00961939, "temp": 926.5559999999999, "type": "eut"}, {"comp": 0.488504, "temp": 1508.17, "type": "eut"}, {"comp": 0.5643739999999999, "temp": 1475.92, "type": "eut"}, {"comp": 0.77205, "temp": 1458.65, "type": "eut"}] | [{"name": "ScAl2", "comp": 0.333206, "tbounds": [[0.333206, 473.15], [0.333206, 1669.5]], "type": "cmp"}, {"name": "ScAl", "comp": 0.5, "tbounds": [[0.5, 473.15], [0.5, 1513.04]], "type": "cmp"}, {"name": "Sc2Al", "comp": 0.666413, "tbounds": [[0.666413, 473.15], [0.666413, 1554.5500000000002]], "type": "cmp"}] | [{"comp": 0.20565, "temp": 1554.0700000000002, "phase": "ScAl3", "phase_comp": 0.24990500000000002, "type": "per"}] | []
862 | Cu-Sc | https://mpds.io/entry/C120065 | GGA/GGA+U | TRUE | -75863.86 | -4.197405 | -27410.14 | -2.367063 | 40.14335 | 67.1908 | 0 | cmp | [[648.0832822894682, 0.14, [0.0, 0.14, 0.33], ['Cu', 'L', 'ScCu2']], [990.8580797735732, 0.37, [0.33, 0.37, 0.5], ['ScCu2', 'L', 'ScCu']], [891.0299411943334, 0.72, [0.5, 0.72, 1.0], ['ScCu', 'L', 'Sc']]] | [[1125.465416226421, 0.5, [0.5, 0.51, 0.52], ['ScCu']], [1000.3862894711384, 0.33, [0.33, 0.34, 0.35000000000000003], ['ScCu2']]] | [] | [] | [{"comp": 0.131214, "temp": 1141.1190000000001, "type": "eut"}, {"comp": 0.264413, "temp": 1142.297, "type": "eut"}, {"comp": 0.736271, "temp": 1146.225, "type": "eut"}] | [{"name": "Cu4Sc", "comp": 0.19996200000000003, "tbounds": [[0.19996200000000003, 273.15], [0.19996200000000003, 1198.036]], "type": "cmp"}, {"name": "CuSc", "comp": 0.500381, "tbounds": [[0.500381, 273.15], [0.500381, 1399.15]], "type": "cmp"}] | [{"comp": 0.279963, "temp": 1165.809, "phase": "Cu2Sc", "phase_comp": 0.333206, "type": "per"}] | []
863 | Sc-Sn | https://mpds.io/entry/C108187 | GGA/GGA+U | TRUE | -96239.8 | -41.62325 | 4857.45 | -20.08752 | 129.6275 | 175.0433 | 0 | cmp | [[1104.5395843386787, 0.1, [0.0, 0.1, 0.38], ['Sc', 'L', 'Sc5Sn3']]] | [[1788.0024691510557, 0.38, [0.38, 0.39, 0.4], ['Sc5Sn3']]] | [[1523.6713588544176, 0.45, [0.38, 0.45, 0.5700000000000001], ['Sc5Sn3', 'Sc6Sn5', 'L']], [945.4183953816779, 0.67, [0.45, 0.67, 0.8], ['Sc6Sn5', 'ScSn2', 'L']]] | [] | [{"comp": 0.17705500000000002, "temp": 1544.88, "type": "eut"}, {"comp": 0.998787, "temp": 500.957, "type": "eut"}] | [{"name": "Sc5Sn3", "comp": 0.37495199999999995, "tbounds": [[0.37495199999999995, 273.15], [0.37495199999999995, 2072.95]], "type": "cmp"}] | [{"comp": 0.492132, "temp": 1643.4099999999999, "phase": "Sc6Sn5", "phase_comp": 0.45387, "type": "per"}, {"comp": 0.671032, "temp": 1238.54, "phase": "ScSn", "phase_comp": 0.475029, "type": "per"}, {"comp": 0.74736, "temp": 1149.446, "phase": "ScSn2", "phase_comp": 0.6666030000000001, "type": "per"}] | []
864 | Sc-Si | https://mpds.io/entry/C102158 | GGA/GGA+U | TRUE | -229821 | 0.9065737 | -62104.79 | 54.51725 | 83.51252 | 126.8885 | 0 | cmp | [[971.3031054118986, 0.79, [0.5, 0.79, 1.0], ['ScSi', 'L', 'Si']], [1863.2619742331449, 0.48, [0.38, 0.48, 0.5], ['Sc5Si3', 'L', 'ScSi']], [1034.7378560307607, 0.11, [0.0, 0.11, 0.38], ['Sc', 'L', 'Sc5Si3']]] | [[1865.2144165403138, 0.48, [0.48, 0.49, 0.5], ['ScSi']], [1996.2902099052635, 0.36, [0.36, 0.37, 0.38], ['Sc5Si3']]] | [] | [] | [{"comp": 0.135722, "temp": 1557.8899999999999, "type": "eut"}, {"comp": 0.719024, "temp": 1538.13, "type": "eut"}] | [{"name": "Sc5Si3", "comp": 0.37495199999999995, "tbounds": [[0.37495199999999995, 1373.15], [0.37495199999999995, 2300.67]], "type": "cmp"}] | [{"comp": 0.460923, "temp": 2193.22, "phase": "Sc5Si4", "phase_comp": 0.44433900000000004, "type": "per"}, {"comp": 0.511819, "temp": 2123.02, "phase": "ScSi", "phase_comp": 0.5, "type": "per"}] | []
865 | Sb-Sc | none | GGA/GGA+U | not fitted | 0 | 0 | 0 | 0 | 0 | 0 | none | init error | [] | [] | [] | [] | [] | [] | [] | []
866 | Ga-Sc | https://mpds.io/entry/C902936 | GGA/GGA+U | TRUE | -94871.09 | -43.20127 | 180429.7 | -158.4628 | 39.00184 | 50.19365 | 0 | cmp | [[986.2659223410025, 0.84, [0.6, 0.84, 1.0], ['Sc3Ga2', 'L', 'Sc']]] | [[1125.0484079195444, 0.36, [0.36, 0.37, 0.38], ['Sc3Ga5']], [1419.3459660458757, 0.6, [0.6, 0.61, 0.62], ['Sc3Ga2']]] | [[1195.9584680362013, 0.5, [0.44, 0.5, 0.6], ['L', 'ScGa', 'Sc3Ga2']], [992.2724054390548, 0.25, [0.22, 0.25, 0.38], ['L', 'ScGa3', 'Sc3Ga5']]] | [] | [{"comp": 0.0005718639999999999, "temp": 301.93859999999995, "type": "eut"}, {"comp": 0.438048, "temp": 1342.79, "type": "eut"}, {"comp": 0.811094, "temp": 1333.06, "type": "eut"}] | [{"name": "ScGa2", "comp": 0.333206, "tbounds": [[0.333206, 273.15], [0.333206, 1412.94]], "type": "cmp"}, {"name": "Sc5Ga3", "comp": 0.6246659999999999, "tbounds": [[0.6246659999999999, 273.15], [0.6246659999999999, 1703.2599999999998]], "type": "cmp"}] | [{"comp": 0.211018, "temp": 1301.8400000000001, "phase": "ScGa3", "phase_comp": 0.24990500000000002, "type": "per"}, {"comp": 0.445292, "temp": 1362.6599999999999, "phase": "ScGa", "phase_comp": 0.5, "type": "per"}, {"comp": 0.508387, "temp": 1502.9499999999998, "phase": "Sc11Ga10", "phase_comp": 0.5560430000000001, "type": "per"}] | []
867 | Ni-Sc | https://mpds.io/entry/C1201684 | GGA/GGA+U | TRUE | 221918.5 | -265.2932 | -163086.5 | 103.7872 | 56.85391 | 75.26601 | 0 | cmp | [[1189.8249424128626, 0.09, [0.0, 0.09, 0.22], ['Ni', 'L', 'Sc2Ni7']], [1062.341204199105, 0.84, [0.67, 0.84, 1.0], ['Sc2Ni', 'L', 'Sc']], [1274.5912277339635, 0.23, [0.22, 0.23, 0.33], ['Sc2Ni7', 'L', 'ScNi2']]] | [[1305.9837689680348, 0.33, [0.33, 0.34, 0.35000000000000003], ['ScNi2']], [1274.4315107481489, 0.2, [0.2, 0.21, 0.22], ['Sc2Ni7']]] | [[1210.1395474146602, 0.5, [0.33, 0.5, 0.51], ['ScNi2', 'ScNi', 'L']], [1097.726234022572, 0.67, [0.5, 0.67, 0.75], ['ScNi', 'Sc2Ni', 'L']]] | [] | [{"comp": 0.125238, "temp": 1403.08, "type": "eut"}, {"comp": 0.249333, "temp": 1528.0700000000002, "type": "eut"}, {"comp": 0.39858899999999997, "temp": 1372.7399999999998, "type": "eut"}, {"comp": 0.7706820000000001, "temp": 1112.962, "type": "eut"}] | [{"name": "Sc2Ni7", "comp": 0.22226500000000002, "tbounds": [[0.22226500000000002, 973.15], [0.22226500000000002, 1543.12]], "type": "cmp"}, {"name": "ScNi2", "comp": 0.320244, "cbounds": [[0.280976, 973.15], [0.359512, 1372.9699999999998]], "tbounds": [[0.280976, 973.15], [0.320244, 1585.31]], "type": "cmp"}, {"name": "ScNi", "comp": 0.53374, "tbounds": [[0.53374, 973.15], [0.53374, 1543.12]], "type": "cmp"}] | [{"comp": 0.141632, "temp": 1442.9899999999998, "phase": "ScNi5", "phase_comp": 0.180709, "type": "per"}] | []
868 | Fe-Sc | https://mpds.io/entry/C104127 | GGA/GGA+U | not fitted | 0 | 0 | 0 | 0 | 0 | 0 | 0 | eut | [] | [] | [] | [] | [{"comp": 0.10196899999999999, "temp": 1554.33, "type": "eut"}, {"comp": 0.751558, "temp": 1249.346, "type": "eut"}] | [{"name": "ScFe2", "comp": 0.333206, "tbounds": [[0.333206, 873.15], [0.333206, 1838.08]], "type": "cmp"}] | [{"comp": 0.445816, "temp": 1798.8000000000002, "phase": "ScFe2", "phase_comp": 0.359512, "type": "per"}] | []
869 | Ag-Sc | https://mpds.io/entry/C902713 | GGA/GGA+U | fitting error: Nelder-Mead algorithm is unable to find physical parameter values. | 0 | 0 | 0 | 0 | 0 | 0 | 0 | cmp | [] | [] | [] | [] | [{"comp": 0.0981489, "temp": 1183.491, "type": "eut"}, {"comp": 0.400223, "temp": 1405.6799999999998, "type": "eut"}, {"comp": 0.795684, "temp": 1193.5810000000001, "type": "eut"}] | [{"name": "Ag2Sc", "comp": 0.333016, "tbounds": [[0.333016, 973.15], [0.333016, 1428.17]], "type": "cmp"}, {"name": "AgSc", "comp": 0.5, "tbounds": [[0.5, 973.15], [0.5, 1502.98]], "type": "cmp"}] | [{"comp": 0.11301299999999999, "temp": 1193.397, "phase": "Ag4Sc", "phase_comp": 0.19996200000000003, "type": "per"}] | []
870 | Pb-Sc | https://mpds.io/entry/C109055 | GGA/GGA+U | fitting error: Nelder-Mead algorithm is unable to find physical parameter values. | 0 | 0 | 0 | 0 | 0 | 0 | 0 | cmp | [] | [] | [] | [] | [{"comp": 0.8635280000000001, "temp": 1470.3899999999999, "type": "eut"}] | [{"name": "Sc5Pb3", "comp": 0.6246659999999999, "tbounds": [[0.6246659999999999, 273.15], [0.6246659999999999, 1970.06]], "type": "cmp"}] | [{"comp": 0.40023699999999995, "temp": 1563.3899999999999, "phase": "Sc6Pb5", "phase_comp": 0.544034, "type": "per"}] | []
871 | Sc-Zn | none | GGA/GGA+U | not fitted | 0 | 0 | 0 | 0 | 0 | 0 | none | init error | [] | [] | [] | [] | [] | [] | [] | []
872 | Co-Sc | https://mpds.io/entry/C900742 | GGA/GGA+U | TRUE | -94789.87 | -19.25062 | -123458 | 100.6244 | 76.99391 | 110.9548 | 0 | cmp | [[862.924711659926, 0.81, [0.75, 0.81, 1.0], ['Sc3Co', 'L', 'Sc']], [872.292280777542, 0.7000000000000001, [0.5, 0.7000000000000001, 0.75], ['ScCo', 'L', 'Sc3Co']], [1120.2971849421178, 0.14, [0.0, 0.14, 0.33], ['Co', 'L', 'ScCo2']]] | [[1154.6208284557592, 0.5, [0.5, 0.51, 0.52], ['ScCo']], [882.2406416897951, 0.73, [0.73, 0.74, 0.75], ['Sc3Co']], [1540.8563301305667, 0.31, [0.31, 0.32, 0.33], ['ScCo2']]] | [] | [] | [{"comp": 0.137997, "temp": 1415.1799999999998, "type": "eut"}, {"comp": 0.630141, "temp": 1094.157, "type": "eut"}, {"comp": 0.7153870000000001, "temp": 1046.38, "type": "eut"}] | [{"name": "ScCo2", "comp": 0.334731, "cbounds": [[0.310141, 273.15], [0.360084, 1323.23]], "tbounds": [[0.310141, 273.15], [0.334731, 1792.6100000000001]], "type": "cmp"}, {"name": "Sc2Co", "comp": 0.666413, "tbounds": [[0.666413, 273.15], [0.666413, 1112.937]], "type": "cmp"}] | [{"comp": 0.569145, "temp": 1323.69, "phase": "ScCo", "phase_comp": 0.479985, "type": "per"}, {"comp": 0.746725, "temp": 1143.54, "phase": "Sc3Co", "phase_comp": 0.772398, "type": "per"}] | []
873 | In-Sc | https://mpds.io/entry/C1201639 | GGA/GGA+U | TRUE | -60615.83 | -42.08843 | 117661.6 | -98.6731 | 34.14763 | 54.78235 | 0 | cmp | [[1236.5911563808058, 0.53, [0.5, 0.53, 0.67], ['ScIn', 'L', 'Sc2In']], [1211.424115145122, 0.87, [0.75, 0.87, 1.0], ['Sc3In', 'L', 'Sc']]] | [[1241.2556400606609, 0.5, [0.5, 0.51, 0.52], ['ScIn']], [1416.9314721259689, 0.67, [0.67, 0.68, 0.6900000000000001], ['Sc2In']]] | [[991.6309172969269, 0.33, [0.3, 0.33, 0.5], ['L', 'ScIn2', 'ScIn']], [931.0032881955939, 0.25, [0.21, 0.25, 0.33], ['L', 'ScIn3', 'ScIn2']], [1361.5828676825258, 0.75, [0.67, 0.75, 0.76], ['Sc2In', 'Sc3In', 'L']]] | [] | [{"comp": 0.793413, "temp": 1594.0, "type": "eut"}] | [{"name": "Sc2In", "comp": 0.666413, "tbounds": [[0.666413, 272.74452599999995], [0.666413, 1672.85]], "type": "cmp"}] | [{"comp": 0.23586600000000002, "temp": 1203.27, "phase": "ScIn3", "phase_comp": 0.24990500000000002, "type": "per"}, {"comp": 0.288428, "temp": 1243.78, "phase": "ScIn2", "phase_comp": 0.333397, "type": "per"}, {"comp": 0.38765, "temp": 1399.3400000000001, "phase": "ScIn", "phase_comp": 0.502669, "type": "per"}, {"comp": 0.47863500000000003, "temp": 1553.52, "phase": "Sc1.1In0.9", "phase_comp": 0.5508959999999999, "type": "per"}, {"comp": 0.776443, "temp": 1613.08, "phase": "Sc3In", "phase_comp": 0.7499049999999999, "type": "per"}] | []
874 | Bi-Sc | none | GGA/GGA+U | not fitted | 0 | 0 | 0 | 0 | 0 | 0 | none | init error | [] | [] | [] | [] | [] | [] | [] | []
875 | Mg-Sc | https://mpds.io/entry/C901577 | GGA/GGA+U | not fitted | 0 | 0 | 0 | 0 | 0 | 0 | 0 | per | [] | [] | [] | [] | [] | [] | [] | []
876 | Au-Sc | https://mpds.io/entry/C100063 | GGA/GGA+U | fitting error: Nelder-Mead algorithm is unable to find physical parameter values. | 0 | 0 | 0 | 0 | 0 | 0 | 0 | cmp | [] | [] | [] | [] | [{"comp": 0.0863194, "temp": 1313.87, "type": "eut"}, {"comp": 0.393945, "temp": 1804.73, "type": "eut"}, {"comp": 0.820488, "temp": 1389.06, "type": "eut"}] | [{"name": "Au2Sc", "comp": 0.33225299999999997, "tbounds": [[0.33225299999999997, 873.15], [0.33225299999999997, 1886.73]], "type": "cmp"}, {"name": "AuSc", "comp": 0.5, "tbounds": [[0.5, 873.15], [0.5, 1973.1]], "type": "cmp"}] | [{"comp": 0.168225, "temp": 1498.8000000000002, "phase": "Au4Sc", "phase_comp": 0.19996200000000003, "type": "per"}, {"comp": 0.225546, "temp": 1577.85, "phase": "Au3Sc", "phase_comp": 0.24990500000000002, "type": "per"}, {"comp": 0.702175, "temp": 1546.8899999999999, "phase": "AuSc2", "phase_comp": 0.6660309999999999, "type": "per"}, {"comp": 0.811946, "temp": 1407.27, "phase": "Au15.7Sc55.3", "phase_comp": 0.777164, "type": "per"}] | []
877 | Ge-Sc | https://mpds.io/entry/C902595 | GGA/GGA+U | TRUE | -180842.3 | -22.15614 | 111587.5 | -58.3251 | 152.3629 | 189.2045 | 0 | cmp | [[887.3032280845804, 0.09, [0.0, 0.09, 0.33], ['Ge', 'L', 'ScGe2']], [1010.1497592228014, 0.9, [0.62, 0.9, 1.0], ['Sc5Ge3', 'L', 'Sc']]] | [[2041.7331730311753, 0.62, [0.62, 0.63, 0.64], ['Sc5Ge3']]] | [[1634.7450352488727, 0.5, [0.41000000000000003, 0.5, 0.56], ['L', 'ScGe', 'Sc5Ge4']], [1006.8621674222262, 0.33, [0.16, 0.33, 0.5], ['L', 'ScGe2', 'ScGe']], [1736.455397179313, 0.56, [0.45, 0.56, 0.62], ['L', 'Sc5Ge4', 'Sc5Ge3']]] | [] | [{"comp": 0.15251599999999998, "temp": 1165.505, "type": "eut"}, {"comp": 0.876814, "temp": 1552.46, "type": "eut"}] | [{"name": "Sc5Ge3", "comp": 0.624476, "cbounds": [[0.624476, 973.15], [0.630004, 2269.91]], "tbounds": [[0.624476, 973.15], [0.624476, 2339.44]], "type": "cmp"}] | [{"comp": 0.373661, "temp": 1465.5900000000001, "phase": "ScGe", "phase_comp": 0.5, "type": "per"}, {"comp": 0.503657, "temp": 1948.7800000000002, "phase": "Sc11Ge10", "phase_comp": 0.523446, "type": "per"}, {"comp": 0.549227, "temp": 2143.23, "phase": "Sc5Ge4", "phase_comp": 0.555471, "type": "per"}] | []
878 | Sc-Ti | https://mpds.io/entry/C905811 | GGA/GGA+U | not fitted | 0 | 0 | 0 | 0 | 0 | 0 | 0 | aze | [] | [] | [] | [] | [] | [] | [] | []
879 | Pd-Sc | https://mpds.io/entry/C1600341 | GGA/GGA+U | fitting error: Nelder-Mead algorithm is unable to find physical parameter values. | 0 | 0 | 0 | 0 | 0 | 0 | 0 | cmp | [] | [] | [] | [] | [{"comp": 0.179898, "temp": 1723.6999999999998, "type": "eut"}, {"comp": 0.369643, "temp": 1688.9899999999998, "type": "eut"}, {"comp": 0.86652, "temp": 1273.9099999999999, "type": "eut"}] | [{"name": "ScPd3", "comp": 0.24990500000000002, "tbounds": [[0.24990500000000002, 973.15], [0.24990500000000002, 1773.1999999999998]], "type": "cmp"}, {"name": "ScPd", "comp": 0.5, "cbounds": [[0.5, 973.15], [0.5089589999999999, 1473.15]], "tbounds": [[0.5, 973.15], [0.5, 1873.0500000000002]], "type": "cmp"}] | [{"comp": 0.698552, "temp": 1473.5300000000002, "phase": "Sc2Pd", "phase_comp": 0.6666030000000001, "type": "per"}] | []
880 | Nb-Sc | https://mpds.io/entry/C903968 | GGA/GGA+U | fitting error: Nelder-Mead algorithm is unable to find physical parameter values. | 0 | 0 | 0 | 0 | 0 | 0 | 0 | eut | [] | [] | [] | [] | [{"comp": 0.9229590000000001, "temp": 1774.27, "type": "eut"}] | [] | [] | []
881 | Mo-Sc | https://mpds.io/entry/C901657 | GGA/GGA+U | TRUE | 13951.86 | 3.493269 | -1681.411 | 1.96376 | 5.73614 | 10.45581 | 0 | eut | [[1354.2154926338303, 0.9, [0.0, 0.9, 1.0], ['Mo', 'L', 'Sc']]] | [] | [] | [] | [{"comp": 0.8989879999999999, "temp": 1627.3600000000001, "type": "eut"}] | [] | [] | []
882 | Sc-Zr | https://mpds.io/entry/C905830 | GGA/GGA+U | not fitted | 0 | 0 | 0 | 0 | 0 | 0 | 0 | aze | [] | [] | [] | [] | [] | [] | [] | []
883 | Cr-Sc | https://mpds.io/entry/C902615 | GGA/GGA+U | TRUE | -15533.75 | 19.7217 | -37426.73 | 24.99843 | 54.55701 | 63.87647 | 0 | eut | [[1091.0414982930965, 0.65, [0.0, 0.65, 1.0], ['Cr', 'L', 'Sc']]] | [] | [] | [] | [{"comp": 0.645177, "temp": 1364.17, "type": "eut"}] | [] | [] | []
884 | Sc-Te | none | GGA/GGA+U | not fitted | 0 | 0 | 0 | 0 | 0 | 0 | none | init error | [] | [] | [] | [] | [] | [] | [] | []
885 | Cd-Sc | https://mpds.io/entry/C1201613 | GGA/GGA+U | TRUE | 111842.4 | -113.8222 | -175143.7 | 87.90688 | 53.14304 | 71.65175 | 0 | cmp | [[1212.2554799662316, 0.6900000000000001, [0.5, 0.6900000000000001, 1.0], ['ScCd', 'L', 'Sc']], [314.31174588103534, 0.01, [0.0, 0.01, 0.25], ['Cd', 'L', 'ScCd3']]] | [[1253.3381046400486, 0.5, [0.5, 0.51, 0.52], ['ScCd']]] | [[900.8637511551223, 0.25, [0.17, 0.25, 0.5], ['L', 'ScCd3', 'ScCd']]] | [] | [{"comp": 0.018299700000000002, "temp": 587.798, "type": "eut"}, {"comp": 0.6940529999999999, "temp": 1422.2599999999998, "type": "eut"}] | [{"name": "CdSc", "comp": 0.5, "cbounds": [[0.5, 279.63757999999996], [0.601411, 1422.67]], "tbounds": [[0.5, 279.63757999999996], [0.5, 1527.2800000000002]], "type": "cmp"}] | [{"comp": 0.031261899999999995, "temp": 687.95, "phase": "Cd7Sc", "phase_comp": 0.125048, "type": "per"}, {"comp": 0.199771, "temp": 1033.414, "phase": "Cd3Sc", "phase_comp": 0.250095, "type": "per"}] | []
886 | Sc-Y | none | GGA/GGA+U | not fitted | 0 | 0 | 0 | 0 | 0 | 0 | none | init error | [] | [] | [] | [] | [] | [] | [] | []
887 | Pt-Sc | none | GGA/GGA+U | not fitted | 0 | 0 | 0 | 0 | 0 | 0 | none | init error | [] | [] | [] | [] | [] | [] | [] | []
888 | B-Sc | https://mpds.io/entry/C900319 | GGA/GGA+U | TRUE | 97843.74 | -169.2631 | -441591.4 | 226.7011 | 44.36455 | 70.2904 | 0 | cmp | [[2002.7377637446361, 0.07, [0.0, 0.07, 0.08], ['B', 'L', 'ScB12']], [1998.5568585716933, 0.1, [0.08, 0.1, 0.33], ['ScB12', 'L', 'ScB2']], [1349.4377933543315, 0.89, [0.33, 0.89, 1.0], ['ScB2', 'L', 'Sc']]] | [[2262.6825013260705, 0.31, [0.31, 0.32, 0.33], ['ScB2']], [2000.986501351953, 0.08, [0.08, 0.09, 0.1], ['ScB12']]] | [] | [] | [{"comp": 0.04093, "temp": 2277.06, "type": "eut"}, {"comp": 0.170341, "temp": 2151.41, "type": "eut"}, {"comp": 0.828906, "temp": 1551.54, "type": "eut"}] | [{"name": "ScB12", "comp": 0.0775829, "tbounds": [[0.0775829, 1073.15], [0.0775829, 2312.78]], "type": "cmp"}, {"name": "ScB2", "comp": 0.33358699999999997, "tbounds": [[0.33358699999999997, 1072.745], [0.33358699999999997, 2522.76]], "type": "cmp"}] | [] | []
889 | Ce-Sc | https://mpds.io/entry/C904629 | GGA/GGA+U | not fitted | 0 | 0 | 0 | 0 | 0 | 0 | 0 | aze | [] | [] | [] | [] | [] | [] | [] | []
890 | Sc-V | https://mpds.io/entry/C903964 | GGA/GGA+U | fitting error: Nelder-Mead algorithm is unable to find physical parameter values. | 0 | 0 | 0 | 0 | 0 | 0 | 0 | eut | [] | [] | [] | [] | [{"comp": 0.190104, "temp": 1682.87, "type": "eut"}] | [] | [] | []
891 | Mn-Sc | https://mpds.io/entry/C110074 | GGA/GGA+U | not fitted | 0 | 0 | 0 | 0 | 0 | 0 | 0 | eut | [] | [] | [] | [] | [{"comp": 0.10903499999999999, "temp": 1347.25, "type": "eut"}, {"comp": 0.637438, "temp": 1251.153, "type": "eut"}] | [{"name": "ScMn2", "comp": 0.333206, "tbounds": [[0.333206, 273.15], [0.333206, 1554.04]], "type": "cmp"}] | [{"comp": 0.128098, "temp": 1369.15, "phase": "MnSc45", "phase_comp": 0.20644300000000002, "type": "per"}, {"comp": 0.7899349999999999, "temp": 1364.2800000000002, "phase": "MnSc5002", "phase_comp": 0.7998480000000001, "type": "per"}] | []
892 | Nd-Sc | https://mpds.io/entry/C904626 | GGA/GGA+U | not fitted | 0 | 0 | 0 | 0 | 0 | 0 | 0 | aze | [] | [] | [] | [] | [] | [] | [] | []
893 | Sc-W | https://mpds.io/entry/C902087 | GGA/GGA+U | fitting error: Nelder-Mead algorithm is unable to find physical parameter values. | 0 | 0 | 0 | 0 | 0 | 0 | 0 | eut | [] | [] | [] | [] | [{"comp": 0.0213496, "temp": 1783.29, "type": "eut"}] | [] | [] | []
894 | Gd-Sc | https://mpds.io/entry/C902786 | GGA/GGA+U | not fitted | 0 | 0 | 0 | 0 | 0 | 0 | 0 | aze | [] | [] | [] | [] | [] | [] | [] | []
895 | Hf-Sc | https://mpds.io/entry/C902545 | GGA/GGA+U | not fitted | 0 | 0 | 0 | 0 | 0 | 0 | 0 | aze | [] | [] | [] | [] | [] | [] | [] | []
896 | Sc-U | https://mpds.io/entry/C905097 | GGA/GGA+U | not fitted | 0 | 0 | 0 | 0 | 0 | 0 | 0 | mig | [] | [] | [] | [] | [{"comp": 0.9142520000000001, "temp": 1398.5, "type": "eut"}] | [] | [] | [{"comp": 0.508961, "cbounds": [[0.18503599999999998, 1673.1999999999998], [0.721941, 1673.1999999999998]], "tbounds": [[0.18503599999999998, 1673.1999999999998], [0.508961, 1755.77]], "type": "mig"}]
897 | Sc-Th | https://mpds.io/entry/C905093 | GGA/GGA+U | not fitted | 0 | 0 | 0 | 0 | 0 | 0 | 0 | aze | [] | [] | [] | [] | [] | [] | [] | []
898 | Sc-Tl | none | GGA/GGA+U | not fitted | 0 | 0 | 0 | 0 | 0 | 0 | none | init error | [] | [] | [] | [] | [] | [] | [] | []
899 | Ru-Sc | https://mpds.io/entry/C2002016 | GGA/GGA+U | TRUE | 266297.4 | -217.7141 | 363700.5 | -101.7378 | 108.4748 | 158.6045 | 0 | cmp | [[946.125377527591, 0.92, [0.86, 0.92, 1.0], ['Sc44Ru7', 'L', 'Sc']]] | [[1759.2460872618285, 0.5, [0.5, 0.51, 0.52], ['ScRu']]] | [[1810.5089615833558, 0.33, [0.0, 0.33, 0.42], ['Ru', 'ScRu2', 'L']], [1332.0907135417747, 0.73, [0.5, 0.73, 0.79], ['ScRu', 'Sc11Ru4', 'L']], [961.1791620862524, 0.81, [0.73, 0.81, 0.92], ['Sc11Ru4', 'Sc57Ru13', 'L']], [951.5598820090121, 0.86, [0.81, 0.86, 0.92], ['Sc57Ru13', 'Sc44Ru7', 'L']]] | [] | [{"comp": 0.23999199999999998, "temp": 2033.0099999999998, "type": "eut"}, {"comp": 0.479985, "temp": 1992.9699999999998, "type": "eut"}, {"comp": 0.760008, "temp": 1342.69, "type": "eut"}, {"comp": 0.8900109999999999, "temp": 1472.9499999999998, "type": "eut"}] | [{"name": "ScRu2", "comp": 0.333206, "cbounds": [[0.333206, 2092.82], [0.398971, 1992.9699999999998]], "tbounds": [[0.334159, 673.15], [0.333206, 2092.82]], "type": "cmp"}, {"name": "ScRu", "comp": 0.5, "cbounds": [[0.5, 673.15], [0.601029, 1572.8000000000002]], "tbounds": [[0.5, 673.15], [0.5, 2033.0099999999998]], "type": "cmp"}, {"name": "Sc57Ru13", "comp": 0.814144, "tbounds": [[0.814144, 673.15], [0.814144, 1542.8899999999999]], "type": "cmp"}] | [{"comp": 0.700724, "temp": 1572.8000000000002, "phase": "Sc5Ru3", "phase_comp": 0.624857, "type": "per"}, {"comp": 0.753145, "temp": 1403.0, "phase": "Sc11Ru4", "phase_comp": 0.733321, "type": "per"}] | []
900 | Sc-Ta | https://mpds.io/entry/C903972 | GGA/GGA+U | TRUE | 1321.82 | 12.28331 | 28346.94 | -14.79365 | 58.32139 | 74.73291 | 0 | eut | [[1507.6813021490752, 0.08, [0.0, 0.08, 1.0], ['Sc', 'L', 'Ta']]] | [] | [] | [] | [{"comp": 0.0795774, "temp": 1780.83, "type": "eut"}] | [] | [] | []
901 | Pu-Sc | https://mpds.io/entry/C901967 | GGA/GGA+U | not fitted | 0 | 0 | 0 | 0 | 0 | 0 | 0 | aze | [] | [] | [] | [] | [] | [] | [] | []
902 | La-Sc | https://mpds.io/entry/C902553 | GGA/GGA+U | not fitted | 0 | 0 | 0 | 0 | 0 | 0 | 0 | aze | [] | [] | [] | [] | [] | [] | [] | []
903 | Al-Hg | https://mpds.io/entry/C907594 | GGA/GGA+U | fitting error: Nelder-Mead algorithm is unable to find physical parameter values. | 0 | 0 | 0 | 0 | 0 | 0 | 0 | eut | [] | [] | [] | [] | [{"comp": 0.9939, "temp": 230.72729999999999, "type": "eut"}] | [] | [] | []
904 | Cu-Hg | https://mpds.io/entry/C109029 | GGA/GGA+U | not fitted | 0 | 0 | 0 | 0 | 0 | 0 | 0 | mig | [] | [] | [] | [] | [] | [] | [] | [{"comp": 0.584604, "cbounds": [[0.148357, 933.211], [0.890757, 933.211]], "tbounds": [[0.148357, 933.211], [0.584604, 1107.002]], "type": "mig"}]
905 | Hg-Sn | https://mpds.io/entry/C904028 | GGA/GGA+U | fitting error: Nelder-Mead algorithm is unable to find physical parameter values. | 0 | 0 | 0 | 0 | 0 | 0 | 0 | eut | [] | [] | [] | [] | [{"comp": 0.00175745, "temp": 234.45669999999998, "type": "eut"}] | [] | [{"comp": 0.00228811, "temp": 237.88299999999998, "phase": "HgSn3", "phase_comp": 0.7998480000000001, "type": "per"}] | []
906 | Hg-Si | none | GGA/GGA+U | not fitted | 0 | 0 | 0 | 0 | 0 | 0 | none | init error | [] | [] | [] | [] | [] | [] | [] | []
907 | Hg-Sb | https://mpds.io/entry/C906878 | GGA/GGA+U | fitting error: Nelder-Mead algorithm is unable to find physical parameter values. | 0 | 0 | 0 | 0 | 0 | 0 | 0 | eut | [] | [] | [] | [] | [{"comp": 0.00171559, "temp": 234.37659999999997, "type": "eut"}] | [] | [] | []
908 | Ga-Hg | https://mpds.io/entry/C904563 | GGA/GGA+U | not fitted | 0 | 0 | 0 | 0 | 0 | 0 | 0 | mig | [] | [] | [] | [] | [] | [] | [] | [{"comp": 0.510104, "cbounds": [[0.0, 302.5451], [0.996931, 238.4756]], "tbounds": [[0.0, 238.4756], [0.510104, 477.471]], "type": "mig"}]
909 | Hg-Ni | https://mpds.io/entry/C901313 | GGA/GGA+U | not fitted | 0 | 0 | 0 | 0 | 0 | 0 | 0 | init error | [] | [] | [] | [] | [] | [] | [] | []
910 | Fe-Hg | none | GGA/GGA+U | not fitted | 0 | 0 | 0 | 0 | 0 | 0 | none | init error | [] | [] | [] | [] | [] | [] | [] | []
911 | Ag-Hg | https://mpds.io/entry/C907878 | GGA/GGA+U | not fitted | 0 | 0 | 0 | 0 | 0 | 0 | 0 | init error | [] | [] | [] | [] | [] | [] | [] | []
912 | Hg-Pb | https://mpds.io/entry/C907177 | GGA/GGA+U | not fitted | 0 | 0 | 0 | 0 | 0 | 0 | 0 | init error | [] | [] | [] | [] | [] | [] | [] | []
913 | Hg-Zn | https://mpds.io/entry/C1600307 | GGA/GGA+U | fitting error: Nelder-Mead algorithm is unable to find physical parameter values. | 0 | 0 | 0 | 0 | 0 | 0 | 0 | eut | [] | [] | [] | [] | [{"comp": 0.018008, "temp": 231.128, "type": "eut"}] | [] | [{"comp": 0.0580314, "temp": 290.57649999999995, "phase": "ZnHg3", "phase_comp": 0.24990500000000002, "type": "per"}, {"comp": 0.059745, "temp": 292.32439999999997, "phase": "HgZn5002", "phase_comp": 0.669272, "type": "per"}, {"comp": 0.0845847, "temp": 315.4024, "phase": "Zn0.75Hg0.25", "phase_comp": 0.773923, "type": "per"}] | []
914 | Co-Hg | none | GGA/GGA+U | not fitted | 0 | 0 | 0 | 0 | 0 | 0 | none | init error | [] | [] | [] | [] | [] | [] | [] | []
915 | Hg-In | https://mpds.io/entry/C903659 | GGA/GGA+U | fitting error: Nelder-Mead algorithm is unable to find physical parameter values. | 0 | 0 | 0 | 0 | 0 | 0 | 0 | eut | [] | [] | [] | [] | [{"comp": 0.348828, "temp": 235.80499999999998, "type": "eut"}, {"comp": 0.629617, "temp": 241.51099999999997, "type": "eut"}] | [{"name": "Hg0.8In0.2", "comp": 0.15573800000000002, "cbounds": [[0.038696100000000004, 213.14999999999998], [0.199009, 251.45209999999997]], "tbounds": [[0.038696100000000004, 213.14999999999998], [0.15573800000000002, 257.80789999999996]], "type": "cmp"}, {"name": "HgIn", "comp": 0.498284, "cbounds": [[0.493284, 239.42639999999997], [0.520587, 241.63959999999997]], "tbounds": [[0.493709, 213.14999999999998], [0.498284, 254.46269999999998]], "type": "cmp"}] | [{"comp": 0.871779, "temp": 378.131, "phase": "Hg0.1In0.9", "phase_comp": 0.929851, "type": "per"}] | []
916 | Bi-Hg | https://mpds.io/entry/C902919 | GGA/GGA+U | fitting error: Nelder-Mead algorithm is unable to find physical parameter values. | 0 | 0 | 0 | 0 | 0 | 0 | 0 | eut | [] | [] | [] | [] | [{"comp": 0.997903, "temp": 252.01969999999997, "type": "eut"}] | [] | [] | []
917 | Hg-Mg | https://mpds.io/entry/C905673 | GGA/GGA+U | fitting error: Nelder-Mead algorithm is unable to find physical parameter values. | 0 | 0 | 0 | 0 | 0 | 0 | 0 | cmp | [] | [] | [] | [] | [{"comp": 0.0080061, "temp": 231.94369999999998, "type": "eut"}, {"comp": 0.614563, "temp": 832.2479999999999, "type": "eut"}, {"comp": 0.633626, "temp": 831.031, "type": "eut"}, {"comp": 0.823485, "temp": 727.433, "type": "eut"}] | [{"name": "MgHg", "comp": 0.5, "cbounds": [[0.5, 173.14999999999998], [0.53679, 832.2479999999999]], "tbounds": [[0.5, 173.14999999999998], [0.5, 888.8109999999999]], "type": "cmp"}, {"name": "Mg5Hg3", "comp": 0.624285, "tbounds": [[0.624285, 173.14999999999998], [0.624285, 834.8829999999999]], "type": "cmp"}, {"name": "Mg2Hg", "comp": 0.6673659999999999, "tbounds": [[0.6673659999999999, 173.14999999999998], [0.6673659999999999, 847.453]], "type": "cmp"}] | [{"comp": 0.254098, "temp": 444.412, "phase": "MgHg2", "phase_comp": 0.333016, "type": "per"}, {"comp": 0.7476170000000001, "temp": 799.404, "phase": "Mg5Hg2", "phase_comp": 0.714068, "type": "per"}, {"comp": 0.7714449999999999, "temp": 771.4269999999999, "phase": "Mg3Hg", "phase_comp": 0.7499049999999999, "type": "per"}] | []
918 | Au-Hg | https://mpds.io/entry/C902900 | GGA/GGA+U | fitting error: Nelder-Mead algorithm is unable to find physical parameter values. | 0 | 0 | 0 | 0 | 0 | 0 | 0 | eut | [] | [] | [] | [] | [{"comp": 0.994452, "temp": 235.24609999999998, "type": "eut"}] | [] | [{"comp": 0.536017, "temp": 692.49, "phase": "Au0.80Hg0.20", "phase_comp": 0.219787, "type": "per"}, {"comp": 0.5762149999999999, "temp": 661.7929999999999, "phase": "Au0.75Hg0.25", "phase_comp": 0.243614, "type": "per"}, {"comp": 0.98568, "temp": 395.96299999999997, "phase": "Au2Hg", "phase_comp": 0.333016, "type": "per"}] | []
919 | Ge-Hg | none | GGA/GGA+U | not fitted | 0 | 0 | 0 | 0 | 0 | 0 | none | init error | [] | [] | [] | [] | [] | [] | [] | []
920 | Hg-Ti | none | GGA/GGA+U | not fitted | 0 | 0 | 0 | 0 | 0 | 0 | none | init error | [] | [] | [] | [] | [] | [] | [] | []
921 | Hg-Pd | none | GGA/GGA+U | not fitted | 0 | 0 | 0 | 0 | 0 | 0 | none | init error | [] | [] | [] | [] | [] | [] | [] | []
922 | Hg-Nb | none | GGA/GGA+U | not fitted | 0 | 0 | 0 | 0 | 0 | 0 | none | init error | [] | [] | [] | [] | [] | [] | [] | []
923 | Hg-Mo | none | GGA/GGA+U | not fitted | 0 | 0 | 0 | 0 | 0 | 0 | none | init error | [] | [] | [] | [] | [] | [] | [] | []
924 | Hg-Zr | none | GGA/GGA+U | not fitted | 0 | 0 | 0 | 0 | 0 | 0 | none | init error | [] | [] | [] | [] | [] | [] | [] | []
925 | Cr-Hg | none | GGA/GGA+U | not fitted | 0 | 0 | 0 | 0 | 0 | 0 | none | init error | [] | [] | [] | [] | [] | [] | [] | []
926 | Hg-Te | https://mpds.io/entry/C108123 | GGA/GGA+U | not fitted | 0 | 0 | 0 | 0 | 0 | 0 | 0 | eut | [] | [] | [] | [] | [{"comp": 0.852268, "temp": 683.1089999999999, "type": "eut"}] | [{"name": "HgTe", "comp": 0.5, "tbounds": [[0.5, 273.15], [0.5, 944.057]], "type": "cmp"}] | [] | []
927 | Cd-Hg | https://mpds.io/entry/C1600290 | GGA/GGA+U | not fitted | 0 | 0 | 0 | 0 | 0 | 0 | 0 | init error | [] | [] | [] | [] | [] | [] | [] | []
928 | Hg-Y | https://mpds.io/entry/C901339 | GGA/GGA+U | TRUE | 26886.73 | -120.323 | -136048.2 | 116.5918 | 32.25081 | 47.73989 | 0 | cmp | [[857.8195519716095, 0.84, [0.5, 0.84, 1.0], ['YHg', 'L', 'Y']], [1054.93840799914, 0.29, [0.25, 0.29, 0.5], ['YHg3', 'L', 'YHg']]] | [[1201.4236319854335, 0.48, [0.48, 0.49, 0.5], ['YHg']], [1062.1836983630692, 0.23, [0.23, 0.24, 0.25], ['YHg3']]] | [] | [] | [{"comp": 0.410144, "temp": 1324.77, "type": "eut"}, {"comp": 0.8290609999999999, "temp": 1105.018, "type": "eut"}] | [{"name": "Hg2Y", "comp": 0.33358699999999997, "tbounds": [[0.33358699999999997, 73.14999999999998], [0.33358699999999997, 1374.5700000000002]], "type": "cmp"}, {"name": "HgY", "comp": 0.5, "tbounds": [[0.5, 73.60599999999997], [0.5, 1474.4699999999998]], "type": "cmp"}] | [{"comp": 0.00114393, "temp": 347.7865, "phase": "Hg45Y11", "phase_comp": 0.19691199999999998, "type": "per"}, {"comp": 0.190258, "temp": 1274.57, "phase": "Hg3Y", "phase_comp": 0.249714, "type": "per"}] | []
929 | Hg-Pt | none | GGA/GGA+U | not fitted | 0 | 0 | 0 | 0 | 0 | 0 | none | init error | [] | [] | [] | [] | [] | [] | [] | []
930 | B-Hg | https://mpds.io/entry/C900293 | GGA/GGA+U | not fitted | 0 | 0 | 0 | 0 | 0 | 0 | 0 | mig | [] | [] | [] | [] | [{"comp": 0.983264, "temp": 200.37509999999997, "type": "eut"}] | [] | [] | [{"comp": 0.43900500000000003, "cbounds": [[0.0714268, 2253.38], [0.7891030000000001, 2253.38]], "tbounds": [[0.0714268, 2253.38], [0.43900500000000003, 3196.92]], "type": "mig"}]
931 | Ce-Hg | https://mpds.io/entry/C100087 | GGA/GGA+U | fitting error: Nelder-Mead algorithm is unable to find physical parameter values. | 0 | 0 | 0 | 0 | 0 | 0 | 0 | cmp | [] | [] | [] | [] | [{"comp": 0.171551, "temp": 826.919, "type": "eut"}, {"comp": 0.587352, "temp": 1147.42, "type": "eut"}] | [{"name": "HgCe", "comp": 0.5, "tbounds": [[0.5, 173.14999999999998], [0.5, 1224.366]], "type": "cmp"}, {"name": "Hg2Ce", "comp": 0.666413, "tbounds": [[0.666413, 173.14999999999998], [0.666413, 1209.313]], "type": "cmp"}] | [{"comp": 0.7737850000000001, "temp": 1128.353, "phase": "Hg3Ce", "phase_comp": 0.7499049999999999, "type": "per"}, {"comp": 0.870657, "temp": 975.264, "phase": "Hg45Ce11", "phase_comp": 0.802897, "type": "per"}] | []
932 | Hg-V | https://mpds.io/entry/C907768 | GGA/GGA+U | not fitted | 0 | 0 | 0 | 0 | 0 | 0 | 0 | mig | [] | [] | [] | [] | [] | [] | [] | [{"comp": 0.500003, "cbounds": [[0.179454, 1953.81], [0.820411, 1953.81]], "tbounds": [[0.179454, 1953.81], [0.500003, 2311.47]], "type": "mig"}]
933 | Hg-Mn | https://mpds.io/entry/C980992 | GGA/GGA+U | not fitted | 0 | 0 | 0 | 0 | 0 | 0 | 0 | init error | [] | [] | [] | [] | [] | [] | [] | []
934 | Hg-Nd | https://mpds.io/entry/C981105 | GGA/GGA+U | TRUE | -17690.68 | -82.35565 | -117271.5 | 80.91702 | 60.43098 | 96.42913 | 0 | cmp | [[779.5413157384029, 0.89, [0.5, 0.89, 1.0], ['NdHg', 'L', 'Nd']], [1093.6845886295987, 0.39, [0.33, 0.39, 0.5], ['NdHg2', 'L', 'NdHg']]] | [[1155.3241369011894, 0.5, [0.5, 0.51, 0.52], ['NdHg']], [1203.3266640476272, 0.25, [0.25, 0.26, 0.27], ['NdHg3']]] | [[1111.4763725656576, 0.33, [0.25, 0.33, 0.35000000000000003], ['NdHg3', 'NdHg2', 'L']]] | [] | [{"comp": 0.40387700000000004, "temp": 1316.6399999999999, "type": "eut"}, {"comp": 0.8431059999999999, "temp": 998.843, "type": "eut"}] | [{"name": "Hg2Nd", "comp": 0.333397, "tbounds": [[0.333397, 73.14999999999998], [0.333397, 1381.21]], "type": "cmp"}, {"name": "HgNd", "comp": 0.5, "tbounds": [[0.5, 73.14999999999998], [0.5, 1428.65]], "type": "cmp"}] | [{"comp": 0.0144937, "temp": 664.885, "phase": "Hg6.5Nd", "phase_comp": 0.195959, "type": "per"}, {"comp": 0.127074, "temp": 1078.914, "phase": "Hg45Nd11", "phase_comp": 0.24990500000000002, "type": "per"}] | []
935 | Hg-W | none | GGA/GGA+U | not fitted | 0 | 0 | 0 | 0 | 0 | 0 | none | init error | [] | [] | [] | [] | [] | [] | [] | []
936 | Gd-Hg | https://mpds.io/entry/C901147 | GGA/GGA+U | TRUE | -229.9412 | -98.56447 | 115757.8 | -84.49628 | 37.49429 | 58.26726 | 0 | cmp | [[858.0010878664735, 0.15, [0.0, 0.15, 0.5], ['Gd', 'L', 'GdHg']], [1051.8181148589179, 0.7000000000000001, [0.5, 0.7000000000000001, 0.75], ['GdHg', 'L', 'GdHg3']]] | [[1224.705316136943, 0.5, [0.5, 0.51, 0.52], ['GdHg']], [1067.7147608544378, 0.73, [0.73, 0.74, 0.75], ['GdHg3']]] | [] | [] | [{"comp": 0.20073899999999997, "temp": 1149.286, "type": "eut"}, {"comp": 0.599826, "temp": 1323.94, "type": "eut"}] | [{"name": "HgGd", "comp": 0.5, "tbounds": [[0.5, 73.55499999999998], [0.5, 1497.9899999999998]], "type": "cmp"}, {"name": "Hg2Gd", "comp": 0.666413, "tbounds": [[0.666413, 73.55499999999998], [0.666413, 1373.1]], "type": "cmp"}] | [{"comp": 0.9982810000000001, "temp": 573.201, "phase": "Hg3Gd", "phase_comp": 0.7499049999999999, "type": "per"}] | []
937 | Hf-Hg | none | GGA/GGA+U | not fitted | 0 | 0 | 0 | 0 | 0 | 0 | none | init error | [] | [] | [] | [] | [] | [] | [] | []
938 | Hg-U | https://mpds.io/entry/C906851 | GGA/GGA+U | fitting error: Nelder-Mead algorithm is unable to find physical parameter values. | 0 | 0 | 0 | 0 | 0 | 0 | 0 | eut | [] | [] | [] | [] | [{"comp": 0.004959219999999999, "temp": 233.77659999999997, "type": "eut"}] | [] | [{"comp": 0.23986999999999997, "temp": 663.0709999999999, "phase": "Hg3U", "phase_comp": 0.24990500000000002, "type": "per"}] | []
939 | Hg-Th | none | GGA/GGA+U | not fitted | 0 | 0 | 0 | 0 | 0 | 0 | none | init error | [] | [] | [] | [] | [] | [] | [] | []
940 | Hg-Tl | https://mpds.io/entry/C902955 | GGA/GGA+U | not fitted | 0 | 0 | 0 | 0 | 0 | 0 | 0 | eut | [] | [] | [] | [] | [{"comp": 0.08330159999999999, "temp": 248.45659999999998, "type": "eut"}, {"comp": 0.393633, "temp": 294.3461, "type": "eut"}] | [{"name": "Hg0.7Tl0.3", "comp": 0.28231, "cbounds": [[0.20072399999999999, 213.14999999999998], [0.346931, 294.3461]], "tbounds": [[0.20072399999999999, 213.14999999999998], [0.28231, 305.2027]], "type": "cmp"}] | [] | []
941 | Hg-Ru | none | GGA/GGA+U | not fitted | 0 | 0 | 0 | 0 | 0 | 0 | none | init error | [] | [] | [] | [] | [] | [] | [] | []
942 | Hg-Ta | none | GGA/GGA+U | not fitted | 0 | 0 | 0 | 0 | 0 | 0 | none | init error | [] | [] | [] | [] | [] | [] | [] | []
943 | Hg-Pu | none | GGA/GGA+U | not fitted | 0 | 0 | 0 | 0 | 0 | 0 | none | init error | [] | [] | [] | [] | [] | [] | [] | []
944 | Hg-La | none | GGA/GGA+U | not fitted | 0 | 0 | 0 | 0 | 0 | 0 | none | init error | [] | [] | [] | [] | [] | [] | [] | []
945 | Hg-Sc | none | GGA/GGA+U | not fitted | 0 | 0 | 0 | 0 | 0 | 0 | none | init error | [] | [] | [] | [] | [] | [] | [] | []
946 | Al-Ca | https://mpds.io/entry/C1600342 | GGA/GGA+U | TRUE | -43031.7 | -37.99084 | -75552.97 | 55.74253 | 20.41371 | 31.9763 | 0 | cmp | [[542.9841066984216, 0.07, [0.0, 0.07, 0.33], ['Al', 'L', 'CaAl2']], [576.0796130944709, 0.8, [0.73, 0.8, 1.0], ['Ca8Al3', 'L', 'Ca']], [581.9337999761784, 0.6900000000000001, [0.33, 0.6900000000000001, 0.73], ['CaAl2', 'L', 'Ca8Al3']]] | [[1091.7310532348492, 0.33, [0.33, 0.34, 0.35000000000000003], ['CaAl2']], [585.7292180898636, 0.73, [0.73, 0.74, 0.75], ['Ca8Al3']]] | [] | [] | [{"comp": 0.0508959, "temp": 886.733, "type": "eut"}, {"comp": 0.661838, "temp": 825.405, "type": "eut"}, {"comp": 0.7948909999999999, "temp": 827.433, "type": "eut"}] | [{"name": "CaAl2", "comp": 0.333206, "tbounds": [[0.333206, 473.15], [0.333206, 1359.87]], "type": "cmp"}, {"name": "Ca8Al3", "comp": 0.727221, "tbounds": [[0.727221, 473.15], [0.727221, 854.295]], "type": "cmp"}] | [{"comp": 0.09797940000000001, "temp": 975.177, "phase": "CaAl4", "phase_comp": 0.19996200000000003, "type": "per"}, {"comp": 0.617804, "temp": 906.5, "phase": "Ca13Al14", "phase_comp": 0.5, "type": "per"}] | []
947 | Ca-Cu | https://mpds.io/entry/C902843 | GGA/GGA+U | TRUE | -42018.72 | -7.260797 | 7327.901 | 3.54789 | 20.14812 | 26.95119 | 0 | cmp | [[583.6782615145804, 0.5700000000000001, [0.5, 0.5700000000000001, 0.83], ['CaCu', 'L', 'CaCu5']], [896.0327498378364, 0.9, [0.83, 0.9, 1.0], ['CaCu5', 'L', 'Cu']], [488.3491375589041, 0.21, [0.0, 0.21, 0.33], ['Ca', 'L', 'Ca2Cu']], [531.326952584064, 0.36, [0.33, 0.36, 0.5], ['Ca2Cu', 'L', 'CaCu']]] | [[936.7502126806843, 0.8200000000000001, [0.8200000000000001, 0.83, 0.8300000000000001], ['CaCu5']], [600.5653319846954, 0.48, [0.48, 0.49, 0.5], ['CaCu']], [533.2331319310481, 0.31, [0.31, 0.32, 0.33], ['Ca2Cu']]] | [] | [] | [{"comp": 0.243233, "temp": 755.1320000000001, "type": "eut"}, {"comp": 0.904117, "temp": 1190.003, "type": "eut"}] | [{"name": "CaCu5", "comp": 0.836066, "cbounds": [[0.8253910000000001, 273.15], [0.8368439999999999, 1201.5810000000001]], "tbounds": [[0.8253910000000001, 273.15], [0.836066, 1223.175]], "type": "cmp"}] | [{"comp": 0.262676, "temp": 763.2159999999999, "phase": "Ca2Cu", "phase_comp": 0.333206, "type": "per"}] | []
948 | Ca-Sn | https://mpds.io/entry/C1600371 | GGA/GGA+U | TRUE | -106376.8 | -71.54119 | -61240.05 | 53.05769 | 49.28403 | 68.88948 | 0 | cmp | [[711.690023378396, 0.06, [0.0, 0.06, 0.33], ['Ca', 'L', 'Ca2Sn']]] | [[1355.8588649205226, 0.31, [0.31, 0.32, 0.33], ['Ca2Sn']], [685.2688910974557, 0.75, [0.75, 0.76, 0.77], ['CaSn3']]] | [[1028.524439684873, 0.5, [0.39, 0.5, 0.54], ['Ca31Sn20', 'CaSn', 'L']], [1110.0412649187, 0.39, [0.33, 0.39, 0.5], ['Ca2Sn', 'Ca31Sn20', 'L']]] | [] | [{"comp": 0.052039600000000005, "temp": 1100.824, "type": "eut"}, {"comp": 0.48017499999999996, "temp": 1299.1, "type": "eut"}, {"comp": 0.681281, "temp": 943.905, "type": "eut"}, {"comp": 0.996378, "temp": 588.102, "type": "eut"}] | [{"name": "Ca2Sn", "comp": 0.333206, "tbounds": [[0.333206, 473.15], [0.333206, 1617.8000000000002]], "type": "cmp"}, {"name": "Ca7Sn6", "comp": 0.5, "tbounds": [[0.5, 473.15], [0.5, 1313.0900000000001]], "type": "cmp"}, {"name": "CaSn3", "comp": 0.7499049999999999, "tbounds": [[0.7499049999999999, 473.15], [0.7499049999999999, 962.1519999999999]], "type": "cmp"}] | [{"comp": 0.41212400000000005, "temp": 1423.7800000000002, "phase": "Ca5Sn3", "phase_comp": 0.37495199999999995, "type": "per"}, {"comp": 0.414792, "temp": 1418.6100000000001, "phase": "Ca36Sn23", "phase_comp": 0.38982100000000003, "type": "per"}] | []
949 | Ca-Si | https://mpds.io/entry/C100079 | GGA/GGA+U | TRUE | -42530.6 | -71.05425 | -65226.56 | 49.33148 | 28.25783 | 38.45836 | 0 | cmp | [[767.1515300383261, 0.04, [0.0, 0.04, 0.33], ['Ca', 'L', 'Ca2Si']], [1053.8282549540113, 0.76, [0.5, 0.76, 1.0], ['CaSi', 'L', 'Si']], [1271.450195666766, 0.39, [0.38, 0.39, 0.5], ['Ca5Si3', 'L', 'CaSi']], [1270.4985321281592, 0.36, [0.33, 0.36, 0.38], ['Ca2Si', 'L', 'Ca5Si3']]] | [[1319.0610646808932, 0.48, [0.48, 0.49, 0.5], ['CaSi']], [1274.784245726336, 0.31, [0.31, 0.32, 0.33], ['Ca2Si']], [1271.1131523959848, 0.36, [0.36, 0.37, 0.38], ['Ca5Si3']]] | [] | [] | [{"comp": 0.034883700000000004, "temp": 1067.879, "type": "eut"}, {"comp": 0.428136, "temp": 1503.0300000000002, "type": "eut"}, {"comp": 0.724933, "temp": 1293.12, "type": "eut"}] | [{"name": "Ca2Si", "comp": 0.333206, "tbounds": [[0.333206, 673.15], [0.333206, 1543.17]], "type": "cmp"}, {"name": "CaSi", "comp": 0.5, "tbounds": [[0.5, 673.15], [0.5, 1593.0700000000002]], "type": "cmp"}] | [{"comp": 0.418223, "temp": 1513.06, "phase": "Ca5Si3", "phase_comp": 0.37495199999999995, "type": "per"}, {"comp": 0.710255, "temp": 1358.35, "phase": "Ca14Si19", "phase_comp": 0.574914, "type": "per"}, {"comp": 0.721121, "temp": 1303.1599999999999, "phase": "CaSi2", "phase_comp": 0.665841, "type": "per"}] | []
950 | Ca-Sb | https://mpds.io/entry/C1600429 | GGA/GGA+U | fitting error: Nelder-Mead algorithm is unable to find physical parameter values. | 0 | 0 | 0 | 0 | 0 | 0 | 0 | cmp | [] | [] | [] | [] | [{"comp": 0.123141, "temp": 878.776, "type": "eut"}, {"comp": 0.8217690000000001, "temp": 859.389, "type": "eut"}] | [{"name": "Ca11Sb10", "comp": 0.47579099999999996, "tbounds": [[0.47579099999999996, 572.922], [0.47579099999999996, 1396.9699999999998]], "type": "cmp"}] | [{"comp": 0.216355, "temp": 1098.8719999999998, "phase": "Ca5Sb3", "phase_comp": 0.333397, "type": "per"}, {"comp": 0.329013, "temp": 1266.967, "phase": "Ca2Sb", "phase_comp": 0.37495199999999995, "type": "per"}, {"comp": 0.7905070000000001, "temp": 868.9689999999999, "phase": "CaSb2", "phase_comp": 0.6660309999999999, "type": "per"}] | []
951 | Ca-Ga | https://mpds.io/entry/C903839 | GGA/GGA+U | TRUE | -92325.17 | -37.63605 | 21994.48 | -1.664718 | 19.3874 | 26.78388 | 0 | cmp | [[544.8513550764633, 0.13, [0.0, 0.13, 0.28], ['Ca', 'L', 'Ca28Ga11']], [642.273380441267, 0.31, [0.28, 0.31, 0.5], ['Ca28Ga11', 'L', 'CaGa']]] | [[993.1866561922299, 0.65, [0.65, 0.66, 0.67], ['CaGa2']], [644.6546563513069, 0.26, [0.26, 0.27, 0.28], ['Ca28Ga11']]] | [[635.1436837865713, 0.8, [0.67, 0.8, 0.9], ['CaGa2', 'CaGa4', 'L']], [907.9127695117928, 0.62, [0.55, 0.62, 0.67], ['L', 'Ca3Ga5', 'CaGa2']], [812.792566897864, 0.5, [0.47000000000000003, 0.5, 0.62], ['L', 'CaGa', 'Ca3Ga5']]] | [] | [{"comp": 0.166455, "temp": 786.144, "type": "eut"}] | [{"name": "CaGa2.25", "comp": 0.666413, "tbounds": [[0.666413, 273.15], [0.666413, 1263.038]], "type": "cmp"}] | [{"comp": 0.19459800000000002, "temp": 818.319, "phase": "Ca28Ga11", "phase_comp": 0.28192900000000004, "type": "per"}, {"comp": 0.250048, "temp": 883.521, "phase": "Ca5Ga3", "phase_comp": 0.37438000000000005, "type": "per"}, {"comp": 0.285728, "temp": 913.678, "phase": "Ca11Ga7", "phase_comp": 0.388296, "type": "per"}, {"comp": 0.445842, "temp": 1068.657, "phase": "CaGa", "phase_comp": 0.5, "type": "per"}, {"comp": 0.530864, "temp": 1146.7179999999998, "phase": "Ca3Ga5", "phase_comp": 0.624857, "type": "per"}, {"comp": 0.835573, "temp": 1023.428, "phase": "CaGa4", "phase_comp": 0.7998480000000001, "type": "per"}] | []
952 | Ca-Ni | https://mpds.io/entry/C903858 | GGA/GGA+U | TRUE | 22415.52 | -62.01071 | 88618.91 | -77.07035 | 25.46273 | 31.73743 | 0 | cmp | [[666.0500061427218, 0.16, [0.0, 0.16, 0.67], ['Ca', 'L', 'CaNi2']], [1184.3176322743843, 0.8300000000000001, [0.78, 0.8300000000000001, 1.0], ['Ca2Ni7', 'L', 'Ni']]] | [[1191.0261218186524, 0.78, [0.78, 0.79, 0.8], ['Ca2Ni7']]] | [[1103.9721595614028, 0.67, [0.63, 0.67, 0.78], ['L', 'CaNi2', 'Ca2Ni7']]] | [] | [{"comp": 0.16107500000000002, "temp": 895.603, "type": "eut"}, {"comp": 0.876096, "temp": 1458.4299999999998, "type": "eut"}] | [{"name": "CaNi5", "comp": 0.833016, "tbounds": [[0.833016, 673.15], [0.833016, 1478.7800000000002]], "type": "cmp"}] | [{"comp": 0.387533, "temp": 1140.079, "phase": "CaNi2", "phase_comp": 0.666413, "type": "per"}, {"comp": 0.553755, "temp": 1286.71, "phase": "CaNi3", "phase_comp": 0.7499049999999999, "type": "per"}, {"comp": 0.715021, "temp": 1399.6100000000001, "phase": "Ca2Ni7", "phase_comp": 0.777164, "type": "per"}] | []
953 | Ca-Fe | none | GGA/GGA+U | not fitted | 0 | 0 | 0 | 0 | 0 | 0 | none | init error | [] | [] | [] | [] | [] | [] | [] | []
954 | Ag-Ca | https://mpds.io/entry/C903898 | GGA/GGA+U | TRUE | -82714.58 | -35.78594 | -122827.9 | 127.8172 | 31.95155 | 46.32724 | 0 | cmp | [[655.7990476203722, 0.29, [0.22, 0.29, 0.33], ['Ca2Ag7', 'L', 'CaAg2']], [569.5911178288989, 0.13, [0.0, 0.13, 0.22], ['Ag', 'L', 'Ca2Ag7']], [613.9715283139712, 0.4, [0.33, 0.4, 0.5], ['CaAg2', 'L', 'CaAg']], [459.5357358788783, 0.81, [0.62, 0.81, 1.0], ['Ca5Ag3', 'L', 'Ca']]] | [[667.6600882294343, 0.5, [0.5, 0.51, 0.52], ['CaAg']], [670.4044156586455, 0.33, [0.33, 0.34, 0.35000000000000003], ['CaAg2']], [754.3428387515331, 0.22, [0.22, 0.23, 0.24], ['Ca2Ag7']]] | [[554.5185289716969, 0.62, [0.5, 0.62, 0.65], ['CaAg', 'Ca5Ag3', 'L']]] | [] | [{"comp": 0.139154, "temp": 930.9019999999999, "type": "eut"}, {"comp": 0.39992400000000006, "temp": 822.206, "type": "eut"}, {"comp": 0.743424, "temp": 764.198, "type": "eut"}, {"comp": 0.758101, "temp": 765.441, "type": "eut"}, {"comp": 0.804041, "temp": 765.441, "type": "eut"}] | [{"name": "Ca2Ag7", "comp": 0.222074, "tbounds": [[0.222074, 728.15], [0.222074, 1006.5889999999999]], "type": "cmp"}, {"name": "CaAg", "comp": 0.5, "tbounds": [[0.5, 728.15], [0.5, 941.951]], "type": "cmp"}, {"name": "Ca3Ag", "comp": 0.7499049999999999, "tbounds": [[0.7499049999999999, 728.15], [0.7499049999999999, 765.441]], "type": "cmp"}] | [{"comp": 0.634769, "temp": 837.122, "phase": "Ca5Ag3", "phase_comp": 0.6246659999999999, "type": "per"}] | []
955 | Ca-Pb | https://mpds.io/entry/C902690 | GGA/GGA+U | TRUE | -55403.57 | -90.06283 | -142950.4 | 103.4343 | 65.56831 | 87.12766 | 0 | cmp | [[526.4015935431692, 0.08, [0.0, 0.08, 0.33], ['Ca', 'L', 'Ca2Pb']]] | [[1212.2942450859455, 0.31, [0.31, 0.32, 0.33], ['Ca2Pb']]] | [[915.0021859444217, 0.5, [0.33, 0.5, 0.53], ['Ca2Pb', 'CaPb', 'L']], [659.5838653327495, 0.75, [0.5, 0.75, 0.8], ['CaPb', 'CaPb3', 'L']]] | [] | [{"comp": 0.09397640000000002, "temp": 1023.302, "type": "eut"}, {"comp": 0.638201, "temp": 911.619, "type": "eut"}, {"comp": 0.999047, "temp": 600.2909999999999, "type": "eut"}] | [{"name": "Ca2Pb", "comp": 0.333016, "tbounds": [[0.333016, 273.15], [0.333016, 1476.62]], "type": "cmp"}, {"name": "CaPb3", "comp": 0.7499049999999999, "tbounds": [[0.7499049999999999, 273.15], [0.7499049999999999, 938.634]], "type": "cmp"}] | [{"comp": 0.405071, "temp": 1398.54, "phase": "Ca5Pb3", "phase_comp": 0.374762, "type": "per"}, {"comp": 0.508769, "temp": 1241.067, "phase": "CaPb", "phase_comp": 0.5, "type": "per"}] | []
956 | Ca-Zn | https://mpds.io/entry/C905560 | GGA/GGA+U | TRUE | -68882.62 | -16.65039 | -25615.29 | 77.03613 | 38.71502 | 66.84238 | 0 | cmp | [[353.36489452787157, 0.25, [0.0, 0.25, 0.38], ['Ca', 'L', 'Ca5Zn3']], [640.7032376668884, 0.76, [0.67, 0.76, 0.83], ['CaZn2', 'L', 'CaZn5']]] | [[801.3439770953856, 0.91, [0.91, 0.92, 0.93], ['Ca4Zn51']], [697.412322554715, 0.65, [0.65, 0.66, 0.67], ['CaZn2']], [428.4535712659771, 0.36, [0.36, 0.37, 0.38], ['Ca5Zn3']]] | [[468.78888250652153, 0.5, [0.43, 0.5, 0.67], ['L', 'CaZn', 'CaZn2']], [791.0763701369009, 0.92, [0.9, 0.92, 0.93], ['L', 'CaZn11', 'Ca4Zn51']], [676.3653537766918, 0.83, [0.8200000000000001, 0.83, 0.92], ['L', 'CaZn5', 'CaZn11']]] | [] | [{"comp": 0.27926, "temp": 662.922, "type": "eut"}, {"comp": 0.7653449999999999, "temp": 905.4159999999999, "type": "eut"}, {"comp": 0.857225, "temp": 956.049, "type": "eut"}] | [{"name": "CaZn2", "comp": 0.666984, "tbounds": [[0.666984, 573.15], [0.666984, 969.871]], "type": "cmp"}, {"name": "CaZn5", "comp": 0.834731, "cbounds": [[0.8293940000000001, 573.15], [0.837781, 956.049]], "tbounds": [[0.8293940000000001, 573.15], [0.834731, 961.112]], "type": "cmp"}, {"name": "CaZn11", "comp": 0.9168890000000001, "tbounds": [[0.9168890000000001, 573.15], [0.9168890000000001, 989.4399999999999]], "type": "cmp"}] | [{"comp": 0.255672, "temp": 699.748, "phase": "CaZn", "phase_comp": 0.500381, "type": "per"}, {"comp": 0.272779, "temp": 665.5219999999999, "phase": "Ca3Zn", "phase_comp": 0.24990500000000002, "type": "per"}, {"comp": 0.967594, "temp": 935.385, "phase": "CaZn13", "phase_comp": 0.927945, "type": "per"}] | []
957 | Ca-Co | none | GGA/GGA+U | not fitted | 0 | 0 | 0 | 0 | 0 | 0 | none | init error | [] | [] | [] | [] | [] | [] | [] | []
958 | Ca-In | https://mpds.io/entry/C902790 | GGA/GGA+U | TRUE | -85138.18 | -48.8345 | 826.8267 | 8.13985 | 20.49343 | 28.47149 | 0 | cmp | [[584.1824608946798, 0.11, [0.0, 0.11, 0.27], ['Ca', 'L', 'Ca8In3']], [734.0280366334812, 0.33, [0.27, 0.33, 0.5], ['Ca8In3', 'L', 'CaIn']], [817.2562428732525, 0.61, [0.5, 0.61, 0.67], ['CaIn', 'L', 'CaIn2']]] | [[893.5744482035778, 0.48, [0.48, 0.49, 0.5], ['CaIn']], [758.4562230610644, 0.25, [0.25, 0.26, 0.27], ['Ca8In3']], [839.4913437408912, 0.65, [0.65, 0.66, 0.67], ['CaIn2']]] | [] | [] | [{"comp": 0.11017899999999999, "temp": 905.182, "type": "eut"}, {"comp": 0.352078, "temp": 935.846, "type": "eut"}, {"comp": 0.5669080000000001, "temp": 1056.728, "type": "eut"}, {"comp": 0.9982840000000001, "temp": 428.49699999999996, "type": "eut"}] | [{"name": "Ca8In3", "comp": 0.24990500000000002, "tbounds": [[0.24990500000000002, 273.15], [0.24990500000000002, 1038.482]], "type": "cmp"}, {"name": "CaIn", "comp": 0.5, "tbounds": [[0.5, 273.15], [0.5, 1167.98]], "type": "cmp"}, {"name": "CaIn2", "comp": 0.6666030000000001, "tbounds": [[0.6666030000000001, 273.15], [0.6666030000000001, 1107.9189999999999]], "type": "cmp"}] | [] | []
959 | Bi-Ca | https://mpds.io/entry/C101064 | GGA/GGA+U | TRUE | -87344.93 | -130.1284 | 85962.17 | -121.3015 | 68.45689 | 115.1993 | 0 | cmp | [[845.1101066535185, 0.97, [0.67, 0.97, 1.0], ['Ca2Bi', 'L', 'Ca']], [343.9310985043686, 0.05, [0.0, 0.05, 0.33], ['Bi', 'L', 'CaBi2']]] | [[1333.8988909872587, 0.62, [0.62, 0.63, 0.64], ['Ca5Bi3']]] | [[928.8332698607629, 0.52, [0.38, 0.52, 0.62], ['L', 'Ca11Bi10', 'Ca5Bi3']], [1317.7163462683156, 0.67, [0.62, 0.67, 0.68], ['Ca5Bi3', 'Ca2Bi', 'L']], [451.35424049666585, 0.33, [0.14, 0.33, 0.52], ['L', 'CaBi2', 'Ca11Bi10']]] | [] | [{"comp": 0.12847899999999998, "temp": 627.636, "type": "eut"}, {"comp": 0.890965, "temp": 1105.385, "type": "eut"}] | [{"name": "Ca16Bi11", "comp": 0.599695, "tbounds": [[0.599886, 473.15], [0.599695, 1632.4]], "type": "cmp"}] | [{"comp": 0.22645800000000002, "temp": 866.054, "phase": "CaBi3", "phase_comp": 0.24990500000000002, "type": "per"}, {"comp": 0.468166, "temp": 1373.9099999999999, "phase": "Ca11Bi10", "phase_comp": 0.5, "type": "per"}] | []
960 | Ca-Mg | https://mpds.io/entry/C1201634 | GGA/GGA+U | fitting error: Nelder-Mead algorithm is unable to find physical parameter values. | 0 | 0 | 0 | 0 | 0 | 0 | 0 | cmp | [] | [] | [] | [] | [{"comp": 0.28995, "temp": 719.73, "type": "eut"}, {"comp": 0.894811, "temp": 790.194, "type": "eut"}] | [{"name": "CaMg2", "comp": 0.6666030000000001, "tbounds": [[0.6666030000000001, 473.15], [0.6666030000000001, 984.4019999999999]], "type": "cmp"}] | [] | []
961 | Au-Ca | https://mpds.io/entry/C907567 | GGA/GGA+U | TRUE | -110113.8 | -137.6229 | 48883.29 | -98.42865 | 64.93443 | 88.51454 | 0 | cmp | [[866.9616819187512, 0.34, [0.33, 0.34, 0.43], ['CaAu2', 'L', 'Ca3Au4']], [646.77067992153, 0.1, [0.0, 0.1, 0.17], ['Au', 'L', 'CaAu5']], [608.9205325172037, 0.91, [0.71, 0.91, 1.0], ['Ca5Au2', 'L', 'Ca']]] | [[983.2696735575199, 0.5, [0.5, 0.51, 0.52], ['CaAu']], [865.7289118488203, 0.31, [0.31, 0.32, 0.33], ['CaAu2']], [694.0576923892313, 0.15, [0.15, 0.16, 0.17], ['CaAu5']]] | [[954.9174125133151, 0.56, [0.5, 0.56, 0.5700000000000001], ['CaAu', 'Ca5Au4', 'L']], [919.3031288591222, 0.43, [0.4, 0.43, 0.5], ['L', 'Ca3Au4', 'CaAu']], [822.5833150563552, 0.71, [0.62, 0.71, 0.74], ['Ca5Au3', 'Ca5Au2', 'L']], [876.6279503809143, 0.62, [0.56, 0.62, 0.68], ['Ca5Au4', 'Ca5Au3', 'L']]] | [] | [{"comp": 0.131173, "temp": 1078.397, "type": "eut"}, {"comp": 0.23851299999999998, "temp": 1126.762, "type": "eut"}, {"comp": 0.302574, "temp": 1037.789, "type": "eut"}, {"comp": 0.389895, "temp": 1079.9180000000001, "type": "eut"}, {"comp": 0.8760720000000001, "temp": 931.173, "type": "eut"}] | [{"name": "CaAu5", "comp": 0.200381, "tbounds": [[0.200381, 773.3019999999999], [0.200381, 1153.074]], "type": "cmp"}, {"name": "CaAu3", "comp": 0.249952, "tbounds": [[0.249952, 773.3019999999999], [0.249952, 1131.3249999999998]], "type": "cmp"}, {"name": "CaAu2", "comp": 0.33307899999999996, "tbounds": [[0.33307899999999996, 773.3019999999999], [0.33307899999999996, 1135.279]], "type": "cmp"}, {"name": "CaAu", "comp": 0.528503, "cbounds": [[0.48999000000000004, 773.3019999999999], [0.561487, 1122.3519999999999]], "tbounds": [[0.48999000000000004, 773.3019999999999], [0.528503, 1285.55]], "type": "cmp"}] | [{"comp": 0.592183, "temp": 1122.3519999999999, "phase": "Ca5Au4", "phase_comp": 0.5714009999999999, "type": "per"}, {"comp": 0.7245, "temp": 1071.5529999999999, "phase": "Ca7Au3", "phase_comp": 0.66673, "type": "per"}] | []
962 | Ca-Ge | https://mpds.io/entry/C1600366 | GGA/GGA+U | TRUE | -167771.8 | -20.96725 | 53633.81 | -34.13389 | 46.41982 | 68.46418 | 0 | cmp | [[633.7641341602471, 0.8200000000000001, [0.67, 0.8200000000000001, 1.0], ['CaGe2', 'L', 'Ge']], [754.7573718524405, 0.05, [0.0, 0.05, 0.33], ['Ca', 'L', 'Ca2Ge']], [1194.9703028036447, 0.46, [0.38, 0.46, 0.5], ['Ca5Ge3', 'L', 'CaGe']]] | [[1208.1456875022986, 0.48, [0.48, 0.49, 0.5], ['CaGe']], [1318.4684255110137, 0.33, [0.33, 0.34, 0.35000000000000003], ['Ca2Ge']]] | [[777.1256080336253, 0.67, [0.5, 0.67, 0.74], ['CaGe', 'CaGe2', 'L']], [1195.5742823238825, 0.38, [0.33, 0.38, 0.45], ['Ca2Ge', 'Ca5Ge3', 'L']]] | [] | [{"comp": 0.0325963, "temp": 1053.079, "type": "eut"}, {"comp": 0.46969099999999997, "temp": 1428.04, "type": "eut"}, {"comp": 0.654213, "temp": 1112.9879999999998, "type": "eut"}, {"comp": 0.758292, "temp": 1018.715, "type": "eut"}] | [{"name": "Ca2Ge", "comp": 0.333206, "tbounds": [[0.333206, 473.15], [0.333206, 1583.13]], "type": "cmp"}, {"name": "CaGe", "comp": 0.5, "tbounds": [[0.5, 473.45399999999995], [0.5, 1482.7800000000002]], "type": "cmp"}, {"name": "CaGe2", "comp": 0.6666030000000001, "tbounds": [[0.6666030000000001, 473.45399999999995], [0.6666030000000001, 1118.158]], "type": "cmp"}] | [{"comp": 0.397827, "temp": 1512.8899999999999, "phase": "Ca5Ge3", "phase_comp": 0.37495199999999995, "type": "per"}] | []
963 | Ca-Ti | none | GGA/GGA+U | not fitted | 0 | 0 | 0 | 0 | 0 | 0 | none | init error | [] | [] | [] | [] | [] | [] | [] | []
964 | Ca-Pd | https://mpds.io/entry/C908315 | GGA/GGA+U | TRUE | -37355.58 | -175.1203 | -196808.3 | 41.47776 | 127.2676 | 188.0867 | 0 | cmp | [[1273.3436965946098, 0.8300000000000001, [0.83, 0.8300000000000001, 1.0], ['CaPd5', 'L', 'Pd']], [110.50603595734668, 0.1, [0.0, 0.1, 0.25], ['Ca', 'L', 'Ca3Pd']], [1265.8783863193503, 0.78, [0.67, 0.78, 0.83], ['CaPd2', 'L', 'CaPd5']]] | [[1273.3436965946098, 0.8200000000000001, [0.8200000000000001, 0.83, 0.8300000000000001], ['CaPd5']], [1295.6192844930233, 0.67, [0.67, 0.68, 0.6900000000000001], ['CaPd2']]] | [[774.703298588937, 0.5, [0.35000000000000003, 0.5, 0.67], ['L', 'CaPd', 'CaPd2']], [695.975522464676, 0.4, [0.31, 0.4, 0.5], ['L', 'Ca3Pd2', 'CaPd']], [265.04850663002037, 0.25, [0.14, 0.25, 0.29], ['L', 'Ca3Pd', 'Ca5Pd2']], [343.1797761860337, 0.29, [0.17, 0.29, 0.4], ['L', 'Ca5Pd2', 'Ca3Pd2']]] | [] | [{"comp": 0.19005, "temp": 802.75, "type": "eut"}, {"comp": 0.410027, "temp": 1013.038, "type": "eut"}, {"comp": 0.54003, "temp": 1123.429, "type": "eut"}, {"comp": 0.807282, "temp": 1362.9099999999999, "type": "eut"}] | [{"name": "Ca3Pd2", "comp": 0.39992400000000006, "tbounds": [[0.39992400000000006, 273.15], [0.39992400000000006, 1024.442]], "type": "cmp"}, {"name": "CaPd", "comp": 0.5, "tbounds": [[0.5, 273.15], [0.5, 1180.905]], "type": "cmp"}, {"name": "CaPd2", "comp": 0.6698439999999999, "cbounds": [[0.6698439999999999, 273.15], [0.7203579999999999, 1362.9099999999999]], "tbounds": [[0.6698439999999999, 273.15], [0.6698439999999999, 1573.1999999999998]], "type": "cmp"}] | [{"comp": 0.224552, "temp": 842.8919999999999, "phase": "Ca3Pd", "phase_comp": 0.24990500000000002, "type": "per"}, {"comp": 0.255623, "temp": 867.98, "phase": "Ca5Pd2", "phase_comp": 0.28517, "type": "per"}, {"comp": 0.820053, "temp": 1423.58, "phase": "CaPd5", "phase_comp": 0.833016, "type": "per"}] | []
965 | Ca-Nb | none | GGA/GGA+U | not fitted | 0 | 0 | 0 | 0 | 0 | 0 | none | init error | [] | [] | [] | [] | [] | [] | [] | []
966 | Ca-Mo | none | GGA/GGA+U | not fitted | 0 | 0 | 0 | 0 | 0 | 0 | none | init error | [] | [] | [] | [] | [] | [] | [] | []
967 | Ca-Zr | none | GGA/GGA+U | not fitted | 0 | 0 | 0 | 0 | 0 | 0 | none | init error | [] | [] | [] | [] | [] | [] | [] | []
968 | Ca-Cr | none | GGA/GGA+U | not fitted | 0 | 0 | 0 | 0 | 0 | 0 | none | init error | [] | [] | [] | [] | [] | [] | [] | []
969 | Ca-Te | none | GGA/GGA+U | not fitted | 0 | 0 | 0 | 0 | 0 | 0 | none | init error | [] | [] | [] | [] | [] | [] | [] | []
970 | Ca-Cd | https://mpds.io/entry/C903506 | GGA/GGA+U | TRUE | -40104.7 | -72.05192 | 91772.33 | -95.24814 | 32.92506 | 53.0792 | 0 | cmp | [[311.4296218291006, 0.99, [0.86, 0.99, 1.0], ['CaCd6', 'L', 'Cd']], [663.0171856679129, 0.58, [0.5, 0.58, 0.67], ['CaCd', 'L', 'CaCd2']], [569.9538890665775, 0.8200000000000001, [0.67, 0.8200000000000001, 0.86], ['CaCd2', 'L', 'CaCd6']], [464.1658356234269, 0.19, [0.0, 0.19, 0.4], ['Ca', 'L', 'Ca3Cd2']]] | [[685.9836528396911, 0.48, [0.48, 0.49, 0.5], ['CaCd']], [705.8643487197327, 0.65, [0.65, 0.66, 0.67], ['CaCd2']], [583.2920774966971, 0.84, [0.84, 0.85, 0.86], ['CaCd6']]] | [[497.4382832194383, 0.4, [0.24, 0.4, 0.5], ['L', 'Ca3Cd2', 'CaCd']]] | [] | [{"comp": 0.21997699999999998, "temp": 680.727, "type": "eut"}, {"comp": 0.554899, "temp": 897.174, "type": "eut"}, {"comp": 0.7544799999999999, "temp": 886.683, "type": "eut"}, {"comp": 0.9746469999999999, "temp": 589.04, "type": "eut"}] | [{"name": "CaCd", "comp": 0.5, "tbounds": [[0.5, 273.15], [0.5, 959.896]], "type": "cmp"}, {"name": "CaCd2", "comp": 0.666413, "tbounds": [[0.666413, 273.15], [0.666413, 974.721]], "type": "cmp"}, {"name": "Ca14Cd51", "comp": 0.7844070000000001, "tbounds": [[0.7844070000000001, 276.57119], [0.7844070000000001, 895.35]], "type": "cmp"}] | [{"comp": 0.310904, "temp": 799.5559999999999, "phase": "Ca3Cd2", "phase_comp": 0.39992400000000006, "type": "per"}, {"comp": 0.901258, "temp": 837.874, "phase": "CaCd6", "phase_comp": 0.857225, "type": "per"}] | []
971 | Ca-Y | https://mpds.io/entry/C103129 | GGA/GGA+U | not fitted | 0 | 0 | 0 | 0 | 0 | 0 | 0 | mig | [] | [] | [] | [] | [{"comp": 0.007019060000000001, "temp": 1085.862, "type": "eut"}] | [] | [] | [{"comp": 0.37648000000000004, "cbounds": [[0.0978357, 1463.23], [0.764853, 1463.23]], "tbounds": [[0.0978357, 1463.23], [0.37648000000000004, 1742.4099999999999]], "type": "mig"}]
972 | Ca-Pt | none | GGA/GGA+U | not fitted | 0 | 0 | 0 | 0 | 0 | 0 | none | init error | [] | [] | [] | [] | [] | [] | [] | []
973 | B-Ca | none | GGA/GGA+U | not fitted | 0 | 0 | 0 | 0 | 0 | 0 | none | init error | [] | [] | [] | [] | [] | [] | [] | []
974 | Ca-Ce | none | GGA/GGA+U | not fitted | 0 | 0 | 0 | 0 | 0 | 0 | none | init error | [] | [] | [] | [] | [] | [] | [] | []
975 | Ca-V | none | GGA/GGA+U | not fitted | 0 | 0 | 0 | 0 | 0 | 0 | none | init error | [] | [] | [] | [] | [] | [] | [] | []
976 | Ca-Mn | none | GGA/GGA+U | not fitted | 0 | 0 | 0 | 0 | 0 | 0 | none | init error | [] | [] | [] | [] | [] | [] | [] | []
977 | Ca-Nd | none | GGA/GGA+U | not fitted | 0 | 0 | 0 | 0 | 0 | 0 | none | init error | [] | [] | [] | [] | [] | [] | [] | []
978 | Ca-W | none | GGA/GGA+U | not fitted | 0 | 0 | 0 | 0 | 0 | 0 | none | init error | [] | [] | [] | [] | [] | [] | [] | []
979 | Ca-Gd | none | GGA/GGA+U | not fitted | 0 | 0 | 0 | 0 | 0 | 0 | none | init error | [] | [] | [] | [] | [] | [] | [] | []
980 | Ca-Hf | none | GGA/GGA+U | not fitted | 0 | 0 | 0 | 0 | 0 | 0 | none | init error | [] | [] | [] | [] | [] | [] | [] | []
981 | Ca-U | none | GGA/GGA+U | not fitted | 0 | 0 | 0 | 0 | 0 | 0 | none | init error | [] | [] | [] | [] | [] | [] | [] | []
982 | Ca-Th | none | GGA/GGA+U | not fitted | 0 | 0 | 0 | 0 | 0 | 0 | none | init error | [] | [] | [] | [] | [] | [] | [] | []
983 | Ca-Tl | https://mpds.io/entry/C904188 | GGA/GGA+U | TRUE | -49399.3 | -65.30582 | -24622.68 | 36.71344 | 64.81716 | 93.00161 | 0 | cmp | [[292.810101231649, 0.98, [0.75, 0.98, 1.0], ['CaTl3', 'L', 'Tl']], [487.2835510045077, 0.14, [0.0, 0.14, 0.5], ['Ca', 'L', 'CaTl']]] | [[979.4355128892174, 0.48, [0.48, 0.49, 0.5], ['CaTl']]] | [[480.4195239314648, 0.75, [0.5, 0.75, 0.85], ['CaTl', 'CaTl3', 'L']]] | [] | [{"comp": 0.158817, "temp": 820.509, "type": "eut"}, {"comp": 0.33495800000000003, "temp": 975.009, "type": "eut"}] | [{"name": "Ca5Tl2", "comp": 0.28517, "tbounds": [[0.28517, 273.15], [0.28517, 1014.66]], "type": "cmp"}, {"name": "CaTl", "comp": 0.500381, "cbounds": [[0.470263, 273.15], [0.500381, 1253.13]], "tbounds": [[0.470263, 273.15], [0.500381, 1253.13]], "type": "cmp"}] | [{"comp": 0.20518799999999998, "temp": 898.149, "phase": "Ca3Tl", "phase_comp": 0.24990500000000002, "type": "per"}, {"comp": 0.6682359999999999, "temp": 837.707, "phase": "Ca3Tl4", "phase_comp": 0.571483, "type": "per"}] | []
984 | Ca-Ru | none | GGA/GGA+U | not fitted | 0 | 0 | 0 | 0 | 0 | 0 | none | init error | [] | [] | [] | [] | [] | [] | [] | []
985 | Ca-Ta | none | GGA/GGA+U | not fitted | 0 | 0 | 0 | 0 | 0 | 0 | none | init error | [] | [] | [] | [] | [] | [] | [] | []
986 | Ca-Pu | none | GGA/GGA+U | not fitted | 0 | 0 | 0 | 0 | 0 | 0 | none | init error | [] | [] | [] | [] | [] | [] | [] | []
987 | Ca-La | https://mpds.io/entry/C906029 | GGA/GGA+U | not fitted | 0 | 0 | 0 | 0 | 0 | 0 | 0 | mig | [] | [] | [] | [] | [{"comp": 0.6770869999999999, "temp": 1037.848, "type": "eut"}] | [] | [] | [{"comp": 0.998638, "cbounds": [[0.0299338, 977.851], [0.998638, 1169.211]], "tbounds": [[0.0299338, 977.851], [0.998638, 1169.211]], "type": "mig"}]
988 | Ca-Sc | none | GGA/GGA+U | not fitted | 0 | 0 | 0 | 0 | 0 | 0 | none | init error | [] | [] | [] | [] | [] | [] | [] | []
989 | Ca-Hg | https://mpds.io/entry/C902737 | GGA/GGA+U | TRUE | -131828.2 | -25.48587 | 15207.97 | 8.579819 | 65.88578 | 87.93046 | 0 | cmp | [[424.2301863037734, 0.15, [0.0, 0.15, 0.33], ['Ca', 'L', 'Ca2Hg']], [540.0191213596629, 0.72, [0.5, 0.72, 0.75], ['CaHg', 'L', 'CaHg3']], [-41.59322367093236, 0.99, [0.75, 0.99, 1.0], ['CaHg3', 'L', 'Hg']]] | [[959.2254148336932, 0.48, [0.48, 0.49, 0.5], ['CaHg']], [549.138961449407, 0.73, [0.73, 0.74, 0.75], ['CaHg3']]] | [[721.0746411297226, 0.4, [0.32, 0.4, 0.5], ['L', 'Ca3Hg2', 'CaHg']], [598.0324995853734, 0.33, [0.25, 0.33, 0.4], ['L', 'Ca2Hg', 'Ca3Hg2']]] | [] | [{"comp": 0.18909600000000001, "temp": 760.5039999999999, "type": "eut"}, {"comp": 0.28345400000000004, "temp": 786.151, "type": "eut"}, {"comp": 0.593595, "temp": 985.188, "type": "eut"}, {"comp": 0.9980939999999999, "temp": 234.19919999999996, "type": "eut"}] | [{"name": "Ca3Hg", "comp": 0.24990500000000002, "tbounds": [[0.24990500000000002, 173.14999999999998], [0.24990500000000002, 796.465]], "type": "cmp"}, {"name": "CaHg", "comp": 0.5, "tbounds": [[0.5, 173.14999999999998], [0.5, 1234.123]], "type": "cmp"}, {"name": "CaHg2", "comp": 0.666794, "tbounds": [[0.666794, 173.14999999999998], [0.666794, 1018.36]], "type": "cmp"}] | [{"comp": 0.290316, "temp": 803.155, "phase": "Ca2Hg", "phase_comp": 0.33358699999999997, "type": "per"}, {"comp": 0.31605, "temp": 859.465, "phase": "Ca5Hg3", "phase_comp": 0.375334, "type": "per"}, {"comp": 0.34464399999999995, "temp": 933.338, "phase": "Ca3Hg2", "phase_comp": 0.39992400000000006, "type": "per"}, {"comp": 0.758864, "temp": 843.297, "phase": "CaHg3", "phase_comp": 0.7499049999999999, "type": "per"}, {"comp": 0.898399, "temp": 537.4939999999999, "phase": "Ca10.9Hg54.1", "phase_comp": 0.783263, "type": "per"}, {"comp": 0.9634010000000001, "temp": 357.13379999999995, "phase": "CaHg11", "phase_comp": 0.8896299999999999, "type": "per"}] | []
990 | Al-Re | https://mpds.io/entry/C108014 | GGA/GGA+U | TRUE | 349498.3 | -208.0429 | 16502.61 | -56.32768 | 41.84965 | 62.12457 | 0 | cmp | [[1669.2787221237309, 0.29, [0.27, 0.29, 0.5], ['Al11Re4', 'L', 'AlRe']]] | [[1669.9743396513913, 0.27, [0.27, 0.28, 0.29], ['Al11Re4']]] | [[1177.5234203770447, 0.08, [0.0, 0.08, 0.27], ['L', 'Al12Re', 'Al11Re4']], [1893.9713862633434, 0.67, [0.49, 0.67, 1.0], ['L', 'AlRe2', 'Re']], [1722.544685412166, 0.5, [0.35000000000000003, 0.5, 0.67], ['L', 'AlRe', 'AlRe2']]] | [] | [{"comp": 0.000626158, "temp": 940.708, "type": "eut"}, {"comp": 0.28496, "temp": 1934.9099999999999, "type": "eut"}] | [{"name": "Re14Al54.75", "comp": 0.274682, "cbounds": [[0.271636, 273.15], [0.275639, 1933.1599999999999]], "tbounds": [[0.271636, 273.15], [0.274682, 1943.0099999999998]], "type": "cmp"}] | [{"comp": 0.0032421299999999998, "temp": 1095.598, "phase": "ReAl12", "phase_comp": 0.20453700000000002, "type": "per"}, {"comp": 0.0156601, "temp": 1284.21, "phase": "ReAl6", "phase_comp": 0.211971, "type": "per"}, {"comp": 0.213388, "temp": 1879.6100000000001, "phase": "ReAl4", "phase_comp": 0.25390799999999997, "type": "per"}, {"comp": 0.5513049999999999, "temp": 2274.49, "phase": "Re2Al", "phase_comp": 0.6666030000000001, "type": "per"}] | []
991 | Cu-Re | none | GGA/GGA+U | not fitted | 0 | 0 | 0 | 0 | 0 | 0 | none | init error | [] | [] | [] | [] | [] | [] | [] | []
992 | Re-Sn | none | GGA/GGA+U | not fitted | 0 | 0 | 0 | 0 | 0 | 0 | none | init error | [] | [] | [] | [] | [] | [] | [] | []
993 | Re-Si | https://mpds.io/entry/C107137 | GGA/GGA+U | not fitted | 0 | 0 | 0 | 0 | 0 | 0 | 0 | eut | [] | [] | [] | [] | [{"comp": 0.238043, "temp": 1992.5500000000002, "type": "eut"}, {"comp": 0.390763, "temp": 2054.75, "type": "eut"}, {"comp": 0.946994, "temp": 1648.0300000000002, "type": "eut"}] | [{"name": "Re2Si", "comp": 0.333206, "tbounds": [[0.333206, 1273.15], [0.333206, 2074.77]], "type": "cmp"}, {"name": "Re4Si7", "comp": 0.648494, "cbounds": [[0.639154, 2090.59], [0.667175, 1273.15]], "tbounds": [[0.658597, 1273.15], [0.648494, 2208.58]], "type": "cmp"}] | [{"comp": 0.440215, "temp": 2090.43, "phase": "ReSi", "phase_comp": 0.5, "type": "per"}] | []
994 | Re-Sb | none | GGA/GGA+U | not fitted | 0 | 0 | 0 | 0 | 0 | 0 | none | init error | [] | [] | [] | [] | [] | [] | [] | []
995 | Ga-Re | none | GGA/GGA+U | not fitted | 0 | 0 | 0 | 0 | 0 | 0 | none | init error | [] | [] | [] | [] | [] | [] | [] | []
996 | Ni-Re | https://mpds.io/entry/C901774 | GGA/GGA+U | not fitted | 0 | 0 | 0 | 0 | 0 | 0 | 0 | init error | [] | [] | [] | [] | [] | [] | [] | []
997 | Fe-Re | none | GGA/GGA+U | not fitted | 0 | 0 | 0 | 0 | 0 | 0 | none | init error | [] | [] | [] | [] | [] | [] | [] | []
998 | Ag-Re | none | GGA/GGA+U | not fitted | 0 | 0 | 0 | 0 | 0 | 0 | none | init error | [] | [] | [] | [] | [] | [] | [] | []
999 | Pb-Re | none | GGA/GGA+U | not fitted | 0 | 0 | 0 | 0 | 0 | 0 | none | init error | [] | [] | [] | [] | [] | [] | [] | []
1000 | Re-Zn | none | GGA/GGA+U | not fitted | 0 | 0 | 0 | 0 | 0 | 0 | none | init error | [] | [] | [] | [] | [] | [] | [] | []
1001 | Co-Re | https://mpds.io/entry/C906038 | GGA/GGA+U | not fitted | 0 | 0 | 0 | 0 | 0 | 0 | 0 | aze | [] | [] | [] | [] | [] | [] | [] | []
1002 | In-Re | none | GGA/GGA+U | not fitted | 0 | 0 | 0 | 0 | 0 | 0 | none | init error | [] | [] | [] | [] | [] | [] | [] | []
1003 | Bi-Re | none | GGA/GGA+U | not fitted | 0 | 0 | 0 | 0 | 0 | 0 | none | init error | [] | [] | [] | [] | [] | [] | [] | []
1004 | Mg-Re | none | GGA/GGA+U | not fitted | 0 | 0 | 0 | 0 | 0 | 0 | none | init error | [] | [] | [] | [] | [] | [] | [] | []
1005 | Au-Re | none | GGA/GGA+U | not fitted | 0 | 0 | 0 | 0 | 0 | 0 | none | init error | [] | [] | [] | [] | [] | [] | [] | []
1006 | Ge-Re | none | GGA/GGA+U | not fitted | 0 | 0 | 0 | 0 | 0 | 0 | none | init error | [] | [] | [] | [] | [] | [] | [] | []
1007 | Re-Ti | https://mpds.io/entry/C907632 | GGA/GGA+U | not fitted | 0 | 0 | 0 | 0 | 0 | 0 | 0 | per | [] | [] | [] | [] | [] | [] | [{"comp": 0.40586799999999995, "temp": 3014.96, "phase": "Ti5Re24", "phase_comp": 0.172512, "type": "per"}] | []
1008 | Pd-Re | https://mpds.io/entry/C908114 | GGA/GGA+U | not fitted | 0 | 0 | 0 | 0 | 0 | 0 | 0 | init error | [] | [] | [] | [] | [] | [] | [] | []
1009 | Nb-Re | https://mpds.io/entry/C905372 | GGA/GGA+U | not fitted | 0 | 0 | 0 | 0 | 0 | 0 | 0 | eut | [] | [] | [] | [] | [{"comp": 0.5573859999999999, "temp": 2508.44, "type": "eut"}, {"comp": 0.951825, "temp": 2992.31, "type": "eut"}] | [] | [] | []
1010 | Mo-Re | https://mpds.io/entry/C103476 | GGA/GGA+U | not fitted | 0 | 0 | 0 | 0 | 0 | 0 | 0 | eut | [] | [] | [] | [] | [{"comp": 0.49017299999999997, "temp": 2775.96, "type": "eut"}] | [] | [{"comp": 0.564453, "temp": 2918.9900000000002, "phase": "Mo0.4Re0.6", "phase_comp": 0.672894, "type": "per"}] | []
1011 | Re-Zr | https://mpds.io/entry/C905694 | GGA/GGA+U | TRUE | -147547.4 | 28.47046 | -15737.57 | -25.45227 | 134.0768 | 236.7808 | 0 | cmp | [[2428.9661549794378, 0.42, [0.33, 0.42, 0.46], ['ZrRe2', 'L', 'Zr21Re25']], [1704.3875733702262, 0.81, [0.46, 0.81, 1.0], ['Zr21Re25', 'L', 'Zr']], [2239.422005448979, 0.21, [0.17, 0.21, 0.33], ['Zr5Re24', 'L', 'ZrRe2']], [2264.940295385924, 0.14, [0.0, 0.14, 0.17], ['Re', 'L', 'Zr5Re24']]] | [[2557.6976311687213, 0.33, [0.33, 0.34, 0.35000000000000003], ['ZrRe2']], [2276.6449818487395, 0.17, [0.17, 0.18, 0.19], ['Zr5Re24']], [2451.386999137933, 0.46, [0.46, 0.47000000000000003, 0.48], ['Zr21Re25']]] | [] | [] | [{"comp": 0.8625879999999999, "temp": 1865.25, "type": "eut"}] | [] | [{"comp": 0.365137, "temp": 2757.67, "phase": "Zr5Re24", "phase_comp": 0.188906, "type": "per"}, {"comp": 0.466907, "temp": 2709.29, "phase": "ZrRe2", "phase_comp": 0.319863, "type": "per"}, {"comp": 0.694626, "temp": 2162.87, "phase": "Zr21Re25", "phase_comp": 0.666413, "type": "per"}] | []
1012 | Cr-Re | https://mpds.io/entry/C1201667 | GGA/GGA+U | not fitted | 0 | 0 | 0 | 0 | 0 | 0 | 0 | init error | [] | [] | [] | [] | [] | [] | [] | []
1013 | Re-Te | none | GGA/GGA+U | not fitted | 0 | 0 | 0 | 0 | 0 | 0 | none | init error | [] | [] | [] | [] | [] | [] | [] | []
1014 | Cd-Re | none | GGA/GGA+U | not fitted | 0 | 0 | 0 | 0 | 0 | 0 | none | init error | [] | [] | [] | [] | [] | [] | [] | []
1015 | Re-Y | https://mpds.io/entry/C902008 | GGA/GGA+U | not fitted | 0 | 0 | 0 | 0 | 0 | 0 | 0 | eut | [] | [] | [] | [] | [{"comp": 0.948723, "temp": 1723.48, "type": "eut"}] | [] | [{"comp": 0.36770899999999995, "temp": 2793.37, "phase": "YRe2", "phase_comp": 0.333397, "type": "per"}] | []
1016 | Pt-Re | https://mpds.io/entry/C904002 | GGA/GGA+U | not fitted | 0 | 0 | 0 | 0 | 0 | 0 | 0 | init error | [] | [] | [] | [] | [] | [] | [] | []
1017 | B-Re | https://mpds.io/entry/C907054 | GGA/GGA+U | TRUE | 711824.8 | -313.364 | -261773.4 | 61.11633 | 145.9146 | 211.3249 | 0 | cmp | [[2279.15766311905, 0.46, [0.33, 0.46, 0.75], ['ReB2', 'L', 'Re3B']], [2073.0094155421907, 0.08, [0.0, 0.08, 0.33], ['B', 'L', 'ReB2']]] | [[2316.26422088597, 0.33, [0.33, 0.34, 0.35000000000000003], ['ReB2']]] | [[2343.3934792648497, 0.75, [0.5700000000000001, 0.75, 1.0], ['L', 'Re3B', 'Re']]] | [] | [{"comp": 0.0838523, "temp": 2324.17, "type": "eut"}, {"comp": 0.579869, "temp": 2104.23, "type": "eut"}] | [{"name": "ReB2", "comp": 0.259245, "cbounds": [[0.21692699999999998, 2322.82], [0.31204699999999996, 2103.05]], "tbounds": [[0.262295, 1873.15], [0.259245, 2673.15]], "type": "cmp"}] | [{"comp": 0.6439879999999999, "temp": 2273.41, "phase": "Re7B3", "phase_comp": 0.699962, "type": "per"}, {"comp": 0.691439, "temp": 2423.8, "phase": "Re3B", "phase_comp": 0.7499049999999999, "type": "per"}] | []
1018 | Ce-Re | none | GGA/GGA+U | not fitted | 0 | 0 | 0 | 0 | 0 | 0 | none | init error | [] | [] | [] | [] | [] | [] | [] | []
1019 | Re-V | https://mpds.io/entry/C907844 | GGA/GGA+U | TRUE | 735071.2 | -284.8992 | 914722.8 | -298.7474 | 58.24045 | 90.09162 | 0 | cmp | [[1639.0053235240116, 0.9500000000000001, [0.75, 0.9500000000000001, 1.0], ['V3Re', 'L', 'V']]] | [] | [[2303.0452175336927, 0.75, [0.5, 0.75, 0.76], ['VRe', 'V3Re', 'L']], [2460.1277424868167, 0.5, [0.0, 0.5, 0.55], ['Re', 'VRe', 'L']]] | [] | [{"comp": 0.300461, "temp": 2711.26, "type": "eut"}] | [] | [{"comp": 0.715646, "temp": 2611.56, "phase": "V1.16Re2.84", "phase_comp": 0.315669, "type": "per"}] | []
1020 | Mn-Re | https://mpds.io/entry/C908090 | GGA/GGA+U | not fitted | 0 | 0 | 0 | 0 | 0 | 0 | 0 | init error | [] | [] | [] | [] | [] | [] | [] | []
1021 | Nd-Re | none | GGA/GGA+U | not fitted | 0 | 0 | 0 | 0 | 0 | 0 | none | init error | [] | [] | [] | [] | [] | [] | [] | []
1022 | Re-W | https://mpds.io/entry/C907877 | GGA/GGA+U | TRUE | -11543.85 | 19.08998 | 113246 | -34.87256 | 17.40003 | 22.32915 | 0 | eut | [[2806.2000011940804, 0.26, [0.0, 0.26, 1.0], ['Re', 'L', 'W']]] | [] | [] | [] | [{"comp": 0.259959, "temp": 3079.35, "type": "eut"}] | [] | [{"comp": 0.49993299999999996, "temp": 3273.9, "phase": "W0.5Re0.5", "phase_comp": 0.564811, "type": "per"}] | []
1023 | Gd-Re | https://mpds.io/entry/C905889 | GGA/GGA+U | fitting error: Nelder-Mead algorithm is unable to find physical parameter values. | 0 | 0 | 0 | 0 | 0 | 0 | 0 | eut | [] | [] | [] | [] | [{"comp": 0.00644692, "temp": 1563.9899999999998, "type": "eut"}] | [] | [{"comp": 0.5788110000000001, "temp": 2703.2000000000003, "phase": "GdRe2", "phase_comp": 0.6666030000000001, "type": "per"}] | []
1024 | Hf-Re | https://mpds.io/entry/C904137 | GGA/GGA+U | TRUE | -152678.4 | 22.64706 | 167058.7 | -47.79099 | 40.35577 | 54.06104 | 0 | cmp | [[1938.4419500481995, 0.22, [0.0, 0.22, 0.54], ['Hf', 'L', 'Hf21Re25']], [2843.8897496250233, 0.91, [0.83, 0.91, 1.0], ['Hf5Re24', 'L', 'Re']], [2992.3148910532477, 0.76, [0.67, 0.76, 0.83], ['HfRe2', 'L', 'Hf5Re24']]] | [[2823.1779822782996, 0.52, [0.52, 0.53, 0.54], ['Hf21Re25']], [3185.3780490609647, 0.65, [0.65, 0.66, 0.67], ['HfRe2']], [3129.5411518804403, 0.83, [0.83, 0.8300000000000001, 0.84], ['Hf5Re24']]] | [] | [] | [{"comp": 0.235278, "temp": 2179.07, "type": "eut"}, {"comp": 0.911132, "temp": 3218.13, "type": "eut"}] | [] | [{"comp": 0.399602, "temp": 2754.01, "phase": "Hf21Re25", "phase_comp": 0.505337, "type": "per"}] | []
1025 | Re-U | https://mpds.io/entry/C108177 | GGA/GGA+U | not fitted | 0 | 0 | 0 | 0 | 0 | 0 | 0 | eut | [] | [] | [] | [] | [{"comp": 0.246057, "temp": 2454.42, "type": "eut"}, {"comp": 0.8581350000000001, "temp": 1381.98, "type": "eut"}] | [{"name": "URe2", "comp": 0.333206, "tbounds": [[0.333206, 273.15], [0.333206, 2499.46]], "type": "cmp"}] | [] | []
1026 | Re-Th | https://mpds.io/entry/C905272 | GGA/GGA+U | not fitted | 0 | 0 | 0 | 0 | 0 | 0 | 0 | eut | [] | [] | [] | [] | [{"comp": 0.27967400000000003, "temp": 2589.37, "type": "eut"}, {"comp": 0.845645, "temp": 1664.8600000000001, "type": "eut"}] | [{"name": "ThRe2", "comp": 0.332825, "tbounds": [[0.332825, 1273.15], [0.332825, 2661.9500000000003]], "type": "cmp"}] | [] | []
1027 | Re-Tl | none | GGA/GGA+U | not fitted | 0 | 0 | 0 | 0 | 0 | 0 | none | init error | [] | [] | [] | [] | [] | [] | [] | []
1028 | Re-Ru | https://mpds.io/entry/C908101 | GGA/GGA+U | not fitted | 0 | 0 | 0 | 0 | 0 | 0 | 0 | aze | [] | [] | [] | [] | [] | [] | [] | []
1029 | Re-Ta | https://mpds.io/entry/C1201715 | GGA/GGA+U | TRUE | 72470.25 | -33.5442 | 64768.68 | -8.973726 | 65.46181 | 95.87585 | 0 | cmp | [[2623.4838890107667, 0.34, [0.0, 0.34, 0.5], ['Re', 'L', 'TaRe']], [2652.6849545860455, 0.58, [0.5, 0.58, 0.75], ['TaRe', 'L', 'Ta3Re']], [2617.021262783167, 0.89, [0.75, 0.89, 1.0], ['Ta3Re', 'L', 'Ta']]] | [[2802.2852646515826, 0.73, [0.73, 0.74, 0.75], ['Ta3Re']], [2675.1728305276933, 0.48, [0.48, 0.49, 0.5], ['TaRe']]] | [] | [] | [{"comp": 0.188635, "temp": 3034.33, "type": "eut"}, {"comp": 0.5156689999999999, "temp": 2933.9100000000003, "type": "eut"}] | [{"name": "Ta0.3Re0.7", "comp": 0.30995, "cbounds": [[0.20549, 3033.21], [0.38410200000000005, 2736.71]], "tbounds": [[0.20873, 1473.15], [0.30995, 3066.1600000000003]], "type": "cmp"}] | [{"comp": 0.452393, "temp": 2977.64, "phase": "Ta0.4Re0.6", "phase_comp": 0.437095, "type": "per"}] | []
1030 | Pu-Re | https://mpds.io/entry/C901964 | GGA/GGA+U | fitting error: Nelder-Mead algorithm is unable to find physical parameter values. | 0 | 0 | 0 | 0 | 0 | 0 | 0 | eut | [] | [] | [] | [] | [{"comp": 0.0114373, "temp": 898.467, "type": "eut"}] | [] | [{"comp": 0.5047659999999999, "temp": 2273.28, "phase": "PuRe2", "phase_comp": 0.666413, "type": "per"}] | []
1031 | La-Re | none | GGA/GGA+U | not fitted | 0 | 0 | 0 | 0 | 0 | 0 | none | init error | [] | [] | [] | [] | [] | [] | [] | []
1032 | Re-Sc | https://mpds.io/entry/C903618 | GGA/GGA+U | not fitted | 0 | 0 | 0 | 0 | 0 | 0 | 0 | per | [] | [] | [] | [] | [{"comp": 0.986216, "temp": 1630.88, "type": "eut"}] | [] | [{"comp": 0.202189, "temp": 2843.03, "phase": "Sc5Re24", "phase_comp": 0.172703, "type": "per"}, {"comp": 0.38834, "temp": 2304.49, "phase": "ScRe2", "phase_comp": 0.333016, "type": "per"}] | []
1033 | Hg-Re | none | GGA/GGA+U | not fitted | 0 | 0 | 0 | 0 | 0 | 0 | none | init error | [] | [] | [] | [] | [] | [] | [] | []
1034 | Ca-Re | none | GGA/GGA+U | not fitted | 0 | 0 | 0 | 0 | 0 | 0 | none | init error | [] | [] | [] | [] | [] | [] | [] | []
1035 | Al-Pr | https://mpds.io/entry/C1201688 | GGA/GGA+U | TRUE | -106615.2 | -1.428058 | 166.7119 | -49.9731 | 45.48901 | 58.27695 | 0 | cmp | [[577.2438500838747, 0.81, [0.5, 0.81, 1.0], ['PrAl', 'L', 'Pr']], [641.1979327376844, 0.02, [0.0, 0.02, 0.21], ['Al', 'L', 'Pr3Al11']]] | [[1480.8816829485477, 0.33, [0.33, 0.34, 0.35000000000000003], ['PrAl2']]] | [[1352.368565336887, 0.25, [0.23, 0.25, 0.33], ['L', 'PrAl3', 'PrAl2']], [953.3303996734099, 0.5, [0.33, 0.5, 0.62], ['PrAl2', 'PrAl', 'L']], [925.21085258189, 0.21, [0.08, 0.21, 0.25], ['L', 'Pr3Al11', 'PrAl3']]] | [] | [{"comp": 0.024780700000000003, "temp": 914.2139999999999, "type": "eut"}, {"comp": 0.824948, "temp": 924.086, "type": "eut"}] | [{"name": "PrAl2", "comp": 0.333397, "tbounds": [[0.333397, 273.555474], [0.333397, 1753.54]], "type": "cmp"}] | [{"comp": 0.205426, "temp": 1513.73, "phase": "PrAl4", "phase_comp": 0.215021, "type": "per"}, {"comp": 0.650358, "temp": 1178.132, "phase": "PrAl", "phase_comp": 0.500191, "type": "per"}, {"comp": 0.69136, "temp": 1007.874, "phase": "Pr2Al", "phase_comp": 0.6662220000000001, "type": "per"}, {"comp": 0.764922, "temp": 957.824, "phase": "Pr3Al", "phase_comp": 0.7499049999999999, "type": "per"}] | []
1036 | Cu-Pr | https://mpds.io/entry/C1201617 | GGA/GGA+U | TRUE | -47031.65 | -7.119144 | -7327.427 | -22.91146 | 19.02154 | 25.19273 | 0 | cmp | [[860.5220535726954, 0.09, [0.0, 0.09, 0.17], ['Cu', 'L', 'PrCu5']], [445.3460664010428, 0.71, [0.5, 0.71, 1.0], ['PrCu', 'L', 'Pr']], [820.027352294146, 0.28, [0.17, 0.28, 0.33], ['PrCu5', 'L', 'PrCu2']]] | [[833.3018534334848, 0.33, [0.33, 0.34, 0.35000000000000003], ['PrCu2']], [921.9953584928302, 0.17, [0.17, 0.18, 0.19], ['PrCu5']]] | [[523.0165301295489, 0.5, [0.33, 0.5, 0.62], ['PrCu2', 'PrCu', 'L']]] | [] | [{"comp": 0.0857796, "temp": 1168.893, "type": "eut"}, {"comp": 0.26992, "temp": 1068.766, "type": "eut"}, {"comp": 0.6972929999999999, "temp": 715.471, "type": "eut"}] | [{"name": "Cu4Pr", "comp": 0.14277499999999999, "tbounds": [[0.14277499999999999, 573.3779999999999], [0.14277499999999999, 1217.701]], "type": "cmp"}, {"name": "Cu2Pr", "comp": 0.333206, "tbounds": [[0.333206, 573.606], [0.333206, 1104.574]], "type": "cmp"}] | [{"comp": 0.24247, "temp": 1104.118, "phase": "Cu6Pr", "phase_comp": 0.165841, "type": "per"}, {"comp": 0.248761, "temp": 1093.17, "phase": "Cu5Pr", "phase_comp": 0.199771, "type": "per"}, {"comp": 0.529737, "temp": 854.828, "phase": "CuPr", "phase_comp": 0.499809, "type": "per"}] | []
1037 | Pr-Sn | https://mpds.io/entry/C901925 | GGA/GGA+U | TRUE | -74498.65 | -72.27768 | -143062.6 | 98.83017 | 132.785 | 158.7828 | 0 | cmp | [[550.433629649537, 0.07, [0.0, 0.07, 0.38], ['Pr', 'L', 'Pr5Sn3']]] | [[1662.0899774323266, 0.42, [0.42, 0.43, 0.44], ['Pr5Sn4']], [1443.7613323873325, 0.6, [0.6, 0.61, 0.62], ['Pr2Sn3']]] | [[1322.2708558404984, 0.67, [0.6, 0.67, 0.74], ['Pr2Sn3', 'PrSn2', 'L']], [1568.6048612966797, 0.38, [0.32, 0.38, 0.44], ['L', 'Pr5Sn3', 'Pr5Sn4']], [982.6792674678628, 0.75, [0.67, 0.75, 0.9500000000000001], ['PrSn2', 'PrSn3', 'L']]] | [] | [{"comp": 0.10113899999999999, "temp": 1068.458, "type": "eut"}, {"comp": 0.6694540000000001, "temp": 1433.19, "type": "eut"}] | [{"name": "Pr5Sn3", "comp": 0.375334, "tbounds": [[0.375334, 273.15], [0.375334, 1883.3899999999999]], "type": "cmp"}, {"name": "PrSn3", "comp": 0.7500950000000001, "tbounds": [[0.7500950000000001, 273.15], [0.7500950000000001, 1453.23]], "type": "cmp"}] | [{"comp": 0.185566, "temp": 1215.904, "phase": "Pr3Sn", "phase_comp": 0.250095, "type": "per"}, {"comp": 0.520088, "temp": 1713.9, "phase": "Pr5Sn4", "phase_comp": 0.44433900000000004, "type": "per"}, {"comp": 0.579986, "temp": 1526.77, "phase": "PrSn", "phase_comp": 0.5, "type": "per"}] | []
1038 | Pr-Si | https://mpds.io/entry/C905747 | GGA/GGA+U | TRUE | -189509.7 | -9.394252 | 332314.6 | -241.2784 | 55.49469 | 90.61546 | 0 | cmp | [[1539.5216626819429, 0.58, [0.5, 0.58, 0.67], ['PrSi', 'L', 'PrSi2']], [816.5858191911472, 0.05, [0.0, 0.05, 0.4], ['Pr', 'L', 'Pr3Si2']], [1116.3331400883053, 0.8300000000000001, [0.67, 0.8300000000000001, 1.0], ['PrSi2', 'L', 'Si']]] | [[1589.472429070816, 0.5, [0.5, 0.51, 0.52], ['PrSi']], [1647.9077452089582, 0.67, [0.67, 0.68, 0.6900000000000001], ['PrSi2']]] | [[967.4984083208686, 0.4, [0.2, 0.4, 0.5], ['L', 'Pr3Si2', 'PrSi']]] | [] | [{"comp": 0.10407899999999999, "temp": 985.629, "type": "eut"}, {"comp": 0.57987, "temp": 1756.0300000000002, "type": "eut"}, {"comp": 0.829966, "temp": 1440.65, "type": "eut"}] | [{"name": "PrSi", "comp": 0.5, "tbounds": [[0.5, 100.14999999999998], [0.5, 1864.37]], "type": "cmp"}, {"name": "PrSi2", "comp": 0.6511629999999999, "cbounds": [[0.643538, 100.14999999999998], [0.6540219999999999, 1440.65]], "tbounds": [[0.643538, 100.14999999999998], [0.6511629999999999, 1917.33]], "type": "cmp"}] | [{"comp": 0.343881, "temp": 1635.17, "phase": "Pr5Si3", "phase_comp": 0.37495199999999995, "type": "per"}, {"comp": 0.399161, "temp": 1745.92, "phase": "Pr5Si4", "phase_comp": 0.44357599999999997, "type": "per"}] | []
1039 | Pr-Sb | https://mpds.io/entry/C903815 | GGA/GGA+U | fitting error: Nelder-Mead algorithm is unable to find physical parameter values. | 0 | 0 | 0 | 0 | 0 | 0 | 0 | cmp | [] | [] | [] | [] | [{"comp": 0.042573, "temp": 1108.942, "type": "eut"}, {"comp": 0.994089, "temp": 894.675, "type": "eut"}] | [{"name": "PrSb", "comp": 0.5, "tbounds": [[0.5, 273.15], [0.5, 2372.2400000000002]], "type": "cmp"}] | [{"comp": 0.191644, "temp": 1743.44, "phase": "Pr2Sb", "phase_comp": 0.333397, "type": "per"}, {"comp": 0.26282, "temp": 1943.2599999999998, "phase": "Pr5Sb3", "phase_comp": 0.375143, "type": "per"}, {"comp": 0.33908099999999997, "temp": 2108.33, "phase": "Pr4Sb3", "phase_comp": 0.42851700000000004, "type": "per"}, {"comp": 0.886657, "temp": 1373.9499999999998, "phase": "PrSb2", "phase_comp": 0.6673659999999999, "type": "per"}] | []
1040 | Ga-Pr | https://mpds.io/entry/C902931 | GGA/GGA+U | TRUE | -87304.19 | -37.67304 | 8494.777 | -49.90938 | 60.13096 | 98.82629 | 0 | cmp | [[717.8356675885661, 0.89, [0.69, 0.89, 1.0], ['Pr9Ga4', 'L', 'Pr']]] | [[1441.0061783481128, 0.33, [0.33, 0.34, 0.35000000000000003], ['PrGa2']]] | [[312.5782215925965, 0.14, [0.0, 0.14, 0.25], ['L', 'PrGa6', 'PrGa3']], [1193.0035410366859, 0.5, [0.33, 0.5, 0.54], ['PrGa2', 'PrGa', 'L']], [730.8055116904214, 0.69, [0.5, 0.69, 0.89], ['PrGa', 'Pr9Ga4', 'L']], [929.8319447304456, 0.25, [0.09, 0.25, 0.33], ['L', 'PrGa3', 'PrGa2']]] | [] | [{"comp": 0.000575493, "temp": 302.74219999999997, "type": "eut"}, {"comp": 0.8107800000000001, "temp": 842.388, "type": "eut"}] | [{"name": "PrGa2", "comp": 0.333206, "tbounds": [[0.333206, 273.15], [0.333206, 1713.7199999999998]], "type": "cmp"}] | [{"comp": 0.646489, "temp": 1267.934, "phase": "PrGa", "phase_comp": 0.5, "type": "per"}, {"comp": 0.708839, "temp": 1110.351, "phase": "Pr5Ga3", "phase_comp": 0.624857, "type": "per"}, {"comp": 0.759563, "temp": 965.75, "phase": "Pr2Ga", "phase_comp": 0.6666030000000001, "type": "per"}] | []
1041 | Ni-Pr | https://mpds.io/entry/C1600385 | GGA/GGA+U | TRUE | -97997.48 | -9.521117 | -54555.23 | 10.05747 | 26.72399 | 36.66016 | 0 | cmp | [[1168.791866738049, 0.08, [0.0, 0.08, 0.17], ['Ni', 'L', 'PrNi5']], [498.1185431743654, 0.7000000000000001, [0.5, 0.7000000000000001, 0.75], ['PrNi', 'L', 'Pr3Ni']], [505.9566331077516, 0.76, [0.75, 0.76, 1.0], ['Pr3Ni', 'L', 'Pr']], [667.2157242071747, 0.43, [0.25, 0.43, 0.5], ['PrNi3', 'L', 'PrNi']]] | [[705.7328600636214, 0.5, [0.5, 0.51, 0.52], ['PrNi']], [1313.5435285572248, 0.17, [0.17, 0.18, 0.19], ['PrNi5']], [505.6540943113423, 0.73, [0.73, 0.74, 0.75], ['Pr3Ni']]] | [[1034.7227835058484, 0.21, [0.17, 0.21, 0.31], ['PrNi5', 'Pr5Ni19', 'L']], [1013.1582175491077, 0.22, [0.21, 0.22, 0.32], ['Pr5Ni19', 'Pr2Ni7', 'L']], [782.8676298707015, 0.25, [0.22, 0.25, 0.39], ['Pr2Ni7', 'PrNi3', 'L']]] | [] | [{"comp": 0.0918795, "temp": 1517.6100000000001, "type": "eut"}, {"comp": 0.418986, "temp": 931.329, "type": "eut"}, {"comp": 0.674037, "temp": 769.0889999999999, "type": "eut"}, {"comp": 0.7281740000000001, "temp": 762.8209999999999, "type": "eut"}, {"comp": 0.785932, "temp": 724.473, "type": "eut"}] | [{"name": "PrNi5", "comp": 0.166984, "tbounds": [[0.166984, 273.15], [0.166984, 1615.69]], "type": "cmp"}, {"name": "PrNi", "comp": 0.5, "tbounds": [[0.5, 273.15], [0.5, 980.37]], "type": "cmp"}, {"name": "Pr7Ni3", "comp": 0.699962, "tbounds": [[0.699962, 273.15], [0.699962, 790.106]], "type": "cmp"}, {"name": "Pr3Ni", "comp": 0.7499049999999999, "tbounds": [[0.7499049999999999, 273.15], [0.7499049999999999, 782.363]], "type": "cmp"}] | [{"comp": 0.298894, "temp": 1400.7199999999998, "phase": "Pr2Ni7", "phase_comp": 0.22226500000000002, "type": "per"}, {"comp": 0.330919, "temp": 1252.8600000000001, "phase": "PrNi3", "phase_comp": 0.24990500000000002, "type": "per"}, {"comp": 0.346169, "temp": 1155.884, "phase": "PrNi2", "phase_comp": 0.33358699999999997, "type": "per"}] | []
1042 | Fe-Pr | https://mpds.io/entry/C1201695 | GGA/GGA+U | TRUE | 10941.67 | -0.04307752 | -2489.844 | 6.64438 | 7.74394 | 8.974751 | 0 | eut | [[667.0348684285451, 0.8200000000000001, [0.0, 0.8200000000000001, 1.0], ['Fe', 'L', 'Pr']]] | [] | [] | [] | [{"comp": 0.816241, "temp": 940.155, "type": "eut"}] | [] | [{"comp": 0.382005, "temp": 1448.31, "phase": "Pr2Fe17", "phase_comp": 0.10484199999999999, "type": "per"}, {"comp": 0.542127, "temp": 1303.8600000000001, "phase": "PrFe2", "phase_comp": 0.33244399999999996, "type": "per"}] | []
1043 | Ag-Pr | https://mpds.io/entry/C903246 | GGA/GGA+U | fitting error: Nelder-Mead algorithm is unable to find physical parameter values. | 0 | 0 | 0 | 0 | 0 | 0 | 0 | cmp | [] | [] | [] | [] | [{"comp": 0.09855130000000001, "temp": 1073.074, "type": "eut"}, {"comp": 0.403164, "temp": 1073.074, "type": "eut"}, {"comp": 0.8013720000000001, "temp": 868.0559999999999, "type": "eut"}] | [{"name": "Ag51Pr14", "comp": 0.24990500000000002, "tbounds": [[0.24990500000000002, 773.15], [0.24990500000000002, 1223.099]], "type": "cmp"}, {"name": "AgPr", "comp": 0.5, "tbounds": [[0.5, 773.15], [0.5, 1198.137]], "type": "cmp"}] | [{"comp": 0.370568, "temp": 1128.32, "phase": "Ag2Pr", "phase_comp": 0.333016, "type": "per"}] | []
1044 | Pb-Pr | https://mpds.io/entry/C902698 | GGA/GGA+U | fitting error: Nelder-Mead algorithm is unable to find physical parameter values. | 0 | 0 | 0 | 0 | 0 | 0 | 0 | cmp | [] | [] | [] | [] | [{"comp": 0.0025274600000000005, "temp": 598.805, "type": "eut"}, {"comp": 0.374757, "temp": 1358.62, "type": "eut"}, {"comp": 0.444639, "temp": 1419.65, "type": "eut"}, {"comp": 0.9066150000000001, "temp": 1098.692, "type": "eut"}] | [{"name": "PrPb3", "comp": 0.24990500000000002, "tbounds": [[0.24990500000000002, 273.15], [0.24990500000000002, 1393.02]], "type": "cmp"}, {"name": "Pr3Pb4", "comp": 0.428326, "tbounds": [[0.428326, 273.15], [0.428326, 1453.08]], "type": "cmp"}, {"name": "Pr5Pb3", "comp": 0.6246659999999999, "tbounds": [[0.6246659999999999, 273.15], [0.6246659999999999, 1767.83]], "type": "cmp"}] | [{"comp": 0.493767, "temp": 1638.2399999999998, "phase": "Pr11Pb10", "phase_comp": 0.523637, "type": "per"}, {"comp": 0.530872, "temp": 1728.56, "phase": "Pr5Pb4", "phase_comp": 0.555471, "type": "per"}, {"comp": 0.8838360000000001, "temp": 1133.914, "phase": "Pr3Pb", "phase_comp": 0.749714, "type": "per"}] | []
1045 | Pr-Zn | https://mpds.io/entry/C904389 | GGA/GGA+U | fitting error: Nelder-Mead algorithm is unable to find physical parameter values. | 0 | 0 | 0 | 0 | 0 | 0 | 0 | cmp | [] | [] | [] | [] | [{"comp": 0.221651, "temp": 849.429, "type": "eut"}, {"comp": 0.5743469999999999, "temp": 1106.8899999999999, "type": "eut"}, {"comp": 0.7293559999999999, "temp": 1103.5929999999998, "type": "eut"}] | [{"name": "ZnPr", "comp": 0.5, "tbounds": [[0.5, 673.15], [0.5, 1154.701]], "type": "cmp"}, {"name": "Zn2Pr", "comp": 0.6666030000000001, "tbounds": [[0.6666030000000001, 673.15], [0.6666030000000001, 1170.362]], "type": "cmp"}, {"name": "Zn17Pr2", "comp": 0.894586, "tbounds": [[0.894586, 673.15], [0.894586, 1250.798]], "type": "cmp"}] | [{"comp": 0.767546, "temp": 1128.4650000000001, "phase": "Zn11Pr3", "phase_comp": 0.785742, "type": "per"}, {"comp": 0.807742, "temp": 1164.019, "phase": "Zn58Pr13", "phase_comp": 0.81605, "type": "per"}, {"comp": 0.8634229999999999, "temp": 1228.963, "phase": "Zn22Pr3", "phase_comp": 0.8799089999999999, "type": "per"}, {"comp": 0.995042, "temp": 1016.823, "phase": "Zn17Pr2", "phase_comp": 0.916508, "type": "per"}] | []
1046 | Co-Pr | https://mpds.io/entry/C1600384 | GGA/GGA+U | TRUE | -6589.958 | -11.83527 | 1799.436 | 8.544694 | 22.04032 | 35.53004 | 0 | cmp | [[552.6890587391641, 0.64, [0.11, 0.64, 0.71], ['Pr2Co17', 'L', 'Pr5Co2']], [547.4036649391794, 0.84, [0.75, 0.84, 1.0], ['Pr3Co', 'L', 'Pr']]] | [[576.3375591650387, 0.73, [0.73, 0.74, 0.75], ['Pr3Co']]] | [[1191.594693731909, 0.11, [0.0, 0.11, 0.22], ['Co', 'Pr2Co17', 'L']], [564.1393431236969, 0.71, [0.6900000000000001, 0.71, 0.75], ['L', 'Pr5Co2', 'Pr3Co']]] | [] | [{"comp": 0.660694, "temp": 804.697, "type": "eut"}, {"comp": 0.7889820000000001, "temp": 839.932, "type": "eut"}] | [{"name": "Pr3Co", "comp": 0.7499049999999999, "tbounds": [[0.7499049999999999, 273.15], [0.7499049999999999, 850.161]], "type": "cmp"}] | [{"comp": 0.290698, "temp": 1396.1, "phase": "Pr5Co19", "phase_comp": 0.208349, "type": "per"}, {"comp": 0.297751, "temp": 1387.3899999999999, "phase": "Pr2Co7", "phase_comp": 0.22226500000000002, "type": "per"}, {"comp": 0.349218, "temp": 1334.73, "phase": "PrCo3", "phase_comp": 0.24990500000000002, "type": "per"}, {"comp": 0.435379, "temp": 1207.4299999999998, "phase": "PrCo2", "phase_comp": 0.333206, "type": "per"}, {"comp": 0.594929, "temp": 858.875, "phase": "Pr2Co1.7", "phase_comp": 0.571292, "type": "per"}, {"comp": 0.677469, "temp": 814.9259999999999, "phase": "Pr5Co2", "phase_comp": 0.714068, "type": "per"}] | []
1047 | In-Pr | https://mpds.io/entry/C902933 | GGA/GGA+U | TRUE | -20842.29 | -86.44188 | 13737.02 | -42.90166 | 19.96272 | 27.79705 | 0 | cmp | [[1097.334103169378, 0.48, [0.38, 0.48, 0.5], ['Pr3In5', 'L', 'PrIn']], [776.5764834291014, 0.93, [0.75, 0.93, 1.0], ['Pr3In', 'L', 'Pr']], [1129.4797175386198, 0.33, [0.25, 0.33, 0.38], ['PrIn3', 'L', 'Pr3In5']]] | [[1144.478264310203, 0.38, [0.38, 0.39, 0.4], ['Pr3In5']], [896.7247490262479, 0.75, [0.75, 0.76, 0.77], ['Pr3In']], [1170.4325391145135, 0.25, [0.25, 0.26, 0.27], ['PrIn3']], [1098.702463161671, 0.5, [0.5, 0.51, 0.52], ['PrIn']]] | [] | [] | [{"comp": 0.000574092, "temp": 424.063, "type": "eut"}, {"comp": 0.349713, "temp": 1367.6100000000001, "type": "eut"}, {"comp": 0.459793, "temp": 1348.4899999999998, "type": "eut"}, {"comp": 0.8799429999999999, "temp": 1072.0900000000001, "type": "eut"}] | [{"name": "PrIn3", "comp": 0.24990500000000002, "tbounds": [[0.24990500000000002, 273.15], [0.24990500000000002, 1444.5099999999998]], "type": "cmp"}, {"name": "Pr3In5", "comp": 0.385627, "cbounds": [[0.37495199999999995, 1366.63], [0.395158, 1347.62]], "tbounds": [[0.382196, 273.15], [0.385627, 1425.1999999999998]], "type": "cmp"}, {"name": "Pr6In5", "comp": 0.544605, "tbounds": [[0.544605, 273.15], [0.544605, 1405.88]], "type": "cmp"}] | [{"comp": 0.676968, "temp": 1261.37, "phase": "Pr2In", "phase_comp": 0.6662220000000001, "type": "per"}, {"comp": 0.7695409999999999, "temp": 1173.692, "phase": "Pr3In", "phase_comp": 0.7499049999999999, "type": "per"}] | []
1048 | Bi-Pr | https://mpds.io/entry/C100074 | GGA/GGA+U | TRUE | -166241.3 | -36.72297 | 72958.31 | -81.25757 | 67.23107 | 105.6722 | 0 | cmp | [[554.54145365419, 0.93, [0.62, 0.93, 1.0], ['Pr5Bi3', 'L', 'Pr']]] | [[1813.5952358932395, 0.5, [0.5, 0.51, 0.52], ['PrBi']]] | [[1586.1707189459844, 0.62, [0.5, 0.62, 0.67], ['PrBi', 'Pr5Bi3', 'L']]] | [] | [{"comp": 0.0036218099999999996, "temp": 539.242, "type": "eut"}, {"comp": 0.890583, "temp": 1108.426, "type": "eut"}, {"comp": 0.995234, "temp": 1049.6329999999998, "type": "eut"}] | [{"name": "PrBi", "comp": 0.5, "tbounds": [[0.5, 273.15], [0.5, 2088.66]], "type": "cmp"}] | [{"comp": 0.203202, "temp": 1081.057, "phase": "PrBi2", "phase_comp": 0.333206, "type": "per"}, {"comp": 0.6277159999999999, "temp": 1908.2199999999998, "phase": "Pr4Bi3", "phase_comp": 0.571292, "type": "per"}, {"comp": 0.7012959999999999, "temp": 1659.3600000000001, "phase": "Pr5Bi3", "phase_comp": 0.624857, "type": "per"}, {"comp": 0.799466, "temp": 1410.5, "phase": "Pr2Bi", "phase_comp": 0.6666030000000001, "type": "per"}] | []
1049 | Mg-Pr | https://mpds.io/entry/C100216 | GGA/GGA+U | fitting error: Nelder-Mead algorithm is unable to find physical parameter values. | 0 | 0 | 0 | 0 | 0 | 0 | 0 | cmp | [] | [] | [] | [] | [{"comp": 0.0518928, "temp": 833.59, "type": "eut"}, {"comp": 0.404589, "temp": 998.817, "type": "eut"}, {"comp": 0.599089, "temp": 1008.843, "type": "eut"}] | [{"name": "Mg3Pr", "comp": 0.24990500000000002, "cbounds": [[0.188143, 848.213], [0.25085799999999997, 1013.038]], "tbounds": [[0.24990500000000002, 473.15], [0.24990500000000002, 1063.115]], "type": "cmp"}, {"name": "MgPr", "comp": 0.497522, "cbounds": [[0.468357, 998.441], [0.523446, 1008.376]], "tbounds": [[0.4939, 473.55499999999995], [0.497522, 1037.772]], "type": "cmp"}] | [{"comp": 0.0760703, "temp": 848.111, "phase": "Mg41Pr5", "phase_comp": 0.10903499999999999, "type": "per"}, {"comp": 0.39020000000000005, "temp": 1013.023, "phase": "Mg2Pr", "phase_comp": 0.333206, "type": "per"}] | []
1050 | Au-Pr | https://mpds.io/entry/C903496 | GGA/GGA+U | TRUE | -209357.8 | -30.39512 | -39141.28 | -42.96338 | 37.44043 | 65.9288 | 0 | cmp | [[1146.909600600296, 0.27, [0.22, 0.27, 0.33], ['Pr14Au51', 'L', 'PrAu2']], [558.6088897189655, 0.86, [0.67, 0.86, 1.0], ['Pr2Au', 'L', 'Pr']], [1165.7376850056162, 0.39, [0.33, 0.39, 0.5], ['PrAu2', 'L', 'PrAu']], [733.1035309692619, 0.07, [0.0, 0.07, 0.22], ['Au', 'L', 'Pr14Au51']]] | [[1217.047575486556, 0.33, [0.33, 0.34, 0.35000000000000003], ['PrAu2']], [1350.6957240358938, 0.5, [0.5, 0.51, 0.52], ['PrAu']], [1181.999635437221, 0.22, [0.22, 0.23, 0.24], ['Pr14Au51']]] | [[722.2792387838805, 0.67, [0.5, 0.67, 0.78], ['PrAu', 'Pr2Au', 'L']]] | [] | [{"comp": 0.12257, "temp": 1086.48, "type": "eut"}, {"comp": 0.278879, "temp": 1329.7599999999998, "type": "eut"}, {"comp": 0.382005, "temp": 1421.5, "type": "eut"}, {"comp": 0.8318720000000001, "temp": 877.661, "type": "eut"}] | [{"name": "Au51Pr14", "comp": 0.19996200000000003, "tbounds": [[0.19996200000000003, 673.15], [0.19996200000000003, 1476.5]], "type": "cmp"}, {"name": "Au2Pr", "comp": 0.333016, "tbounds": [[0.333016, 673.15], [0.333016, 1484.8600000000001]], "type": "cmp"}, {"name": "AuPr", "comp": 0.5, "tbounds": [[0.5, 673.15], [0.5, 1626.52]], "type": "cmp"}] | [{"comp": 0.770992, "temp": 981.803, "phase": "AuPr2", "phase_comp": 0.666413, "type": "per"}] | []
1051 | Ge-Pr | https://mpds.io/entry/C905946 | GGA/GGA+U | fitting error: Nelder-Mead algorithm is unable to find physical parameter values. | 0 | 0 | 0 | 0 | 0 | 0 | 0 | cmp | [] | [] | [] | [] | [{"comp": 0.149729, "temp": 1104.001, "type": "eut"}, {"comp": 0.487915, "temp": 1597.2599999999998, "type": "eut"}, {"comp": 0.889292, "temp": 1028.149, "type": "eut"}] | [{"name": "PrGe2", "comp": 0.382768, "cbounds": [[0.37685899999999994, 473.15], [0.38963000000000003, 1632.96]], "tbounds": [[0.37685899999999994, 473.15], [0.382768, 1778.0700000000002]], "type": "cmp"}, {"name": "Pr5Ge3", "comp": 0.625238, "tbounds": [[0.625238, 473.15], [0.625238, 1763.17]], "type": "cmp"}] | [{"comp": 0.512708, "temp": 1703.0300000000002, "phase": "PrGe", "phase_comp": 0.555852, "type": "per"}, {"comp": 0.547163, "temp": 1738.6999999999998, "phase": "Pr5Ge4", "phase_comp": 0.5724360000000001, "type": "per"}, {"comp": 0.833129, "temp": 1073.007, "phase": "Pr3Ge", "phase_comp": 0.7499049999999999, "type": "per"}] | []
1052 | Pr-Ti | none | GGA/GGA+U | not fitted | 0 | 0 | 0 | 0 | 0 | 0 | none | init error | [] | [] | [] | [] | [] | [] | [] | []
1053 | Pd-Pr | none | GGA/GGA+U | not fitted | 0 | 0 | 0 | 0 | 0 | 0 | none | init error | [] | [] | [] | [] | [] | [] | [] | []
1054 | Nb-Pr | none | GGA/GGA+U | not fitted | 0 | 0 | 0 | 0 | 0 | 0 | none | init error | [] | [] | [] | [] | [] | [] | [] | []
1055 | Mo-Pr | https://mpds.io/entry/C901647 | GGA/GGA+U | not fitted | 0 | 0 | 0 | 0 | 0 | 0 | 0 | mig | [] | [] | [] | [] | [] | [] | [] | [{"comp": 0.34178600000000003, "cbounds": [[0.053032199999999995, 2819.7200000000003], [0.721023, 2815.53]], "tbounds": [[0.721023, 2815.53], [0.34178600000000003, 3622.36]], "type": "mig"}]
1056 | Pr-Zr | none | GGA/GGA+U | not fitted | 0 | 0 | 0 | 0 | 0 | 0 | none | init error | [] | [] | [] | [] | [] | [] | [] | []
1057 | Cr-Pr | https://mpds.io/entry/C981208 | GGA/GGA+U | not fitted | 0 | 0 | 0 | 0 | 0 | 0 | 0 | mig | [] | [] | [] | [] | [{"comp": 0.0638582, "temp": 2068.89, "type": "eut"}] | [] | [] | [{"comp": 0.49999899999999997, "cbounds": [[0.0, 2129.64], [0.999228, 1199.531]], "tbounds": [[0.0, 1199.531], [0.49999899999999997, 3167.4700000000003]], "type": "mig"}]
1058 | Pr-Te | https://mpds.io/entry/C902540 | GGA/GGA+U | fitting error: Nelder-Mead algorithm is unable to find physical parameter values. | 0 | 0 | 0 | 0 | 0 | 0 | 0 | cmp | [] | [] | [] | [] | [{"comp": 0.0569958, "temp": 1125.152, "type": "eut"}, {"comp": 0.5602360000000001, "temp": 1758.6999999999998, "type": "eut"}, {"comp": 0.9872280000000001, "temp": 692.309, "type": "eut"}] | [{"name": "Pr3Te4", "comp": 0.570911, "cbounds": [[0.570911, 272.64315799999997], [0.594548, 1701.94]], "tbounds": [[0.570911, 272.64315799999997], [0.570911, 1892.5099999999998]], "type": "cmp"}] | [{"comp": 0.62581, "temp": 1701.94, "phase": "PrTe", "phase_comp": 0.599886, "type": "per"}, {"comp": 0.700915, "temp": 1425.1999999999998, "phase": "Pr2.67Te4", "phase_comp": 0.655356, "type": "per"}, {"comp": 0.80366, "temp": 1358.81, "phase": "Pr4Te7", "phase_comp": 0.699962, "type": "per"}, {"comp": 0.9361419999999999, "temp": 1112.481, "phase": "PrTe1.9", "phase_comp": 0.714258, "type": "per"}, {"comp": 0.9414790000000001, "temp": 1063.317, "phase": "Pr3Te7", "phase_comp": 0.7329389999999999, "type": "per"}, {"comp": 0.97541, "temp": 707.0070000000001, "phase": "Pr4Te11", "phase_comp": 0.749714, "type": "per"}] | []
1059 | Cd-Pr | none | GGA/GGA+U | not fitted | 0 | 0 | 0 | 0 | 0 | 0 | none | init error | [] | [] | [] | [] | [] | [] | [] | []
1060 | Pr-Y | https://mpds.io/entry/C901936 | GGA/GGA+U | not fitted | 0 | 0 | 0 | 0 | 0 | 0 | 0 | aze | [] | [] | [] | [] | [] | [] | [] | []
1061 | Pr-Pt | https://mpds.io/entry/C901916 | GGA/GGA+U | TRUE | -207200.2 | -78.69456 | -86925.87 | -15.37527 | 305.4091 | 396.9744 | 0 | cmp | [[119.69811289588574, 0.09, [0.0, 0.09, 0.3], ['Pr', 'L', 'Pr7Pt3']]] | [[2219.0937320393937, 0.65, [0.65, 0.66, 0.67], ['PrPt2']], [2522.9550598174897, 0.8200000000000001, [0.8200000000000001, 0.83, 0.8300000000000001], ['PrPt5']]] | [[485.5817756174588, 0.3, [0.17, 0.3, 0.5], ['L', 'Pr7Pt3', 'PrPt']], [1797.9170365066966, 0.5, [0.48, 0.5, 0.67], ['L', 'PrPt', 'PrPt2']]] | [] | [{"comp": 0.13486800000000002, "temp": 993.514, "type": "eut"}, {"comp": 0.599395, "temp": 1837.5500000000002, "type": "eut"}, {"comp": 0.918888, "temp": 1885.29, "type": "eut"}] | [{"name": "PrPt", "comp": 0.5, "tbounds": [[0.5, 273.15], [0.5, 2073.07]], "type": "cmp"}, {"name": "PrPt2", "comp": 0.666413, "cbounds": [[0.666413, 273.15], [0.7500950000000001, 273.15]], "tbounds": [[0.666413, 273.15], [0.666413, 2472.21]], "type": "cmp"}] | [{"comp": 0.21035199999999998, "temp": 1304.17, "phase": "Pr7Pt3", "phase_comp": 0.30003799999999997, "type": "per"}, {"comp": 0.310278, "temp": 1609.0300000000002, "phase": "Pr3Pt2", "phase_comp": 0.400114, "type": "per"}, {"comp": 0.583985, "temp": 1898.37, "phase": "Pr3Pt4", "phase_comp": 0.570721, "type": "per"}, {"comp": 0.849075, "temp": 2103.84, "phase": "PrPt5", "phase_comp": 0.8326340000000001, "type": "per"}] | []
1062 | B-Pr | https://mpds.io/entry/C900311 | GGA/GGA+U | TRUE | -3048.093 | -55.87612 | 18672.57 | -30.20169 | 92.41556 | 132.8676 | 0 | cmp | [[902.7993146383213, 0.98, [0.29, 0.98, 1.0], ['Pr2B5', 'L', 'Pr']]] | [[2620.9019441917103, 0.14, [0.14, 0.15, 0.16], ['PrB6']]] | [[1320.5521863427257, 0.29, [0.2, 0.29, 0.8300000000000001], ['PrB4', 'Pr2B5', 'L']], [2494.373312468624, 0.2, [0.14, 0.2, 0.25], ['PrB6', 'PrB4', 'L']]] | [] | [{"comp": 0.012581, "temp": 2297.48, "type": "eut"}, {"comp": 0.9885630000000001, "temp": 1183.059, "type": "eut"}] | [{"name": "PrB6", "comp": 0.138963, "cbounds": [[0.13400700000000001, 773.15], [0.143919, 2623.76]], "tbounds": [[0.13400700000000001, 773.15], [0.138963, 2882.25]], "type": "cmp"}] | [{"comp": 0.256386, "temp": 2623.76, "phase": "PrB4", "phase_comp": 0.199771, "type": "per"}, {"comp": 0.3435, "temp": 2272.14, "phase": "Pr2B5", "phase_comp": 0.280595, "type": "per"}] | []
1063 | Ce-Pr | https://mpds.io/entry/C900654 | GGA/GGA+U | not fitted | 0 | 0 | 0 | 0 | 0 | 0 | 0 | aze | [] | [] | [] | [] | [] | [] | [] | []
1064 | Pr-V | none | GGA/GGA+U | not fitted | 0 | 0 | 0 | 0 | 0 | 0 | none | init error | [] | [] | [] | [] | [] | [] | [] | []
1065 | Mn-Pr | https://mpds.io/entry/C107108 | GGA/GGA+U | TRUE | -1075.53 | 12.34974 | -5842.183 | 6.333747 | 8.931633 | 17.86796 | 0 | eut | [[659.9748392196494, 0.76, [0.0, 0.76, 1.0], ['Mn', 'L', 'Pr']]] | [] | [] | [] | [{"comp": 0.7564190000000001, "temp": 933.11, "type": "eut"}] | [] | [{"comp": 0.627219, "temp": 1063.9270000000001, "phase": "Pr6Mn23", "phase_comp": 0.208921, "type": "per"}] | []
1066 | Nd-Pr | https://mpds.io/entry/C904624 | GGA/GGA+U | not fitted | 0 | 0 | 0 | 0 | 0 | 0 | 0 | aze | [] | [] | [] | [] | [] | [] | [] | []
1067 | Pr-W | none | GGA/GGA+U | not fitted | 0 | 0 | 0 | 0 | 0 | 0 | none | init error | [] | [] | [] | [] | [] | [] | [] | []
1068 | Gd-Pr | https://mpds.io/entry/C901162 | GGA/GGA+U | not fitted | 0 | 0 | 0 | 0 | 0 | 0 | 0 | aze | [] | [] | [] | [] | [] | [] | [] | []
1069 | Hf-Pr | none | GGA/GGA+U | not fitted | 0 | 0 | 0 | 0 | 0 | 0 | none | init error | [] | [] | [] | [] | [] | [] | [] | []
1070 | Pr-U | none | GGA/GGA+U | not fitted | 0 | 0 | 0 | 0 | 0 | 0 | none | init error | [] | [] | [] | [] | [] | [] | [] | []
1071 | Pr-Th | https://mpds.io/entry/C906390 | GGA/GGA+U | not fitted | 0 | 0 | 0 | 0 | 0 | 0 | 0 | aze | [] | [] | [] | [] | [] | [] | [] | []
1072 | Pr-Tl | https://mpds.io/entry/C901931 | GGA/GGA+U | TRUE | -76250.16 | -14.96828 | -46484.18 | 65.1104 | 48.70658 | 73.25771 | 0 | cmp | [[1046.2253328635911, 0.7000000000000001, [0.62, 0.7000000000000001, 0.75], ['Pr3Tl5', 'L', 'PrTl3']], [610.4874402990562, 0.12, [0.0, 0.12, 0.25], ['Pr', 'L', 'Pr3Tl']]] | [[1063.988677954309, 0.73, [0.73, 0.74, 0.75], ['PrTl3']], [1258.397719250111, 0.48, [0.48, 0.49, 0.5], ['PrTl']]] | [[1101.559293399327, 0.62, [0.5, 0.62, 0.63], ['PrTl', 'Pr3Tl5', 'L']], [1093.0133268881214, 0.38, [0.33, 0.38, 0.5], ['L', 'Pr5Tl3', 'PrTl']], [696.5669430412728, 0.25, [0.15, 0.25, 0.38], ['L', 'Pr3Tl', 'Pr5Tl3']]] | [] | [{"comp": 0.139976, "temp": 1041.07, "type": "eut"}, {"comp": 0.5800139999999999, "temp": 1364.1799999999998, "type": "eut"}, {"comp": 0.6896370000000001, "temp": 1309.1399999999999, "type": "eut"}, {"comp": 0.99693, "temp": 576.929, "type": "eut"}] | [{"name": "TlPr", "comp": 0.496759, "cbounds": [[0.440335, 1293.17], [0.509912, 1361.29]], "tbounds": [[0.490088, 273.15], [0.496759, 1533.0099999999998]], "type": "cmp"}, {"name": "Tl5Pr3", "comp": 0.624857, "cbounds": [[0.619138, 991.244], [0.629623, 1308.0700000000002]], "tbounds": [[0.61952, 273.15], [0.624857, 1393.2199999999998]], "type": "cmp"}, {"name": "Tl3Pr", "comp": 0.7500950000000001, "tbounds": [[0.7500950000000001, 273.15], [0.7500950000000001, 1338.23]], "type": "cmp"}] | [{"comp": 0.178655, "temp": 1072.749, "phase": "TlPr3", "phase_comp": 0.251239, "type": "per"}, {"comp": 0.250399, "temp": 1213.496, "phase": "TlPr2", "phase_comp": 0.33549399999999996, "type": "per"}, {"comp": 0.295393, "temp": 1293.69, "phase": "Tl3Pr5", "phase_comp": 0.375715, "type": "per"}] | []
1073 | Pr-Ru | https://mpds.io/entry/C901920 | GGA/GGA+U | TRUE | -119518.6 | 32.53281 | 6248.671 | -14.37893 | 161.4297 | 281.3139 | 0 | cmp | [[562.7098334591323, 0.11, [0.0, 0.11, 0.25], ['Pr', 'L', 'Pr3Ru']], [542.4879627190097, 0.49, [0.3, 0.49, 0.67], ['Pr7Ru3', 'L', 'PrRu2']]] | [[1047.4518353138428, 0.29, [0.29, 0.3, 0.31], ['Pr5Ru2']]] | [[700.1577703956733, 0.25, [0.14, 0.25, 0.29], ['L', 'Pr3Ru', 'Pr5Ru2']], [1042.681735793884, 0.3, [0.29, 0.3, 0.31], ['Pr5Ru2', 'Pr7Ru3', 'L']], [613.7814428141138, 0.67, [0.51, 0.67, 1.0], ['L', 'PrRu2', 'Ru']]] | [] | [{"comp": 0.120169, "temp": 975.915, "type": "eut"}, {"comp": 0.335425, "temp": 1175.4679999999998, "type": "eut"}] | [{"name": "Pr5Ru2", "comp": 0.28650400000000004, "tbounds": [[0.28650400000000004, 273.15], [0.28650400000000004, 1333.08]], "type": "cmp"}] | [{"comp": 0.201119, "temp": 1271.484, "phase": "Pr3Ru", "phase_comp": 0.250095, "type": "per"}, {"comp": 0.34987999999999997, "temp": 1248.3690000000001, "phase": "Pr5Ru3", "phase_comp": 0.375334, "type": "per"}, {"comp": 0.638379, "temp": 1955.06, "phase": "PrRu2", "phase_comp": 0.666413, "type": "per"}] | []
1074 | Pr-Ta | none | GGA/GGA+U | not fitted | 0 | 0 | 0 | 0 | 0 | 0 | none | init error | [] | [] | [] | [] | [] | [] | [] | []
1075 | Pr-Pu | https://mpds.io/entry/C905249 | GGA/GGA+U | fitting error: Nelder-Mead algorithm is unable to find physical parameter values. | 0 | 0 | 0 | 0 | 0 | 0 | 0 | eut | [] | [] | [] | [] | [{"comp": 0.982975, "temp": 898.31, "type": "eut"}] | [] | [] | []
1076 | La-Pr | https://mpds.io/entry/C901484 | GGA/GGA+U | not fitted | 0 | 0 | 0 | 0 | 0 | 0 | 0 | aze | [] | [] | [] | [] | [] | [] | [] | []
1077 | Pr-Sc | none | GGA/GGA+U | not fitted | 0 | 0 | 0 | 0 | 0 | 0 | none | init error | [] | [] | [] | [] | [] | [] | [] | []
1078 | Hg-Pr | https://mpds.io/entry/C981107 | GGA/GGA+U | TRUE | -79179.38 | -46.8669 | 18047.67 | -58.7162 | 34.45023 | 48.56717 | 0 | cmp | [[574.609802963499, 0.85, [0.5, 0.85, 1.0], ['PrHg', 'L', 'Pr']], [894.6914122772904, 0.34, [0.25, 0.34, 0.5], ['PrHg3', 'L', 'PrHg']]] | [[973.1004708853662, 0.25, [0.25, 0.26, 0.27], ['PrHg3']], [1096.3571111569368, 0.5, [0.5, 0.51, 0.52], ['PrHg']]] | [] | [] | [{"comp": 0.430885, "temp": 1265.855, "type": "eut"}, {"comp": 0.8179859999999999, "temp": 885.2239999999999, "type": "eut"}] | [{"name": "Hg2Pr", "comp": 0.333397, "tbounds": [[0.333397, 73.14999999999998], [0.333397, 1318.8200000000002]], "type": "cmp"}, {"name": "HgPr", "comp": 0.5, "tbounds": [[0.5, 73.14999999999998], [0.5, 1370.2599999999998]], "type": "cmp"}] | [{"comp": 0.20145700000000002, "temp": 1166.149, "phase": "Hg3Pr", "phase_comp": 0.24990500000000002, "type": "per"}] | []
1079 | Ca-Pr | none | GGA/GGA+U | not fitted | 0 | 0 | 0 | 0 | 0 | 0 | none | init error | [] | [] | [] | [] | [] | [] | [] | []
1080 | Pr-Re | none | GGA/GGA+U | not fitted | 0 | 0 | 0 | 0 | 0 | 0 | none | init error | [] | [] | [] | [] | [] | [] | [] | []
1081 | Al-Rh | none | GGA/GGA+U | not fitted | 0 | 0 | 0 | 0 | 0 | 0 | none | init error | [] | [] | [] | [] | [] | [] | [] | []
1082 | Cu-Rh | https://mpds.io/entry/C904309 | GGA/GGA+U | not fitted | 0 | 0 | 0 | 0 | 0 | 0 | 0 | aze | [] | [] | [] | [] | [] | [] | [] | []
1083 | Rh-Sn | none | GGA/GGA+U | not fitted | 0 | 0 | 0 | 0 | 0 | 0 | none | init error | [] | [] | [] | [] | [] | [] | [] | []
1084 | Rh-Si | https://mpds.io/entry/C903983 | GGA/GGA+U | TRUE | 90162.32 | -204.5325 | -520418.9 | 323.9006 | 84.00647 | 109.5003 | 0 | cmp | [[1237.0623114816663, 0.8300000000000001, [0.57, 0.8300000000000001, 1.0], ['Si4Rh3', 'L', 'Si']], [1483.3439912256276, 0.15, [0.0, 0.15, 0.33], ['Rh', 'L', 'SiRh2']], [1639.8549619862433, 0.38, [0.33, 0.38, 0.4], ['SiRh2', 'L', 'Si2Rh3']]] | [[1640.188572804962, 0.38, [0.38, 0.39, 0.4], ['Si2Rh3']], [1655.2778478672176, 0.31, [0.31, 0.32, 0.33], ['SiRh2']]] | [[1455.5815039012605, 0.5, [0.4, 0.5, 0.59], ['Si2Rh3', 'SiRh', 'L']], [1350.5947472055655, 0.57, [0.5, 0.57, 0.7000000000000001], ['SiRh', 'Si4Rh3', 'L']]] | [] | [{"comp": 0.229889, "temp": 1741.3200000000002, "type": "eut"}, {"comp": 0.434807, "temp": 1571.73, "type": "eut"}, {"comp": 0.679947, "temp": 1361.6999999999998, "type": "eut"}] | [{"name": "Rh2Si", "comp": 0.333016, "tbounds": [[0.333016, 873.15], [0.333016, 1917.65]], "type": "cmp"}, {"name": "RhSi", "comp": 0.501525, "cbounds": [[0.49569899999999995, 1669.21], [0.537552, 1393.27]], "tbounds": [[0.530309, 1341.4699999999998], [0.501525, 1760.83]], "type": "cmp"}] | [{"comp": 0.39954300000000004, "temp": 1783.9, "phase": "Rh5Si3", "phase_comp": 0.37495199999999995, "type": "per"}, {"comp": 0.422798, "temp": 1597.2800000000002, "phase": "Rh20Si13", "phase_comp": 0.39382399999999995, "type": "per"}] | []
1085 | Rh-Sb | none | GGA/GGA+U | not fitted | 0 | 0 | 0 | 0 | 0 | 0 | none | init error | [] | [] | [] | [] | [] | [] | [] | []
1086 | Ga-Rh | none | GGA/GGA+U | not fitted | 0 | 0 | 0 | 0 | 0 | 0 | none | init error | [] | [] | [] | [] | [] | [] | [] | []
1087 | Ni-Rh | https://mpds.io/entry/C903610 | GGA/GGA+U | not fitted | 0 | 0 | 0 | 0 | 0 | 0 | 0 | aze | [] | [] | [] | [] | [] | [] | [] | []
1088 | Fe-Rh | https://mpds.io/entry/C903420 | GGA/GGA+U | not fitted | 0 | 0 | 0 | 0 | 0 | 0 | 0 | aze | [] | [] | [] | [] | [] | [] | [] | []
1089 | Ag-Rh | none | GGA/GGA+U | not fitted | 0 | 0 | 0 | 0 | 0 | 0 | none | init error | [] | [] | [] | [] | [] | [] | [] | []
1090 | Pb-Rh | none | GGA/GGA+U | not fitted | 0 | 0 | 0 | 0 | 0 | 0 | none | init error | [] | [] | [] | [] | [] | [] | [] | []
1091 | Rh-Zn | none | GGA/GGA+U | not fitted | 0 | 0 | 0 | 0 | 0 | 0 | none | init error | [] | [] | [] | [] | [] | [] | [] | []
1092 | Co-Rh | https://mpds.io/entry/C902309 | GGA/GGA+U | not fitted | 0 | 0 | 0 | 0 | 0 | 0 | 0 | aze | [] | [] | [] | [] | [] | [] | [] | []
1093 | In-Rh | none | GGA/GGA+U | not fitted | 0 | 0 | 0 | 0 | 0 | 0 | none | init error | [] | [] | [] | [] | [] | [] | [] | []
1094 | Bi-Rh | https://mpds.io/entry/C902804 | GGA/GGA+U | not fitted | 0 | 0 | 0 | 0 | 0 | 0 | 0 | per | [] | [] | [] | [] | [{"comp": 0.0120091, "temp": 541.27, "type": "eut"}] | [] | [{"comp": 0.07014870000000001, "temp": 732.856, "phase": "RhBi4", "phase_comp": 0.19996200000000003, "type": "per"}, {"comp": 0.289363, "temp": 1053.1799999999998, "phase": "RhBi2", "phase_comp": 0.333206, "type": "per"}, {"comp": 0.452154, "temp": 1248.315, "phase": "RhBi", "phase_comp": 0.5, "type": "per"}] | []
1095 | Mg-Rh | none | GGA/GGA+U | not fitted | 0 | 0 | 0 | 0 | 0 | 0 | none | init error | [] | [] | [] | [] | [] | [] | [] | []
1096 | Au-Rh | https://mpds.io/entry/C900246 | GGA/GGA+U | not fitted | 0 | 0 | 0 | 0 | 0 | 0 | 0 | mig | [] | [] | [] | [] | [] | [] | [] | [{"comp": 0.571486, "cbounds": [[0.179767, 2158.66], [0.898287, 2161.32]], "tbounds": [[0.179767, 2158.66], [0.571486, 2780.6]], "type": "mig"}]
1097 | Ge-Rh | none | GGA/GGA+U | not fitted | 0 | 0 | 0 | 0 | 0 | 0 | none | init error | [] | [] | [] | [] | [] | [] | [] | []
1098 | Rh-Ti | https://mpds.io/entry/C102152 | GGA/GGA+U | TRUE | -60566.89 | -93.9041 | -10315.16 | -10.58452 | 97.57467 | 129.18 | 0 | cmp | [[1568.6954035342596, 0.1, [0.0, 0.1, 0.25], ['Rh', 'L', 'TiRh3']], [1791.3618725323672, 0.29, [0.25, 0.29, 0.38], ['TiRh3', 'L', 'Ti3Rh5']], [1324.8884066451492, 0.91, [0.67, 0.91, 1.0], ['Ti2Rh', 'L', 'Ti']], [1633.1956381221025, 0.6, [0.5, 0.6, 0.67], ['TiRh', 'L', 'Ti2Rh']]] | [[1858.2191289694674, 0.38, [0.38, 0.39, 0.4], ['Ti3Rh5']], [1805.7631037776528, 0.25, [0.25, 0.26, 0.27], ['TiRh3']], [1664.769011903321, 0.67, [0.67, 0.68, 0.6900000000000001], ['Ti2Rh']]] | [[1698.3966594842955, 0.5, [0.38, 0.5, 0.53], ['Ti3Rh5', 'TiRh', 'L']]] | [] | [{"comp": 0.196955, "temp": 2004.02, "type": "eut"}, {"comp": 0.333437, "temp": 1960.79, "type": "eut"}, {"comp": 0.41377699999999995, "temp": 2070.2599999999998, "type": "eut"}, {"comp": 0.7483759999999999, "temp": 1589.83, "type": "eut"}] | [{"name": "Ti3Rh5", "comp": 0.37495199999999995, "tbounds": [[0.37495199999999995, 873.15], [0.37495199999999995, 2140.46]], "type": "cmp"}] | [] | []
1099 | Pd-Rh | https://mpds.io/entry/C100249 | GGA/GGA+U | not fitted | 0 | 0 | 0 | 0 | 0 | 0 | 0 | aze | [] | [] | [] | [] | [] | [] | [] | []
1100 | Nb-Rh | https://mpds.io/entry/C901714 | GGA/GGA+U | fitting error: Nelder-Mead algorithm is unable to find physical parameter values. | 0 | 0 | 0 | 0 | 0 | 0 | 0 | cmp | [] | [] | [] | [] | [{"comp": 0.449716, "temp": 1776.3200000000002, "type": "eut"}, {"comp": 0.827662, "temp": 2176.7599999999998, "type": "eut"}] | [{"name": "NbRh3", "comp": 0.7209300000000001, "cbounds": [[0.712924, 2181.31], [0.7887909999999999, 1473.15]], "tbounds": [[0.718262, 1473.15], [0.7209300000000001, 2217.85]], "type": "cmp"}] | [{"comp": 0.330602, "temp": 1936.3400000000001, "phase": "Nb0.88Rh1.12", "phase_comp": 0.30061, "type": "per"}, {"comp": 0.541321, "temp": 1851.9699999999998, "phase": "NbRh", "phase_comp": 0.575105, "type": "per"}, {"comp": 0.552171, "temp": 1872.12, "phase": "Nb0.82Rh1.18", "phase_comp": 0.6240950000000001, "type": "per"}, {"comp": 0.5654140000000001, "temp": 1895.3600000000001, "phase": "Nb0.75Rh1.25", "phase_comp": 0.638391, "type": "per"}, {"comp": 0.6720619999999999, "temp": 2181.48, "phase": "Nb1.3Rh2.7", "phase_comp": 0.693862, "type": "per"}] | []
1101 | Mo-Rh | https://mpds.io/entry/C908048 | GGA/GGA+U | TRUE | 879287.5 | -397.8162 | -237101.3 | 113.871 | 13.92792 | 20.05974 | 0 | cmp | [[2012.7076906453785, 0.36, [0.0, 0.36, 0.5], ['Mo', 'L', 'MoRh']], [1946.1002224030522, 0.99, [0.75, 0.99, 1.0], ['MoRh3', 'L', 'Rh']], [2021.9459288957028, 0.52, [0.5, 0.52, 0.75], ['MoRh', 'L', 'MoRh3']]] | [[2068.061350195673, 0.73, [0.73, 0.74, 0.75], ['MoRh3']], [2022.0183850116236, 0.48, [0.48, 0.49, 0.5], ['MoRh']]] | [] | [] | [{"comp": 0.387376, "temp": 2213.83, "type": "eut"}] | [{"name": "Mo0.4Rh0.6", "comp": 0.677278, "cbounds": [[0.437626, 1826.6100000000001], [0.830916, 1520.6599999999999]], "tbounds": [[0.45043799999999995, 1273.15], [0.677278, 2347.4]], "type": "cmp"}] | [] | []
1102 | Rh-Zr | https://mpds.io/entry/C903403 | GGA/GGA+U | TRUE | -253595.3 | -0.4297638 | -72754.81 | -0.770607 | 86.23673 | 126.2779 | 0 | cmp | [[1889.6006911503582, 0.44, [0.38, 0.44, 0.5], ['Zr3Rh5', 'L', 'ZrRh']], [1377.9678245121859, 0.11, [0.0, 0.11, 0.25], ['Rh', 'L', 'ZrRh3']], [1161.6008139412024, 0.79, [0.75, 0.79, 1.0], ['Zr3Rh', 'L', 'Zr']], [1851.1351534772343, 0.31, [0.25, 0.31, 0.38], ['ZrRh3', 'L', 'Zr3Rh5']]] | [[1957.7553719970938, 0.38, [0.38, 0.39, 0.4], ['Zr3Rh5']], [1930.2472374228373, 0.25, [0.25, 0.26, 0.27], ['ZrRh3']], [1950.4426311416469, 0.5, [0.5, 0.51, 0.52], ['ZrRh']]] | [[1164.8196765000694, 0.75, [0.67, 0.75, 0.79], ['Zr2Rh', 'Zr3Rh', 'L']], [1277.778461818571, 0.67, [0.5, 0.67, 0.73], ['ZrRh', 'Zr2Rh', 'L']]] | [] | [{"comp": 0.141232, "temp": 2030.6999999999998, "type": "eut"}, {"comp": 0.30756, "temp": 2041.35, "type": "eut"}, {"comp": 0.764532, "temp": 1355.29, "type": "eut"}] | [{"name": "ZrRh3", "comp": 0.245139, "cbounds": [[0.17689699999999997, 2029.6100000000001], [0.261151, 2040.5099999999998]], "tbounds": [[0.219024, 1333.21], [0.245139, 2208.78]], "type": "cmp"}, {"name": "ZrRh", "comp": 0.5, "cbounds": [[0.40793, 2067.88], [0.5, 2226.52]], "tbounds": [[0.46988199999999997, 1273.15], [0.5, 2226.52]], "type": "cmp"}] | [{"comp": 0.33866599999999997, "temp": 2068.2599999999998, "phase": "Zr3Rh5", "phase_comp": 0.375143, "type": "per"}, {"comp": 0.698804, "temp": 1450.31, "phase": "Zr2Rh", "phase_comp": 0.6662220000000001, "type": "per"}] | []
1103 | Cr-Rh | https://mpds.io/entry/C902736 | GGA/GGA+U | not fitted | 0 | 0 | 0 | 0 | 0 | 0 | 0 | eut | [] | [] | [] | [] | [{"comp": 0.269943, "temp": 1748.46, "type": "eut"}] | [] | [{"comp": 0.6026050000000001, "temp": 1973.9699999999998, "phase": "Cr0.5Rh0.5", "phase_comp": 0.659741, "type": "per"}] | []
1104 | Rh-Te | https://mpds.io/entry/C1201655 | GGA/GGA+U | fitting error: Nelder-Mead algorithm is unable to find physical parameter values. | 0 | 0 | 0 | 0 | 0 | 0 | 0 | cmp | [] | [] | [] | [] | [{"comp": 0.486554, "temp": 1269.4850000000001, "type": "eut"}] | [{"name": "RhTe2", "comp": 0.640297, "cbounds": [[0.6189479999999999, 673.15], [0.66006, 1363.92]], "tbounds": [[0.6189479999999999, 673.15], [0.640297, 1501.13]], "type": "cmp"}] | [{"comp": 0.939114, "temp": 1349.5700000000002, "phase": "Rh0.9Te2", "phase_comp": 0.673847, "type": "per"}, {"comp": 0.992945, "temp": 899.0799999999999, "phase": "Rh3Te8", "phase_comp": 0.7264579999999999, "type": "per"}] | []
1105 | Cd-Rh | none | GGA/GGA+U | not fitted | 0 | 0 | 0 | 0 | 0 | 0 | none | init error | [] | [] | [] | [] | [] | [] | [] | []
1106 | Rh-Y | https://mpds.io/entry/C902026 | GGA/GGA+U | TRUE | -67602.13 | -115.7038 | -284811.6 | 182.2935 | 50.2684 | 77.20485 | 0 | cmp | [[1631.8950623422384, 0.45, [0.33, 0.45, 0.5], ['YRh2', 'L', 'YRh']], [1141.5068154432138, 0.91, [0.75, 0.91, 1.0], ['Y3Rh', 'L', 'Y']], [1475.9152433154145, 0.14, [0.0, 0.14, 0.25], ['Rh', 'L', 'YRh3']]] | [[1649.5865938582674, 0.48, [0.48, 0.49, 0.5], ['YRh']], [1775.8178842612556, 0.31, [0.31, 0.32, 0.33], ['YRh2']]] | [[1216.8024758850943, 0.75, [0.7, 0.75, 0.84], ['Y7Rh3', 'Y3Rh', 'L']], [1290.1263489779312, 0.7, [0.6, 0.7, 0.75], ['Y3Rh2', 'Y7Rh3', 'L']], [1571.7791087602386, 0.25, [0.18, 0.25, 0.33], ['L', 'YRh3', 'YRh2']], [1347.6122973477281, 0.6, [0.5, 0.6, 0.71], ['YRh', 'Y3Rh2', 'L']]] | [] | [{"comp": 0.137499, "temp": 1753.58, "type": "eut"}, {"comp": 0.19578199999999998, "temp": 1732.31, "type": "eut"}, {"comp": 0.410341, "temp": 1814.7199999999998, "type": "eut"}, {"comp": 0.793309, "temp": 1416.62, "type": "eut"}] | [{"name": "YRh5", "comp": 0.170987, "tbounds": [[0.170987, 1217.144], [0.170987, 1832.3200000000002]], "type": "cmp"}, {"name": "YRh2", "comp": 0.338162, "cbounds": [[0.333397, 273.15], [0.342356, 273.15]], "tbounds": [[0.333397, 273.15], [0.338162, 2032.5300000000002]], "type": "cmp"}, {"name": "YRh", "comp": 0.5, "tbounds": [[0.5, 273.15], [0.5, 1922.92]], "type": "cmp"}] | [{"comp": 0.687175, "temp": 1669.2399999999998, "phase": "Y5Rh3", "phase_comp": 0.626763, "type": "per"}, {"comp": 0.745554, "temp": 1565.9899999999998, "phase": "Y7Rh3", "phase_comp": 0.699581, "type": "per"}, {"comp": 0.77266, "temp": 1487.98, "phase": "Y3Rh", "phase_comp": 0.7500950000000001, "type": "per"}] | []
1107 | Pt-Rh | https://mpds.io/entry/C109059 | GGA/GGA+U | not fitted | 0 | 0 | 0 | 0 | 0 | 0 | 0 | aze | [] | [] | [] | [] | [] | [] | [] | []
1108 | B-Rh | https://mpds.io/entry/C900315 | GGA/GGA+U | TRUE | 183130.8 | -227.1894 | -65166.19 | 80.80362 | 84.27394 | 142.5062 | 0 | cmp | [[1057.2710744020023, 0.8, [0.56, 0.8, 1.0], ['B4Rh5', 'L', 'Rh']], [1228.934865476274, 0.39, [0.0, 0.39, 0.5], ['B', 'L', 'BRh']]] | [[1251.3276800427939, 0.48, [0.48, 0.49, 0.5], ['BRh']]] | [[1169.4520625096243, 0.56, [0.5, 0.56, 0.68], ['BRh', 'B4Rh5', 'L']]] | [] | [{"comp": 0.41593600000000003, "temp": 1389.2199999999998, "type": "eut"}, {"comp": 0.658025, "temp": 1338.13, "type": "eut"}, {"comp": 0.715402, "temp": 1403.81, "type": "eut"}] | [{"name": "RhB", "comp": 0.47598199999999996, "tbounds": [[0.47598199999999996, 273.15], [0.47598199999999996, 1532.75]], "type": "cmp"}, {"name": "Rh7B3", "comp": 0.6997709999999999, "tbounds": [[0.6997709999999999, 273.15], [0.6997709999999999, 1412.94]], "type": "cmp"}] | [] | []
1109 | Ce-Rh | https://mpds.io/entry/C900657 | GGA/GGA+U | TRUE | -159957.7 | -59.88264 | 102079.3 | -27.86419 | 55.81235 | 71.90462 | 0 | cmp | [[1280.9447146601065, 0.87, [0.75, 0.87, 1.0], ['CeRh3', 'L', 'Rh']], [1374.6872509734199, 0.59, [0.5, 0.59, 0.67], ['CeRh', 'L', 'CeRh2']], [696.8857090670239, 0.06, [0.0, 0.06, 0.5], ['Ce', 'L', 'CeRh']]] | [[1448.8586706499264, 0.48, [0.48, 0.49, 0.5], ['CeRh']], [1547.76298093768, 0.73, [0.73, 0.74, 0.75], ['CeRh3']], [1459.5146713225295, 0.65, [0.65, 0.66, 0.67], ['CeRh2']]] | [] | [] | [{"comp": 0.101219, "temp": 875.116, "type": "eut"}, {"comp": 0.335175, "temp": 1277.38, "type": "eut"}, {"comp": 0.599722, "temp": 1574.56, "type": "eut"}, {"comp": 0.7331749999999999, "temp": 1674.1399999999999, "type": "eut"}, {"comp": 0.8985569999999999, "temp": 1699.6599999999999, "type": "eut"}] | [{"name": "Ce7Rh3", "comp": 0.300229, "tbounds": [[0.300229, 273.15], [0.300229, 1473.5]], "type": "cmp"}, {"name": "Ce5Rh4", "comp": 0.444529, "tbounds": [[0.444529, 273.15], [0.444529, 1772.3400000000001]], "type": "cmp"}, {"name": "CeRh2", "comp": 0.666413, "cbounds": [[0.6496339999999999, 1619.6999999999998], [0.6666030000000001, 273.15]], "tbounds": [[0.649828, 273.15], [0.666413, 1722.7199999999998]], "type": "cmp"}, {"name": "CeRh3", "comp": 0.750286, "tbounds": [[0.7500950000000001, 273.15], [0.750286, 1823.0700000000002]], "type": "cmp"}] | [{"comp": 0.360298, "temp": 1523.0, "phase": "Ce5Rh3", "phase_comp": 0.375143, "type": "per"}, {"comp": 0.575125, "temp": 1623.87, "phase": "CeRh", "phase_comp": 0.500191, "type": "per"}] | []
1110 | Rh-V | https://mpds.io/entry/C907832 | GGA/GGA+U | TRUE | 11578.37 | -73.93703 | 185857 | -107.4656 | 66.17363 | 101.6522 | 0 | cmp | [[1643.764020990272, 0.11, [0.0, 0.11, 0.25], ['Rh', 'L', 'VRh3']], [1531.936121909398, 0.5700000000000001, [0.5, 0.5700000000000001, 0.75], ['VRh', 'L', 'V3Rh']], [1553.3401368385798, 0.48, [0.25, 0.48, 0.5], ['VRh3', 'L', 'VRh']], [1617.7958478248902, 0.89, [0.75, 0.89, 1.0], ['V3Rh', 'L', 'V']]] | [[1765.4567120024572, 0.25, [0.25, 0.26, 0.27], ['VRh3']], [1554.271756292535, 0.5, [0.5, 0.51, 0.52], ['VRh']], [1774.482227732065, 0.75, [0.75, 0.76, 0.77], ['V3Rh']]] | [] | [] | [{"comp": 0.571747, "temp": 1793.42, "type": "eut"}] | [] | [{"comp": 0.295793, "temp": 2013.85, "phase": "VRh3", "phase_comp": 0.215974, "type": "per"}, {"comp": 0.419923, "temp": 1888.12, "phase": "V1.5Rh2.5", "phase_comp": 0.36809, "type": "per"}, {"comp": 0.488213, "temp": 1832.63, "phase": "V0.88Rh1.12", "phase_comp": 0.41708, "type": "per"}, {"comp": 0.542859, "temp": 1807.6, "phase": "VRh", "phase_comp": 0.49847499999999995, "type": "per"}, {"comp": 0.706652, "temp": 2003.27, "phase": "V3Rh", "phase_comp": 0.76992, "type": "per"}] | []
1111 | Mn-Rh | none | GGA/GGA+U | not fitted | 0 | 0 | 0 | 0 | 0 | 0 | none | init error | [] | [] | [] | [] | [] | [] | [] | []
1112 | Nd-Rh | none | GGA/GGA+U | not fitted | 0 | 0 | 0 | 0 | 0 | 0 | none | init error | [] | [] | [] | [] | [] | [] | [] | []
1113 | Rh-W | https://mpds.io/entry/C907765 | GGA/GGA+U | not fitted | 0 | 0 | 0 | 0 | 0 | 0 | 0 | eut | [] | [] | [] | [] | [{"comp": 0.669649, "temp": 2478.87, "type": "eut"}] | [{"name": "WRh3", "comp": 0.520015, "cbounds": [[0.179767, 1965.9099999999999], [0.57987, 2477.7200000000003]], "tbounds": [[0.201296, 1473.15], [0.520015, 2486.73]], "type": "cmp"}] | [] | []
1114 | Gd-Rh | https://mpds.io/entry/C902697 | GGA/GGA+U | TRUE | -158916.2 | -69.05323 | 304174.4 | -195.7949 | 75.23988 | 99.34259 | 0 | cmp | [[1456.7465383948297, 0.54, [0.5, 0.54, 0.67], ['GdRh', 'L', 'GdRh2']], [880.1909359541463, 0.15, [0.0, 0.15, 0.5], ['Gd', 'L', 'GdRh']], [1178.144234263354, 0.85, [0.75, 0.85, 1.0], ['GdRh3', 'L', 'Rh']]] | [[1467.685497128783, 0.5, [0.5, 0.51, 0.52], ['GdRh']], [1777.9154071171688, 0.67, [0.67, 0.68, 0.6900000000000001], ['GdRh2']]] | [[1289.7993643011682, 0.75, [0.67, 0.75, 0.8300000000000001], ['GdRh2', 'GdRh3', 'L']]] | [] | [{"comp": 0.180709, "temp": 1193.17, "type": "eut"}, {"comp": 0.533549, "temp": 1667.52, "type": "eut"}, {"comp": 0.8070910000000001, "temp": 1733.1599999999999, "type": "eut"}, {"comp": 0.858368, "temp": 1742.7399999999998, "type": "eut"}] | [{"name": "GdRh", "comp": 0.5, "tbounds": [[0.5, 873.15], [0.5, 1742.7399999999998]], "type": "cmp"}, {"name": "GdRh2", "comp": 0.6660309999999999, "cbounds": [[0.6660309999999999, 873.15], [0.6936709999999999, 1873.3000000000002]], "tbounds": [[0.6660309999999999, 873.15], [0.6660309999999999, 2023.02]], "type": "cmp"}, {"name": "GdRh5", "comp": 0.832825, "tbounds": [[0.832825, 1593.37], [0.832825, 1862.3000000000002]], "type": "cmp"}] | [{"comp": 0.221693, "temp": 1253.13, "phase": "Gd3Rh", "phase_comp": 0.24990500000000002, "type": "per"}, {"comp": 0.27697299999999997, "temp": 1307.06, "phase": "Gd7Rh3", "phase_comp": 0.30003799999999997, "type": "per"}, {"comp": 0.343119, "temp": 1373.4, "phase": "Gd5Rh3", "phase_comp": 0.374762, "type": "per"}, {"comp": 0.42623, "temp": 1502.9, "phase": "Gd5Rh4", "phase_comp": 0.444148, "type": "per"}, {"comp": 0.768014, "temp": 1873.3000000000002, "phase": "GdRh3", "phase_comp": 0.7499049999999999, "type": "per"}] | []
1115 | Hf-Rh | https://mpds.io/entry/C905096 | GGA/GGA+U | TRUE | -268388.3 | -0.9809733 | -161594.9 | 121.6671 | 96.25766 | 138.2334 | 0 | cmp | [[1564.0218478763263, 0.91, [0.75, 0.91, 1.0], ['HfRh3', 'L', 'Rh']], [2003.3827754604335, 0.74, [0.62, 0.74, 0.75], ['Hf3Rh5', 'L', 'HfRh3']], [949.5852203012424, 0.2, [0.0, 0.2, 0.33], ['Hf', 'L', 'Hf2Rh']], [2153.08097439163, 0.54, [0.5, 0.54, 0.62], ['HfRh', 'L', 'Hf3Rh5']]] | [[2002.8115305455317, 0.75, [0.75, 0.76, 0.77], ['HfRh3']], [2253.4586129400836, 0.6, [0.6, 0.61, 0.62], ['Hf3Rh5']], [2175.4382093923505, 0.48, [0.48, 0.49, 0.5], ['HfRh']]] | [[1673.6840521670747, 0.33, [0.31, 0.33, 0.5], ['L', 'Hf2Rh', 'HfRh']]] | [] | [{"comp": 0.20801100000000003, "temp": 1618.9699999999998, "type": "eut"}, {"comp": 0.681516, "temp": 2167.25, "type": "eut"}, {"comp": 0.871794, "temp": 2114.4, "type": "eut"}] | [{"name": "HfRh", "comp": 0.510103, "cbounds": [[0.49123100000000003, 1722.8200000000002], [0.615707, 2212.94]], "tbounds": [[0.5183, 673.15], [0.510103, 2453.1800000000003]], "type": "cmp"}, {"name": "HfRh3", "comp": 0.752192, "cbounds": [[0.731605, 2165.8], [0.801944, 2113.09]], "tbounds": [[0.7487609999999999, 673.15], [0.752192, 2278.83]], "type": "cmp"}] | [{"comp": 0.299347, "temp": 1723.69, "phase": "Hf2Rh", "phase_comp": 0.328441, "type": "per"}] | []
1116 | Rh-U | https://mpds.io/entry/C903391 | GGA/GGA+U | not fitted | 0 | 0 | 0 | 0 | 0 | 0 | 0 | eut | [] | [] | [] | [] | [{"comp": 0.13009600000000002, "temp": 1708.63, "type": "eut"}, {"comp": 0.7545229999999999, "temp": 1215.243, "type": "eut"}] | [{"name": "URh3", "comp": 0.24990500000000002, "tbounds": [[0.24990500000000002, 873.15], [0.24990500000000002, 1993.2199999999998]], "type": "cmp"}] | [{"comp": 0.420028, "temp": 1853.6100000000001, "phase": "U3Rh5", "phase_comp": 0.37438000000000005, "type": "per"}, {"comp": 0.4622, "temp": 1759.83, "phase": "U3Rh4", "phase_comp": 0.428326, "type": "per"}, {"comp": 0.58284, "temp": 1484.54, "phase": "U4Rh3", "phase_comp": 0.570721, "type": "per"}] | []
1117 | Rh-Th | https://mpds.io/entry/C902797 | GGA/GGA+U | TRUE | -57115.9 | -137.234 | -227849.3 | 119.6928 | 71.29983 | 103.4221 | 0 | cmp | [[1343.698989017871, 0.09, [0.0, 0.09, 0.25], ['Rh', 'L', 'ThRh3']], [1582.9834291397506, 0.39, [0.33, 0.39, 0.5], ['ThRh2', 'L', 'ThRh']], [1154.361882937737, 0.87, [0.7, 0.87, 1.0], ['Th7Rh3', 'L', 'Th']], [1611.0160419171757, 0.32, [0.25, 0.32, 0.33], ['ThRh3', 'L', 'ThRh2']]] | [[1670.3985083509942, 0.48, [0.48, 0.49, 0.5], ['ThRh']], [1609.95270394722, 0.33, [0.33, 0.34, 0.35000000000000003], ['ThRh2']], [1665.848475788709, 0.25, [0.25, 0.26, 0.27], ['ThRh3']]] | [[1174.9588772432899, 0.7, [0.5, 0.7, 0.84], ['ThRh', 'Th7Rh3', 'L']]] | [] | [{"comp": 0.118757, "temp": 1704.62, "type": "eut"}, {"comp": 0.350934, "temp": 1680.5700000000002, "type": "eut"}, {"comp": 0.657453, "temp": 1572.52, "type": "eut"}, {"comp": 0.8027070000000001, "temp": 1501.8200000000002, "type": "eut"}] | [{"name": "ThRh3", "comp": 0.24990500000000002, "tbounds": [[0.24990500000000002, 1273.15], [0.24990500000000002, 1941.31]], "type": "cmp"}, {"name": "ThRh", "comp": 0.5, "tbounds": [[0.5, 1273.15], [0.5, 1944.96]], "type": "cmp"}, {"name": "Th7Rh3", "comp": 0.699962, "tbounds": [[0.699962, 1273.15], [0.699962, 1620.62]], "type": "cmp"}] | [{"comp": 0.157835, "temp": 1848.3899999999999, "phase": "ThRh5", "phase_comp": 0.166794, "type": "per"}, {"comp": 0.418605, "temp": 1739.2399999999998, "phase": "Th3Rh4", "phase_comp": 0.428136, "type": "per"}] | []
1118 | Rh-Tl | none | GGA/GGA+U | not fitted | 0 | 0 | 0 | 0 | 0 | 0 | none | init error | [] | [] | [] | [] | [] | [] | [] | []
1119 | Rh-Ru | https://mpds.io/entry/C903011 | GGA/GGA+U | not fitted | 0 | 0 | 0 | 0 | 0 | 0 | 0 | init error | [] | [] | [] | [] | [] | [] | [] | []
1120 | Rh-Ta | https://mpds.io/entry/C902017 | GGA/GGA+U | fitting error: Nelder-Mead algorithm is unable to find physical parameter values. | 0 | 0 | 0 | 0 | 0 | 0 | 0 | cmp | [] | [] | [] | [] | [{"comp": 0.549889, "temp": 2014.3000000000002, "type": "eut"}] | [{"name": "TaRh3", "comp": 0.262486, "cbounds": [[0.22074000000000002, 2287.85], [0.31052199999999996, 2163.52]], "tbounds": [[0.23160499999999998, 1273.15], [0.262486, 2397.6800000000003]], "type": "cmp"}] | [{"comp": 0.41426, "temp": 2164.41, "phase": "TaRh2", "phase_comp": 0.323103, "type": "per"}, {"comp": 0.432763, "temp": 2132.57, "phase": "Ta0.8Rh1.2", "phase_comp": 0.359321, "type": "per"}, {"comp": 0.44222900000000004, "temp": 2114.39, "phase": "Ta4Rh5", "phase_comp": 0.378193, "type": "per"}, {"comp": 0.753854, "temp": 2383.52, "phase": "Ta0.7Rh0.3", "phase_comp": 0.804041, "type": "per"}] | []
1121 | Pu-Rh | https://mpds.io/entry/C905277 | GGA/GGA+U | TRUE | 2697.808 | -112.0943 | 10046.45 | -14.65824 | 19.90129 | 27.34617 | 0 | cmp | [[1465.9021122462577, 0.68, [0.67, 0.68, 0.75], ['PuRh2', 'L', 'PuRh3']], [552.8151291239768, 0.03, [0.0, 0.03, 0.38], ['Pu', 'L', 'Pu5Rh3']], [1441.6011843895812, 0.84, [0.75, 0.84, 1.0], ['PuRh3', 'L', 'Rh']]] | [[1465.490394714005, 0.65, [0.65, 0.66, 0.67], ['PuRh2']], [1493.5398725938167, 0.73, [0.73, 0.74, 0.75], ['PuRh3']]] | [[962.3778693187054, 0.38, [0.32, 0.38, 0.67], ['L', 'Pu5Rh3', 'PuRh2']]] | [] | [{"comp": 0.025017900000000003, "temp": 862.779, "type": "eut"}, {"comp": 0.5176850000000001, "temp": 1534.5, "type": "eut"}, {"comp": 0.843761, "temp": 1674.62, "type": "eut"}] | [{"name": "PuRh", "comp": 0.5, "tbounds": [[0.5, 273.15], [0.5, 1556.4699999999998]], "type": "cmp"}, {"name": "PuRh3", "comp": 0.74247, "cbounds": [[0.7285550000000001, 273.15], [0.7499049999999999, 1673.0500000000002]], "tbounds": [[0.7285550000000001, 273.15], [0.74247, 1767.3200000000002]], "type": "cmp"}] | [{"comp": 0.304238, "temp": 1220.313, "phase": "Pu2Rh", "phase_comp": 0.333206, "type": "per"}, {"comp": 0.321664, "temp": 1252.5149999999999, "phase": "Pu5Rh3", "phase_comp": 0.37495199999999995, "type": "per"}, {"comp": 0.344037, "temp": 1303.37, "phase": "Pu31Rh20", "phase_comp": 0.392108, "type": "per"}, {"comp": 0.42314999999999997, "temp": 1453.92, "phase": "Pu5Rh4", "phase_comp": 0.44433900000000004, "type": "per"}, {"comp": 0.54096, "temp": 1584.1799999999998, "phase": "Pu3Rh4", "phase_comp": 0.571292, "type": "per"}, {"comp": 0.563365, "temp": 1613.21, "phase": "PuRh2", "phase_comp": 0.6666030000000001, "type": "per"}] | []
1122 | La-Rh | https://mpds.io/entry/C908292 | GGA/GGA+U | TRUE | -126798.2 | -85.28802 | 34373.11 | -71.2637 | 83.83476 | 102.724 | 0 | cmp | [[500.95851630101345, 0.08, [0.0, 0.08, 0.3], ['La', 'L', 'La7Rh3']], [1559.7538229198867, 0.8200000000000001, [0.75, 0.8200000000000001, 1.0], ['LaRh3', 'L', 'Rh']]] | [[1677.7758940217846, 0.67, [0.67, 0.68, 0.6900000000000001], ['LaRh2']]] | [[1583.2444969358494, 0.75, [0.67, 0.75, 0.79], ['LaRh2', 'LaRh3', 'L']], [785.2644315990193, 0.3, [0.21, 0.3, 0.43], ['L', 'La7Rh3', 'La4Rh3']], [1099.8476695767267, 0.43, [0.35000000000000003, 0.43, 0.5], ['L', 'La4Rh3', 'LaRh']], [1292.616023465101, 0.5, [0.47000000000000003, 0.5, 0.67], ['L', 'LaRh', 'LaRh2']]] | [] | [{"comp": 0.118185, "temp": 968.031, "type": "eut"}, {"comp": 0.320625, "temp": 1093.221, "type": "eut"}, {"comp": 0.851315, "temp": 1772.3899999999999, "type": "eut"}] | [{"name": "LaRh3", "comp": 0.777164, "tbounds": [[0.777164, 1477.9099999999999], [0.777164, 1870.7199999999998]], "type": "cmp"}] | [{"comp": 0.151599, "temp": 1024.8980000000001, "phase": "La7Rh3", "phase_comp": 0.37495199999999995, "type": "per"}, {"comp": 0.34502499999999997, "temp": 1303.0500000000002, "phase": "La4Rh3", "phase_comp": 0.420701, "type": "per"}, {"comp": 0.354556, "temp": 1373.0, "phase": "La3Rh2", "phase_comp": 0.44433900000000004, "type": "per"}, {"comp": 0.390583, "temp": 1552.9299999999998, "phase": "La5Rh4", "phase_comp": 0.5, "type": "per"}, {"comp": 0.449104, "temp": 1667.4699999999998, "phase": "LaRh2", "phase_comp": 0.676134, "type": "per"}, {"comp": 0.49066000000000004, "temp": 1713.0900000000001, "phase": "LaRh3", "phase_comp": 0.7499049999999999, "type": "per"}] | []
1123 | Rh-Sc | https://mpds.io/entry/C1201703 | GGA/GGA+U | TRUE | -149400.1 | -83.4587 | -312425.3 | 208.8638 | 115.4903 | 162.8857 | 0 | cmp | [[1094.8356622503202, 0.89, [0.81, 0.89, 1.0], ['Sc57Rh13', 'L', 'Sc']], [1753.3740918791873, 0.32, [0.25, 0.32, 0.5], ['ScRh3', 'L', 'ScRh']], [1623.3119184349803, 0.13, [0.0, 0.13, 0.25], ['Rh', 'L', 'ScRh3']]] | [[1987.6331653363327, 0.48, [0.48, 0.49, 0.5], ['ScRh']], [1854.7272862564982, 0.23, [0.23, 0.24, 0.25], ['ScRh3']]] | [[1128.7619525877171, 0.81, [0.5, 0.81, 0.84], ['ScRh', 'Sc57Rh13', 'L']]] | [] | [{"comp": 0.351171, "temp": 1804.0300000000002, "type": "eut"}, {"comp": 0.711122, "temp": 1275.78, "type": "eut"}, {"comp": 0.770386, "temp": 1252.534, "type": "eut"}, {"comp": 0.8902169999999999, "temp": 1323.85, "type": "eut"}] | [{"name": "ScRh", "comp": 0.504194, "cbounds": [[0.467785, 1802.65], [0.551849, 1942.08]], "tbounds": [[0.488944, 973.15], [0.504194, 2262.81]], "type": "cmp"}, {"name": "Sc3Rh", "comp": 0.7499049999999999, "tbounds": [[0.7499049999999999, 1203.408], [0.7499049999999999, 1383.29]], "type": "cmp"}, {"name": "Sc57Rh13", "comp": 0.814144, "tbounds": [[0.814144, 973.15], [0.814144, 1423.38]], "type": "cmp"}] | [{"comp": 0.266766, "temp": 1923.88, "phase": "ScRh3", "phase_comp": 0.23427399999999998, "type": "per"}, {"comp": 0.693467, "temp": 1352.3400000000001, "phase": "Sc2Rh", "phase_comp": 0.6666030000000001, "type": "per"}] | []
1124 | Hg-Rh | none | GGA/GGA+U | not fitted | 0 | 0 | 0 | 0 | 0 | 0 | none | init error | [] | [] | [] | [] | [] | [] | [] | []
1125 | Ca-Rh | none | GGA/GGA+U | not fitted | 0 | 0 | 0 | 0 | 0 | 0 | none | init error | [] | [] | [] | [] | [] | [] | [] | []
1126 | Re-Rh | https://mpds.io/entry/C908113 | GGA/GGA+U | not fitted | 0 | 0 | 0 | 0 | 0 | 0 | 0 | per | [] | [] | [] | [] | [] | [] | [] | []
1127 | Pr-Rh | https://mpds.io/entry/C901919 | GGA/GGA+U | TRUE | -140223.9 | -48.54239 | -30967.71 | 45.93744 | 89.68966 | 121.9685 | 0 | cmp | [[1187.8456349109688, 0.84, [0.67, 0.84, 1.0], ['PrRh2', 'L', 'Rh']], [1363.444851658302, 0.54, [0.5, 0.54, 0.67], ['PrRh', 'L', 'PrRh2']], [642.0183210127872, 0.08, [0.0, 0.08, 0.3], ['Pr', 'L', 'Pr7Rh3']]] | [[1379.7770182845816, 0.48, [0.48, 0.49, 0.5], ['PrRh']], [1508.2340057431197, 0.65, [0.65, 0.66, 0.67], ['PrRh2']]] | [[1266.7375730274462, 0.4, [0.38, 0.4, 0.5], ['L', 'Pr3Rh2', 'PrRh']], [1121.9638222787462, 0.3, [0.27, 0.3, 0.4], ['L', 'Pr7Rh3', 'Pr3Rh2']]] | [] | [{"comp": 0.120907, "temp": 974.784, "type": "eut"}, {"comp": 0.270581, "temp": 1178.72, "type": "eut"}, {"comp": 0.32061700000000004, "temp": 1326.19, "type": "eut"}, {"comp": 0.54974, "temp": 1445.4099999999999, "type": "eut"}, {"comp": 0.719149, "temp": 1478.04, "type": "eut"}, {"comp": 0.8089019999999999, "temp": 1584.71, "type": "eut"}] | [{"name": "Pr3Rh", "comp": 0.24990500000000002, "tbounds": [[0.24990500000000002, 273.15], [0.24990500000000002, 1315.98]], "type": "cmp"}, {"name": "Pr7Rh3", "comp": 0.299848, "tbounds": [[0.299848, 273.783553], [0.299848, 1404.04]], "type": "cmp"}, {"name": "Pr5Rh4", "comp": 0.44433900000000004, "tbounds": [[0.44433900000000004, 273.15], [0.44433900000000004, 1672.67]], "type": "cmp"}, {"name": "PrRh2", "comp": 0.6662220000000001, "tbounds": [[0.6662220000000001, 273.15], [0.6662220000000001, 1773.4]], "type": "cmp"}, {"name": "PrRh3", "comp": 0.749714, "tbounds": [[0.749714, 273.15], [0.749714, 1682.81]], "type": "cmp"}] | [{"comp": 0.350058, "temp": 1494.1399999999999, "phase": "Pr5Rh3", "phase_comp": 0.37495199999999995, "type": "per"}] | []
1128 | Al-Er | https://mpds.io/entry/C100011 | GGA/GGA+U | TRUE | -74412.05 | -35.27429 | -25372.52 | -15.99313 | 18.57884 | 25.42585 | 0 | cmp | [[646.7883360711061, 0.02, [0.0, 0.02, 0.25], ['Al', 'L', 'ErAl3']], [1050.5261317067038, 0.64, [0.5, 0.64, 0.67], ['ErAl', 'L', 'Er2Al']], [1038.0483861527582, 0.74, [0.67, 0.74, 1.0], ['Er2Al', 'L', 'Er']]] | [[1455.92989770726, 0.33, [0.33, 0.34, 0.35000000000000003], ['ErAl2']], [1054.2743198858875, 0.67, [0.67, 0.68, 0.6900000000000001], ['Er2Al']]] | [[1108.8002420642638, 0.5, [0.33, 0.5, 0.58], ['ErAl2', 'ErAl', 'L']], [1175.9334440721946, 0.25, [0.16, 0.25, 0.33], ['L', 'ErAl3', 'ErAl2']]] | [] | [{"comp": 0.0144872, "temp": 926.3679999999999, "type": "eut"}, {"comp": 0.581777, "temp": 1342.79, "type": "eut"}, {"comp": 0.6332439999999999, "temp": 1313.19, "type": "eut"}, {"comp": 0.7693479999999999, "temp": 1277.9099999999999, "type": "eut"}] | [{"name": "ErAl2", "comp": 0.332825, "tbounds": [[0.332825, 273.15], [0.332825, 1727.1799999999998]], "type": "cmp"}, {"name": "Er3Al2", "comp": 0.599886, "tbounds": [[0.599886, 273.15], [0.599886, 1353.7399999999998]], "type": "cmp"}, {"name": "Er2Al", "comp": 0.665841, "tbounds": [[0.665841, 273.15], [0.665841, 1317.65]], "type": "cmp"}] | [{"comp": 0.119901, "temp": 1342.79, "phase": "ErAl3", "phase_comp": 0.24990500000000002, "type": "per"}, {"comp": 0.532787, "temp": 1412.94, "phase": "ErAl", "phase_comp": 0.5, "type": "per"}] | []
1129 | Cu-Er | https://mpds.io/entry/C906295 | GGA/GGA+U | TRUE | 222448.2 | -270.5177 | -497060.1 | 401.9839 | 108.5664 | 152.9381 | 0 | cmp | [[897.8405347835584, 0.45, [0.33, 0.45, 0.5], ['ErCu2', 'L', 'ErCu']], [874.1534243262739, 0.67, [0.5, 0.67, 1.0], ['ErCu', 'L', 'Er']], [869.246253202383, 0.08, [0.0, 0.08, 0.17], ['Cu', 'L', 'ErCu5']], [915.9925370458546, 0.25, [0.17, 0.25, 0.33], ['ErCu5', 'L', 'ErCu2']]] | [[936.5952539933293, 0.33, [0.33, 0.34, 0.35000000000000003], ['ErCu2']], [901.5110126361627, 0.5, [0.5, 0.51, 0.52], ['ErCu']], [984.3567917301078, 0.17, [0.17, 0.18, 0.19], ['ErCu5']]] | [] | [] | [{"comp": 0.0905452, "temp": 1168.132, "type": "eut"}, {"comp": 0.17785, "temp": 1278.37, "type": "eut"}, {"comp": 0.29927600000000004, "temp": 1158.249, "type": "eut"}, {"comp": 0.40297400000000005, "temp": 1178.016, "type": "eut"}, {"comp": 0.6868089999999999, "temp": 1153.1799999999998, "type": "eut"}] | [{"name": "Cu7Er2", "comp": 0.166413, "tbounds": [[0.166413, 873.15], [0.166413, 1280.4]], "type": "cmp"}, {"name": "Cu5Er", "comp": 0.192146, "tbounds": [[0.192146, 873.15], [0.192146, 1283.19]], "type": "cmp"}, {"name": "Cu2Er", "comp": 0.332634, "tbounds": [[0.332634, 873.15], [0.332634, 1207.9189999999999]], "type": "cmp"}, {"name": "CuEr", "comp": 0.5, "tbounds": [[0.5, 873.15], [0.5, 1327.79]], "type": "cmp"}] | [{"comp": 0.273161, "temp": 1212.9879999999998, "phase": "Cu9Er2", "phase_comp": 0.21216200000000002, "type": "per"}] | []
1130 | Er-Sn | https://mpds.io/entry/C905405 | GGA/GGA+U | not fitted | 0 | 0 | 0 | 0 | 0 | 0 | 0 | per | [] | [] | [] | [] | [] | [] | [{"comp": 0.9695010000000001, "temp": 893.728, "phase": "Er2Sn5", "phase_comp": 0.284407, "type": "per"}, {"comp": 0.9904689999999999, "temp": 807.362, "phase": "ErSn3", "phase_comp": 0.37495199999999995, "type": "per"}] | []
1131 | Er-Si | https://mpds.io/entry/C1600437 | GGA/GGA+U | TRUE | -149794.2 | -30.3575 | -241472.4 | 163.6144 | 46.53688 | 61.73955 | 0 | cmp | [[1100.0733570482084, 0.12, [0.0, 0.12, 0.38], ['Er', 'L', 'Er5Si3']], [1886.81841660797, 0.44, [0.38, 0.44, 0.5], ['Er5Si3', 'L', 'ErSi']], [1175.7161047110926, 0.84, [0.5, 0.84, 1.0], ['ErSi', 'L', 'Si']]] | [[1909.4027845384499, 0.48, [0.48, 0.49, 0.5], ['ErSi']], [1918.2848413109546, 0.36, [0.36, 0.37, 0.38], ['Er5Si3']]] | [] | [] | [{"comp": 0.12447599999999999, "temp": 1561.44, "type": "eut"}, {"comp": 0.46206600000000003, "temp": 2097.88, "type": "eut"}, {"comp": 0.808997, "temp": 1482.3200000000002, "type": "eut"}] | [{"name": "Er5Si3", "comp": 0.37495199999999995, "tbounds": [[0.37495199999999995, 873.505], [0.37495199999999995, 2221.71]], "type": "cmp"}, {"name": "ErSi", "comp": 0.5, "tbounds": [[0.5, 873.505], [0.5, 2184.1]], "type": "cmp"}] | [{"comp": 0.45577599999999996, "temp": 2147.55, "phase": "Er5Si4", "phase_comp": 0.443957, "type": "per"}, {"comp": 0.468929, "temp": 2122.36, "phase": "ErSi", "phase_comp": 0.491422, "type": "per"}, {"comp": 0.654213, "temp": 1893.17, "phase": "ErSi1.67", "phase_comp": 0.629051, "type": "per"}] | []
1132 | Er-Sb | https://mpds.io/entry/C981089 | GGA/GGA+U | TRUE | 6836.224 | -145.4438 | 97372.79 | -11.27812 | 72.51318 | 120.855 | 0 | cmp | [[1485.0126376756043, 0.03, [0.0, 0.03, 0.38], ['Er', 'L', 'Er5Sb3']], [626.8591597651167, 0.99, [0.5, 0.99, 1.0], ['ErSb', 'L', 'Sb']]] | [[2039.6078634216242, 0.48, [0.48, 0.49, 0.5], ['ErSb']]] | [[1825.7684949598693, 0.38, [0.29, 0.38, 0.5], ['L', 'Er5Sb3', 'ErSb']]] | [] | [{"comp": 0.132298, "temp": 1623.9699999999998, "type": "eut"}, {"comp": 0.998047, "temp": 904.107, "type": "eut"}] | [{"name": "ErSb", "comp": 0.5, "tbounds": [[0.5, 473.15], [0.5, 2312.99]], "type": "cmp"}] | [{"comp": 0.303765, "temp": 1913.8400000000001, "phase": "Er5Sb3", "phase_comp": 0.375143, "type": "per"}, {"comp": 0.966934, "temp": 973.63, "phase": "ErSb2", "phase_comp": 0.6660309999999999, "type": "per"}] | []
1133 | Er-Ga | https://mpds.io/entry/C902940 | GGA/GGA+U | TRUE | -79140.8 | -50.47038 | 17786.47 | 14.05436 | 23.39635 | 33.43288 | 0 | cmp | [[1290.829260475548, 0.59, [0.5, 0.59, 0.62], ['ErGa', 'L', 'Er3Ga5']], [1104.7070840829278, 0.19, [0.0, 0.19, 0.4], ['Er', 'L', 'Er3Ga2']]] | [[1294.925635331932, 0.6, [0.6, 0.61, 0.62], ['Er3Ga5']], [1338.9736878702133, 0.48, [0.48, 0.49, 0.5], ['ErGa']], [1285.742873335806, 0.38, [0.38, 0.39, 0.4], ['Er3Ga2']]] | [[1017.1095263066746, 0.75, [0.67, 0.75, 0.84], ['ErGa2', 'ErGa3', 'L']], [1188.9539754095217, 0.67, [0.62, 0.67, 0.75], ['Er3Ga5', 'ErGa2', 'L']]] | [] | [{"comp": 0.199771, "temp": 1310.7599999999998, "type": "eut"}, {"comp": 0.45387, "temp": 1563.37, "type": "eut"}, {"comp": 0.5611889999999999, "temp": 1522.42, "type": "eut"}, {"comp": 0.6589780000000001, "temp": 1553.23, "type": "eut"}, {"comp": 0.999238, "temp": 302.34409999999997, "type": "eut"}] | [{"name": "Er5Ga3", "comp": 0.374762, "tbounds": [[0.374762, 273.15], [0.374762, 1592.9699999999998]], "type": "cmp"}, {"name": "ErGa", "comp": 0.5, "tbounds": [[0.5, 273.15], [0.5, 1613.2399999999998]], "type": "cmp"}, {"name": "Er3Ga5", "comp": 0.599886, "tbounds": [[0.599886, 273.15], [0.599886, 1573.1]], "type": "cmp"}, {"name": "ErGa2", "comp": 0.6666030000000001, "tbounds": [[0.6666030000000001, 273.15], [0.6666030000000001, 1555.2599999999998]], "type": "cmp"}] | [{"comp": 0.820244, "temp": 1232.907, "phase": "ErGa3", "phase_comp": 0.749714, "type": "per"}] | []
1134 | Er-Ni | https://mpds.io/entry/C1600376 | GGA/GGA+U | TRUE | -187930.7 | 11.83619 | 86026.11 | -27.57198 | 33.53248 | 50.38578 | 0 | cmp | [[1018.9012310667732, 0.5700000000000001, [0.5, 0.5700000000000001, 0.67], ['ErNi', 'L', 'ErNi2']], [782.0712739472486, 0.34, [0.25, 0.34, 0.5], ['Er3Ni', 'L', 'ErNi']], [1112.441447657192, 0.91, [0.83, 0.91, 1.0], ['ErNi5', 'L', 'Ni']]] | [[1086.6484673680343, 0.48, [0.48, 0.49, 0.5], ['ErNi']], [1419.004967170748, 0.76, [0.76, 0.77, 0.78], ['Er2Ni7']], [1230.043431164937, 0.65, [0.65, 0.66, 0.67], ['ErNi2']]] | [[1375.2096630523656, 0.75, [0.74, 0.75, 0.78], ['L', 'ErNi3', 'Er2Ni7']], [1336.6414882831832, 0.83, [0.78, 0.83, 0.84], ['Er2Ni7', 'ErNi5', 'L']], [844.7223145902288, 0.25, [0.0, 0.25, 0.26], ['Er', 'Er3Ni', 'L']]] | [] | [{"comp": 0.341975, "temp": 1040.307, "type": "eut"}, {"comp": 0.551849, "temp": 1305.4899999999998, "type": "eut"}, {"comp": 0.9239419999999999, "temp": 1570.67, "type": "eut"}] | [{"name": "ErNi", "comp": 0.5, "tbounds": [[0.5, 273.15], [0.5, 1362.6599999999999]], "type": "cmp"}, {"name": "ErNi5", "comp": 0.833206, "tbounds": [[0.833206, 273.15], [0.833206, 1657.0300000000002]], "type": "cmp"}] | [{"comp": 0.27678200000000003, "temp": 1109.237, "phase": "Er3Ni", "phase_comp": 0.24990500000000002, "type": "per"}, {"comp": 0.380862, "temp": 1075.9879999999998, "phase": "Er3Ni2", "phase_comp": 0.39992400000000006, "type": "per"}, {"comp": 0.739421, "temp": 1595.4, "phase": "ErNi3", "phase_comp": 0.7499049999999999, "type": "per"}, {"comp": 0.7767820000000001, "temp": 1634.73, "phase": "Er5Ni22", "phase_comp": 0.7998480000000001, "type": "per"}] | []
1135 | Er-Fe | https://mpds.io/entry/C905926 | GGA/GGA+U | TRUE | 9416.503 | -20.97356 | 33436.1 | -31.38632 | 13.99541 | 21.38763 | 0 | cmp | [[1324.7330269182835, 0.88, [0.75, 0.88, 1.0], ['ErFe3', 'L', 'Fe']], [1366.3678654249638, 0.7000000000000001, [0.67, 0.7000000000000001, 0.75], ['ErFe2', 'L', 'ErFe3']], [980.9248700585725, 0.28, [0.0, 0.28, 0.67], ['Er', 'L', 'ErFe2']]] | [[1367.3481577558528, 0.67, [0.67, 0.68, 0.6900000000000001], ['ErFe2']], [1373.0941673662733, 0.75, [0.75, 0.76, 0.77], ['ErFe3']]] | [] | [] | [{"comp": 0.295948, "temp": 1205.284, "type": "eut"}, {"comp": 0.8122880000000001, "temp": 1582.3200000000002, "type": "eut"}] | [{"name": "ErFe3", "comp": 0.7499049999999999, "tbounds": [[0.7499049999999999, 1073.15], [0.7499049999999999, 1646.3600000000001]], "type": "cmp"}] | [{"comp": 0.615008, "temp": 1623.2800000000002, "phase": "ErFe2", "phase_comp": 0.6666030000000001, "type": "per"}, {"comp": 0.840728, "temp": 1618.8899999999999, "phase": "Er2Fe17", "phase_comp": 0.894586, "type": "per"}] | []
1136 | Ag-Er | https://mpds.io/entry/C902863 | GGA/GGA+U | TRUE | -121207.8 | 12.82094 | -26352.15 | -15.59027 | 85.48247 | 119.2315 | 0 | cmp | [[936.126801258583, 0.6900000000000001, [0.5, 0.6900000000000001, 1.0], ['ErAg', 'L', 'Er']], [1003.8767133823277, 0.37, [0.33, 0.37, 0.5], ['ErAg2', 'L', 'ErAg']], [520.4866937182919, 0.12, [0.0, 0.12, 0.22], ['Ag', 'L', 'Er14Ag51']]] | [[1193.5937783723798, 0.5, [0.5, 0.51, 0.52], ['ErAg']], [1023.7138991466301, 0.33, [0.33, 0.34, 0.35000000000000003], ['ErAg2']]] | [[625.814980374254, 0.22, [0.17, 0.22, 0.33], ['L', 'Er14Ag51', 'ErAg2']]] | [] | [{"comp": 0.11494199999999999, "temp": 1046.4270000000001, "type": "eut"}, {"comp": 0.268009, "temp": 1164.333, "type": "eut"}, {"comp": 0.372014, "temp": 1267.403, "type": "eut"}, {"comp": 0.7622199999999999, "temp": 1205.48, "type": "eut"}] | [{"name": "Ag51Er14", "comp": 0.24990500000000002, "tbounds": [[0.24990500000000002, 473.15], [0.24990500000000002, 1202.952]], "type": "cmp"}, {"name": "Ag2Er", "comp": 0.333206, "tbounds": [[0.333206, 473.15], [0.333206, 1293.42]], "type": "cmp"}, {"name": "AgEr", "comp": 0.5, "tbounds": [[0.5, 473.15], [0.5, 1467.98]], "type": "cmp"}] | [] | []
1137 | Er-Pb | none | GGA/GGA+U | not fitted | 0 | 0 | 0 | 0 | 0 | 0 | none | init error | [] | [] | [] | [] | [] | [] | [] | []
1138 | Er-Zn | https://mpds.io/entry/C102083 | GGA/GGA+U | fitting error: Nelder-Mead algorithm is unable to find physical parameter values. | 0 | 0 | 0 | 0 | 0 | 0 | 0 | cmp | [] | [] | [] | [] | [{"comp": 0.30902, "temp": 1179.437, "type": "eut"}, {"comp": 0.599187, "temp": 1288.3, "type": "eut"}, {"comp": 0.7733159999999999, "temp": 1124.328, "type": "eut"}, {"comp": 0.870817, "temp": 1120.281, "type": "eut"}] | [{"name": "ZnEr", "comp": 0.5, "tbounds": [[0.5, 273.15], [0.5, 1399.15]], "type": "cmp"}, {"name": "Zn2Er", "comp": 0.666413, "tbounds": [[0.666413, 273.15], [0.666413, 1337.52]], "type": "cmp"}, {"name": "Zn58Er13", "comp": 0.816241, "tbounds": [[0.816241, 273.15], [0.816241, 1213.038]], "type": "cmp"}, {"name": "Zn17Er2", "comp": 0.894586, "tbounds": [[0.894396, 273.15], [0.894586, 1162.3539999999998]], "type": "cmp"}] | [{"comp": 0.756722, "temp": 1162.07, "phase": "Zn3Er", "phase_comp": 0.7499049999999999, "type": "per"}, {"comp": 0.8604590000000001, "temp": 1133.068, "phase": "Zn5Er", "phase_comp": 0.833016, "type": "per"}, {"comp": 0.99005, "temp": 959.1569999999999, "phase": "Zn12Er", "phase_comp": 0.9227979999999999, "type": "per"}] | []
1139 | Co-Er | https://mpds.io/entry/C904735 | GGA/GGA+U | TRUE | -101908.7 | 15.68526 | 40215.31 | -17.29962 | 42.81634 | 75.61425 | 0 | cmp | [[1367.5430317303271, 0.07, [0.0, 0.07, 0.11], ['Co', 'L', 'Er2Co17']], [938.3523590910416, 0.81, [0.75, 0.81, 1.0], ['Er3Co', 'L', 'Er']], [1351.8853825228312, 0.17, [0.11, 0.17, 0.25], ['Er2Co17', 'L', 'ErCo3']], [867.7076183222383, 0.65, [0.63, 0.65, 0.75], ['Er12Co7', 'L', 'Er3Co']], [853.0593664937675, 0.59, [0.33, 0.59, 0.63], ['ErCo2', 'L', 'Er12Co7']], [1380.0224099958973, 0.29, [0.25, 0.29, 0.33], ['ErCo3', 'L', 'ErCo2']]] | [[1387.4445042818143, 0.31, [0.31, 0.32, 0.33], ['ErCo2']], [989.8698830660127, 0.73, [0.73, 0.74, 0.75], ['Er3Co']], [1385.5482563676705, 0.11, [0.11, 0.12, 0.13], ['Er2Co17']], [1393.079098490648, 0.25, [0.25, 0.26, 0.27], ['ErCo3']], [869.118860367034, 0.61, [0.61, 0.62, 0.63], ['Er12Co7']]] | [] | [] | [{"comp": 0.0764392, "temp": 1612.23, "type": "eut"}, {"comp": 0.134769, "temp": 1603.0300000000002, "type": "eut"}, {"comp": 0.5651930000000001, "temp": 1115.193, "type": "eut"}, {"comp": 0.674419, "temp": 1126.9009999999998, "type": "eut"}] | [{"name": "Er2Co17", "comp": 0.105223, "tbounds": [[0.105223, 773.15], [0.105223, 1715.37]], "type": "cmp"}, {"name": "ErCo3", "comp": 0.24990500000000002, "tbounds": [[0.24990500000000002, 773.15], [0.24990500000000002, 1667.6999999999998]], "type": "cmp"}, {"name": "Er12Co7", "comp": 0.6399159999999999, "tbounds": [[0.6399159999999999, 773.15], [0.6399159999999999, 1147.808]], "type": "cmp"}] | [{"comp": 0.148303, "temp": 1613.3400000000001, "phase": "ErCo5", "phase_comp": 0.166413, "type": "per"}, {"comp": 0.163934, "temp": 1628.67, "phase": "Er2Co7", "phase_comp": 0.22188300000000002, "type": "per"}, {"comp": 0.369996, "temp": 1619.48, "phase": "ErCo2", "phase_comp": 0.333016, "type": "per"}, {"comp": 0.6978650000000001, "temp": 1184.605, "phase": "Er3Co", "phase_comp": 0.7499049999999999, "type": "per"}] | []
1140 | Er-In | https://mpds.io/entry/C903223 | GGA/GGA+U | TRUE | -11436.72 | -87.59759 | -44711.11 | 69.12101 | 32.3119 | 47.90097 | 0 | cmp | [[1068.3294319473207, 0.61, [0.5, 0.61, 0.62], ['ErIn', 'L', 'Er3In5']], [1117.874605167408, 0.46, [0.33, 0.46, 0.5], ['Er2In', 'L', 'ErIn']], [1160.8675139577904, 0.22, [0.0, 0.22, 0.33], ['Er', 'L', 'Er2In']], [1053.928968408492, 0.67, [0.62, 0.67, 0.75], ['Er3In5', 'L', 'ErIn3']]] | [[1123.332025544325, 0.48, [0.48, 0.49, 0.5], ['ErIn']], [1197.2296070758775, 0.31, [0.31, 0.32, 0.33], ['Er2In']], [1088.934567621076, 0.73, [0.73, 0.74, 0.75], ['ErIn3']], [1068.0878176131118, 0.62, [0.62, 0.63, 0.64], ['Er3In5']]] | [] | [] | [{"comp": 0.228739, "temp": 1414.56, "type": "eut"}, {"comp": 0.481696, "temp": 1494.5300000000002, "type": "eut"}, {"comp": 0.5710459999999999, "temp": 1328.71, "type": "eut"}, {"comp": 0.6683100000000001, "temp": 1319.35, "type": "eut"}] | [{"name": "Er5In3", "comp": 0.37495199999999995, "cbounds": [[0.37495199999999995, 273.15], [0.440526, 1493.63]], "tbounds": [[0.37495199999999995, 273.15], [0.37495199999999995, 1543.0900000000001]], "type": "cmp"}, {"name": "ErIn", "comp": 0.499809, "tbounds": [[0.499809, 273.15], [0.499809, 1503.3600000000001]], "type": "cmp"}, {"name": "Er3In5", "comp": 0.625048, "tbounds": [[0.625048, 273.15], [0.625048, 1342.79]], "type": "cmp"}, {"name": "ErIn3", "comp": 0.7499049999999999, "tbounds": [[0.7499049999999999, 273.15], [0.7499049999999999, 1362.6599999999999]], "type": "cmp"}] | [{"comp": 0.292274, "temp": 1504.1100000000001, "phase": "Er2In", "phase_comp": 0.332825, "type": "per"}] | []
1141 | Bi-Er | https://mpds.io/entry/C1600446 | GGA/GGA+U | TRUE | -151599.7 | -20.16537 | 65610.34 | -64.41968 | 52.09351 | 69.6207 | 0 | cmp | [[1129.6342102971616, 0.85, [0.62, 0.85, 1.0], ['Er5Bi3', 'L', 'Er']]] | [[1806.3684665265491, 0.5, [0.5, 0.51, 0.52], ['ErBi']]] | [[1519.1815441446633, 0.62, [0.5, 0.62, 0.71], ['ErBi', 'Er5Bi3', 'L']]] | [] | [{"comp": 0.00856846, "temp": 544.3299999999999, "type": "eut"}, {"comp": 0.7983830000000001, "temp": 1433.88, "type": "eut"}] | [{"name": "ErBi", "comp": 0.500191, "tbounds": [[0.500191, 74.26499999999999], [0.500191, 2080.25]], "type": "cmp"}] | [{"comp": 0.6788639999999999, "temp": 1704.27, "phase": "Er5Bi3", "phase_comp": 0.624857, "type": "per"}] | []
1142 | Er-Mg | https://mpds.io/entry/C904234 | GGA/GGA+U | fitting error: Nelder-Mead algorithm is unable to find physical parameter values. | 0 | 0 | 0 | 0 | 0 | 0 | 0 | cmp | [] | [] | [] | [] | [{"comp": 0.894708, "temp": 843.663, "type": "eut"}] | [] | [{"comp": 0.284395, "temp": 1528.54, "phase": "Mg0.3Er0.7", "phase_comp": 0.179287, "type": "per"}, {"comp": 0.630918, "temp": 1102.8519999999999, "phase": "MgEr", "phase_comp": 0.498951, "type": "per"}, {"comp": 0.8027979999999999, "temp": 943.14, "phase": "Mg2Er", "phase_comp": 0.6662220000000001, "type": "per"}, {"comp": 0.859297, "temp": 872.861, "phase": "Mg24Er5", "phase_comp": 0.826626, "type": "per"}] | []
1143 | Au-Er | https://mpds.io/entry/C100059 | GGA/GGA+U | TRUE | -321051.8 | 18.13934 | 15803.33 | -90.50079 | 81.47849 | 114.9494 | 0 | cmp | [[1309.4948755339528, 0.64, [0.5, 0.64, 0.67], ['ErAu', 'L', 'Er2Au']], [1313.238698625441, 0.39, [0.33, 0.39, 0.5], ['ErAu2', 'L', 'ErAu']], [810.929340293139, 0.79, [0.67, 0.79, 1.0], ['Er2Au', 'L', 'Er']], [570.991800358425, 0.09, [0.0, 0.09, 0.2], ['Au', 'L', 'ErAu4']]] | [[1391.63769931641, 0.33, [0.33, 0.34, 0.35000000000000003], ['ErAu2']], [1705.2114627680035, 0.5, [0.5, 0.51, 0.52], ['ErAu']], [1350.904176618279, 0.67, [0.67, 0.68, 0.6900000000000001], ['Er2Au']]] | [[966.9364865447347, 0.25, [0.2, 0.25, 0.33], ['L', 'ErAu3', 'ErAu2']], [802.3771446062113, 0.2, [0.16, 0.2, 0.25], ['L', 'ErAu4', 'ErAu3']]] | [] | [{"comp": 0.109936, "temp": 1080.563, "type": "eut"}, {"comp": 0.269891, "temp": 1529.62, "type": "eut"}, {"comp": 0.374437, "temp": 1583.7199999999998, "type": "eut"}, {"comp": 0.7548560000000001, "temp": 1304.0700000000002, "type": "eut"}] | [{"name": "Au3Er", "comp": 0.24990500000000002, "tbounds": [[0.24990500000000002, 273.15], [0.24990500000000002, 1557.69]], "type": "cmp"}, {"name": "Au2Er", "comp": 0.333206, "tbounds": [[0.333206, 273.15], [0.333206, 1658.0500000000002]], "type": "cmp"}, {"name": "AuEr", "comp": 0.5, "tbounds": [[0.5, 273.15], [0.5, 1982.83]], "type": "cmp"}] | [{"comp": 0.17486000000000002, "temp": 1272.739, "phase": "Au4Er", "phase_comp": 0.19996200000000003, "type": "per"}, {"comp": 0.39751800000000004, "temp": 1624.04, "phase": "Au10Er7", "phase_comp": 0.41098, "type": "per"}, {"comp": 0.700057, "temp": 1393.6999999999998, "phase": "AuEr2", "phase_comp": 0.6666030000000001, "type": "per"}] | []
1144 | Er-Ge | https://mpds.io/entry/C905740 | GGA/GGA+U | TRUE | -211552 | -7.861435 | -77598.56 | 60.96427 | 82.88337 | 115.1885 | 0 | cmp | [[788.949881705228, 0.87, [0.57, 0.87, 1.0], ['Er3Ge4', 'L', 'Ge']], [1141.9664041015421, 0.11, [0.0, 0.11, 0.38], ['Er', 'L', 'Er5Ge3']]] | [[1920.1790929947756, 0.36, [0.36, 0.37, 0.38], ['Er5Ge3']]] | [[1144.310716058551, 0.57, [0.5, 0.57, 0.76], ['ErGe', 'Er3Ge4', 'L']], [1701.7137603797537, 0.5, [0.44, 0.5, 0.56], ['Er5Ge4', 'ErGe', 'L']], [1857.1822565718885, 0.44, [0.38, 0.44, 0.46], ['Er5Ge3', 'Er5Ge4', 'L']]] | [] | [{"comp": 0.121998, "temp": 1582.2199999999998, "type": "eut"}, {"comp": 0.590545, "temp": 1678.3200000000002, "type": "eut"}, {"comp": 0.849981, "temp": 1149.5819999999999, "type": "eut"}] | [{"name": "Er5Ge3", "comp": 0.37743000000000004, "cbounds": [[0.374571, 673.15], [0.38238700000000003, 2128.8]], "tbounds": [[0.374571, 673.15], [0.37743000000000004, 2222.47]], "type": "cmp"}, {"name": "ErGe1.5", "comp": 0.599695, "tbounds": [[0.599695, 673.15], [0.599695, 1681.56]], "type": "cmp"}] | [{"comp": 0.48932499999999995, "temp": 1992.9699999999998, "phase": "Er11Ge10", "phase_comp": 0.4756, "type": "per"}, {"comp": 0.5478459999999999, "temp": 1722.52, "phase": "ErGe", "phase_comp": 0.5, "type": "per"}, {"comp": 0.773923, "temp": 1309.7399999999998, "phase": "ErGe1.83", "phase_comp": 0.666413, "type": "per"}, {"comp": 0.836066, "temp": 1163.368, "phase": "ErGe2.83", "phase_comp": 0.723599, "type": "per"}] | []
1145 | Er-Ti | https://mpds.io/entry/C900993 | GGA/GGA+U | TRUE | 73586.72 | -28.68958 | 79884.3 | -51.06425 | 16.93674 | 21.04974 | 0 | eut | [[1320.190000866009, 0.26, [0.0, 0.26, 1.0], ['Er', 'L', 'Ti']]] | [] | [] | [] | [{"comp": 0.25995, "temp": 1593.3400000000001, "type": "eut"}] | [] | [] | []
1146 | Er-Pd | https://mpds.io/entry/C1600329 | GGA/GGA+U | fitting error: Nelder-Mead algorithm is unable to find physical parameter values. | 0 | 0 | 0 | 0 | 0 | 0 | 0 | cmp | [] | [] | [] | [] | [{"comp": 0.240962, "temp": 1190.664, "type": "eut"}, {"comp": 0.32152099999999995, "temp": 1196.987, "type": "eut"}, {"comp": 0.553866, "temp": 1704.5900000000001, "type": "eut"}, {"comp": 0.632053, "temp": 1565.3899999999999, "type": "eut"}, {"comp": 0.854873, "temp": 1555.1999999999998, "type": "eut"}] | [{"name": "Er2.1Pd0.9", "comp": 0.285742, "tbounds": [[0.285742, 273.15], [0.285742, 1211.923]], "type": "cmp"}, {"name": "Er3Pd4", "comp": 0.571864, "tbounds": [[0.571864, 273.15], [0.571864, 1721.9099999999999]], "type": "cmp"}, {"name": "ErPd3", "comp": 0.7499049999999999, "cbounds": [[0.7499049999999999, 273.15], [0.786695, 1553.13]], "tbounds": [[0.7499049999999999, 273.15], [0.7499049999999999, 1982.83]], "type": "cmp"}] | [{"comp": 0.622508, "temp": 1596.5300000000002, "phase": "Er2Pd3", "phase_comp": 0.599886, "type": "per"}, {"comp": 0.644917, "temp": 1608.33, "phase": "ErPd2", "phase_comp": 0.6770869999999999, "type": "per"}] | []
1147 | Er-Nb | none | GGA/GGA+U | not fitted | 0 | 0 | 0 | 0 | 0 | 0 | none | init error | [] | [] | [] | [] | [] | [] | [] | []
1148 | Er-Mo | https://mpds.io/entry/C900972 | GGA/GGA+U | not fitted | 0 | 0 | 0 | 0 | 0 | 0 | 0 | mig | [] | [] | [] | [] | [{"comp": 0.040186200000000005, "temp": 1750.7800000000002, "type": "eut"}, {"comp": 0.909958, "temp": 2741.94, "type": "eut"}] | [] | [] | []
1149 | Er-Zr | https://mpds.io/entry/C107087 | GGA/GGA+U | fitting error: Nelder-Mead algorithm is unable to find physical parameter values. | 0 | 0 | 0 | 0 | 0 | 0 | 0 | eut | [] | [] | [] | [] | [{"comp": 0.43422400000000005, "temp": 1627.4299999999998, "type": "eut"}] | [] | [] | []
1150 | Cr-Er | https://mpds.io/entry/C981217 | GGA/GGA+U | TRUE | 43249.57 | -6.870805 | -64023.1 | 36.09672 | 21.23192 | 28.01277 | 0 | eut | [[1413.3353711130894, 0.89, [0.0, 0.89, 1.0], ['Cr', 'L', 'Er']]] | [] | [] | [] | [{"comp": 0.888296, "temp": 1686.48, "type": "eut"}] | [] | [] | []
1151 | Er-Te | https://mpds.io/entry/C903374 | GGA/GGA+U | fitting error: Nelder-Mead algorithm is unable to find physical parameter values. | 0 | 0 | 0 | 0 | 0 | 0 | 0 | cmp | [] | [] | [] | [] | [{"comp": 0.120854, "temp": 1550.4899999999998, "type": "eut"}, {"comp": 0.9691190000000001, "temp": 604.524, "type": "eut"}] | [{"name": "ErTe", "comp": 0.5, "cbounds": [[0.5, 473.15], [0.599695, 1736.6100000000001]], "tbounds": [[0.5, 473.15], [0.5, 1785.67]], "type": "cmp"}] | [{"comp": 0.785932, "temp": 816.1809999999999, "phase": "ErTe3", "phase_comp": 0.7499049999999999, "type": "per"}] | []
1152 | Cd-Er | none | GGA/GGA+U | not fitted | 0 | 0 | 0 | 0 | 0 | 0 | none | init error | [] | [] | [] | [] | [] | [] | [] | []
1153 | Er-Y | https://mpds.io/entry/C908139 | GGA/GGA+U | not fitted | 0 | 0 | 0 | 0 | 0 | 0 | 0 | aze | [] | [] | [] | [] | [] | [] | [] | []
1154 | Er-Pt | https://mpds.io/entry/C103281 | GGA/GGA+U | TRUE | -36356.83 | -215.0115 | 228225.5 | -124.1405 | 36.45643 | 59.87421 | 0 | cmp | [[1198.9287348466491, 0.1, [0.0, 0.1, 0.33], ['Er', 'L', 'Er2Pt']], [1485.037967659538, 0.93, [0.75, 0.93, 1.0], ['ErPt3', 'L', 'Pt']], [1646.1766847438325, 0.61, [0.57, 0.61, 0.75], ['Er3Pt4', 'L', 'ErPt3']]] | [[1852.304782070888, 0.75, [0.75, 0.76, 0.77], ['ErPt3']], [1689.4376676045958, 0.5, [0.5, 0.51, 0.52], ['ErPt']]] | [[1658.4052397005398, 0.57, [0.5, 0.57, 0.5700000000000001], ['ErPt', 'Er3Pt4', 'L']], [1450.866327742429, 0.44, [0.3, 0.44, 0.5], ['L', 'Er5Pt4', 'ErPt']], [1400.875449914422, 0.33, [0.27, 0.33, 0.44], ['L', 'Er2Pt', 'Er5Pt4']]] | [] | [{"comp": 0.20034300000000002, "temp": 1405.1799999999998, "type": "eut"}, {"comp": 0.619901, "temp": 1918.1100000000001, "type": "eut"}, {"comp": 0.909836, "temp": 1855.0099999999998, "type": "eut"}] | [{"name": "ErPt", "comp": 0.5, "tbounds": [[0.5, 1273.4], [0.5, 1963.98]], "type": "cmp"}, {"name": "ErPt3", "comp": 0.7499049999999999, "cbounds": [[0.7325579999999999, 1273.15], [0.7499049999999999, 2127.69]], "tbounds": [[0.7325579999999999, 1273.15], [0.7499049999999999, 2127.69]], "type": "cmp"}] | [{"comp": 0.225886, "temp": 1509.3400000000001, "phase": "Er3Pt", "phase_comp": 0.24990500000000002, "type": "per"}, {"comp": 0.320244, "temp": 1768.8400000000001, "phase": "Er2Pt", "phase_comp": 0.333969, "type": "per"}] | []
1155 | B-Er | https://mpds.io/entry/C981193 | GGA/GGA+U | TRUE | 219314.2 | -155.9193 | 179005.2 | -101.7125 | 15.47611 | 25.66253 | 0 | cmp | [[1484.0797753859042, 0.97, [0.33, 0.97, 1.0], ['ErB2', 'L', 'Er']], [2083.985118289306, 0.01, [0.0, 0.01, 0.08], ['B', 'L', 'ErB12']]] | [[2359.8298979548717, 0.2, [0.2, 0.21, 0.22], ['ErB4']]] | [[2156.9819148205315, 0.08, [0.04, 0.08, 0.2], ['L', 'ErB12', 'ErB4']], [2203.2546377656454, 0.33, [0.2, 0.33, 0.38], ['ErB4', 'ErB2', 'L']]] | [] | [{"comp": 0.00514678, "temp": 2294.82, "type": "eut"}, {"comp": 0.039268, "temp": 2287.21, "type": "eut"}, {"comp": 0.986847, "temp": 1772.77, "type": "eut"}] | [{"name": "ErB66", "comp": 0.0179184, "cbounds": [[0.014677800000000001, 273.15], [0.0243995, 2287.21]], "tbounds": [[0.014677800000000001, 273.15], [0.0179184, 2342.9700000000003]], "type": "cmp"}, {"name": "ErB4", "comp": 0.19996200000000003, "tbounds": [[0.19996200000000003, 273.15], [0.19996200000000003, 2634.4]], "type": "cmp"}] | [{"comp": 0.356081, "temp": 2462.08, "phase": "ErB2", "phase_comp": 0.333397, "type": "per"}] | []
1156 | Ce-Er | https://mpds.io/entry/C900627 | GGA/GGA+U | not fitted | 0 | 0 | 0 | 0 | 0 | 0 | 0 | init error | [] | [] | [] | [] | [] | [] | [] | []
1157 | Er-V | https://mpds.io/entry/C120141 | GGA/GGA+U | not fitted | 0 | 0 | 0 | 0 | 0 | 0 | 0 | mig | [] | [] | [] | [] | [{"comp": 0.046299200000000006, "temp": 1754.85, "type": "eut"}] | [] | [] | [{"comp": 0.637442, "cbounds": [[0.11637499999999999, 2144.29], [0.974237, 2144.29]], "tbounds": [[0.11637499999999999, 2144.29], [0.637442, 3677.36]], "type": "mig"}]
1158 | Er-Mn | https://mpds.io/entry/C902368 | GGA/GGA+U | not fitted | 0 | 0 | 0 | 0 | 0 | 0 | 0 | eut | [] | [] | [] | [] | [{"comp": 0.27602, "temp": 1212.9879999999998, "type": "eut"}] | [] | [{"comp": 0.382577, "temp": 1261.949, "phase": "ErMn2", "phase_comp": 0.666794, "type": "per"}, {"comp": 0.7621040000000001, "temp": 1386.94, "phase": "Er6Mn23", "phase_comp": 0.793366, "type": "per"}] | []
1159 | Er-Nd | https://mpds.io/entry/C902616 | GGA/GGA+U | not fitted | 0 | 0 | 0 | 0 | 0 | 0 | 0 | init error | [] | [] | [] | [] | [] | [] | [] | []
1160 | Er-W | none | GGA/GGA+U | not fitted | 0 | 0 | 0 | 0 | 0 | 0 | none | init error | [] | [] | [] | [] | [] | [] | [] | []
1161 | Er-Gd | https://mpds.io/entry/C908160 | GGA/GGA+U | not fitted | 0 | 0 | 0 | 0 | 0 | 0 | 0 | aze | [] | [] | [] | [] | [] | [] | [] | []
1162 | Er-Hf | https://mpds.io/entry/C103280 | GGA/GGA+U | fitting error: Nelder-Mead algorithm is unable to find physical parameter values. | 0 | 0 | 0 | 0 | 0 | 0 | 0 | eut | [] | [] | [] | [] | [{"comp": 0.26547699999999996, "temp": 1720.3000000000002, "type": "eut"}] | [] | [] | []
1163 | Er-U | none | GGA/GGA+U | not fitted | 0 | 0 | 0 | 0 | 0 | 0 | none | init error | [] | [] | [] | [] | [] | [] | [] | []
1164 | Er-Th | https://mpds.io/entry/C906396 | GGA/GGA+U | not fitted | 0 | 0 | 0 | 0 | 0 | 0 | 0 | init error | [] | [] | [] | [] | [] | [] | [] | []
1165 | Er-Tl | https://mpds.io/entry/C905069 | GGA/GGA+U | TRUE | -58927.97 | -14.42117 | -160757.2 | 123.4804 | 30.55813 | 40.76301 | 0 | cmp | [[1138.6768527505433, 0.2, [0.0, 0.2, 0.38], ['Er', 'L', 'Er5Tl3']]] | [[1400.8736512988835, 0.36, [0.36, 0.37, 0.38], ['Er5Tl3']]] | [[1183.2143566338195, 0.5, [0.38, 0.5, 0.54], ['Er5Tl3', 'ErTl', 'L']], [879.7636717295328, 0.75, [0.5, 0.75, 0.77], ['ErTl', 'ErTl3', 'L']]] | [] | [{"comp": 0.228489, "temp": 1437.9899999999998, "type": "eut"}, {"comp": 0.998085, "temp": 574.5029999999999, "type": "eut"}] | [] | [{"comp": 0.306849, "temp": 1628.87, "phase": "TlEr2", "phase_comp": 0.332825, "type": "per"}, {"comp": 0.543775, "temp": 1484.7599999999998, "phase": "TlEr", "phase_comp": 0.5, "type": "per"}, {"comp": 0.723754, "temp": 1155.664, "phase": "Tl5Er3", "phase_comp": 0.624857, "type": "per"}, {"comp": 0.8828520000000001, "temp": 1125.436, "phase": "Tl3Er", "phase_comp": 0.7499049999999999, "type": "per"}] | []
1166 | Er-Ru | none | GGA/GGA+U | not fitted | 0 | 0 | 0 | 0 | 0 | 0 | none | init error | [] | [] | [] | [] | [] | [] | [] | []
1167 | Er-Ta | none | GGA/GGA+U | not fitted | 0 | 0 | 0 | 0 | 0 | 0 | none | init error | [] | [] | [] | [] | [] | [] | [] | []
1168 | Er-Pu | https://mpds.io/entry/C900980 | GGA/GGA+U | not fitted | 0 | 0 | 0 | 0 | 0 | 0 | 0 | init error | [] | [] | [] | [] | [] | [] | [] | []
1169 | Er-La | https://mpds.io/entry/C900968 | GGA/GGA+U | not fitted | 0 | 0 | 0 | 0 | 0 | 0 | 0 | init error | [] | [] | [] | [] | [] | [] | [] | []
1170 | Er-Sc | https://mpds.io/entry/C904469 | GGA/GGA+U | not fitted | 0 | 0 | 0 | 0 | 0 | 0 | 0 | aze | [] | [] | [] | [] | [] | [] | [] | []
1171 | Er-Hg | none | GGA/GGA+U | not fitted | 0 | 0 | 0 | 0 | 0 | 0 | none | init error | [] | [] | [] | [] | [] | [] | [] | []
1172 | Ca-Er | none | GGA/GGA+U | not fitted | 0 | 0 | 0 | 0 | 0 | 0 | none | init error | [] | [] | [] | [] | [] | [] | [] | []
1173 | Er-Re | https://mpds.io/entry/C905896 | GGA/GGA+U | not fitted | 0 | 0 | 0 | 0 | 0 | 0 | 0 | eut | [] | [] | [] | [] | [{"comp": 0.023561000000000002, "temp": 1715.1100000000001, "type": "eut"}] | [] | [{"comp": 0.584012, "temp": 2774.39, "phase": "ErRe2", "phase_comp": 0.665841, "type": "per"}] | []
1174 | Er-Pr | none | GGA/GGA+U | not fitted | 0 | 0 | 0 | 0 | 0 | 0 | none | init error | [] | [] | [] | [] | [] | [] | [] | []
1175 | Er-Rh | https://mpds.io/entry/C904451 | GGA/GGA+U | TRUE | 32252.46 | -205.8731 | -34201.03 | -81.61397 | 96.67029 | 135.973 | 0 | cmp | [[822.6798453220227, 0.11, [0.0, 0.11, 0.25], ['Er', 'L', 'Er3Rh']], [1619.7997175729524, 0.74, [0.67, 0.74, 1.0], ['ErRh2', 'L', 'Rh']], [1508.8147551453822, 0.52, [0.5, 0.52, 0.67], ['ErRh', 'L', 'ErRh2']]] | [[1509.0000997506886, 0.5, [0.5, 0.51, 0.52], ['ErRh']], [1631.3340364349424, 0.67, [0.67, 0.68, 0.6900000000000001], ['ErRh2']]] | [[1039.5421455833862, 0.4, [0.22, 0.4, 0.5], ['L', 'Er3Rh2', 'ErRh']], [973.7019526719861, 0.3, [0.19, 0.3, 0.4], ['L', 'Er7Rh3', 'Er3Rh2']], [876.3971221607948, 0.25, [0.14, 0.25, 0.3], ['L', 'Er3Rh', 'Er7Rh3']]] | [] | [{"comp": 0.08145229999999999, "temp": 1293.83, "type": "eut"}, {"comp": 0.599627, "temp": 1516.3000000000002, "type": "eut"}, {"comp": 0.8005200000000001, "temp": 1773.5700000000002, "type": "eut"}, {"comp": 0.899909, "temp": 1830.6399999999999, "type": "eut"}] | [{"name": "ErRh", "comp": 0.5, "tbounds": [[0.5, 873.15], [0.5, 1782.48]], "type": "cmp"}, {"name": "ErRh2", "comp": 0.682615, "cbounds": [[0.659169, 873.15], [0.6986279999999999, 1722.52]], "tbounds": [[0.659169, 873.15], [0.682615, 1916.23]], "type": "cmp"}, {"name": "ErRh5", "comp": 0.837972, "cbounds": [[0.8303400000000001, 1841.4299999999998], [0.8423560000000001, 1828.2399999999998]], "tbounds": [[0.837972, 1722.52], [0.837972, 2027.6399999999999]], "type": "cmp"}] | [{"comp": 0.195106, "temp": 1353.42, "phase": "Er3Rh", "phase_comp": 0.24990500000000002, "type": "per"}, {"comp": 0.243967, "temp": 1447.7800000000002, "phase": "Er5Rh3", "phase_comp": 0.360084, "type": "per"}, {"comp": 0.341827, "temp": 1573.4899999999998, "phase": "Er5Rh3", "phase_comp": 0.400114, "type": "per"}] | []
1176 | Al-Li | https://mpds.io/entry/C108009 | GGA/GGA+U | TRUE | -42120.41 | 2.448101 | -69040.56 | 103.52 | 17.45699 | 23.30415 | 0 | cmp | [[682.6938972790523, 0.58, [0.5, 0.58, 0.6], ['LiAl', 'L', 'Li3Al2']], [607.1016370392898, 0.31, [0.25, 0.31, 0.5], ['LiAl3', 'L', 'LiAl']], [578.2294661861321, 0.16, [0.0, 0.16, 0.25], ['Al', 'L', 'LiAl3']]] | [[712.6131286182251, 0.48, [0.48, 0.49, 0.5], ['LiAl']], [683.4829566572641, 0.58, [0.58, 0.59, 0.6], ['Li3Al2']], [627.4800660717178, 0.23, [0.23, 0.24, 0.25], ['LiAl3']]] | [[513.7271979834602, 0.67, [0.6, 0.67, 0.8], ['Li3Al2', 'Li2Al', 'L']]] | [] | [{"comp": 0.241864, "temp": 897.865, "type": "eut"}, {"comp": 0.995747, "temp": 522.824, "type": "eut"}] | [{"name": "LiAl", "comp": 0.49904699999999996, "cbounds": [[0.45901600000000004, 897.52], [0.5699580000000001, 824.813]], "tbounds": [[0.48875300000000005, 452.15], [0.49904699999999996, 986.279]], "type": "cmp"}] | [{"comp": 0.748493, "temp": 825.004, "phase": "Li3Al2", "phase_comp": 0.599886, "type": "per"}, {"comp": 0.918121, "temp": 660.886, "phase": "Li2Al", "phase_comp": 0.6420130000000001, "type": "per"}, {"comp": 0.968905, "temp": 604.93, "phase": "Li9Al4", "phase_comp": 0.6925279999999999, "type": "per"}] | []
1177 | Cu-Li | https://mpds.io/entry/C102074 | GGA/GGA+U | not fitted | 0 | 0 | 0 | 0 | 0 | 0 | 0 | eut | [] | [] | [] | [] | [{"comp": 0.9976659999999999, "temp": 453.67199999999997, "type": "eut"}] | [] | [] | []
1178 | Li-Sn | https://mpds.io/entry/C2002047 | GGA/GGA+U | fitting error: Nelder-Mead algorithm is unable to find physical parameter values. | 0 | 0 | 0 | 0 | 0 | 0 | 0 | cmp | [] | [] | [] | [] | [{"comp": 0.202249, "temp": 980.905, "type": "eut"}, {"comp": 0.42851700000000004, "temp": 715.5219999999999, "type": "eut"}, {"comp": 0.950248, "temp": 474.67099999999994, "type": "eut"}] | [{"name": "Li17Sn4", "comp": 0.185093, "tbounds": [[0.185093, 273.15], [0.185093, 986.987]], "type": "cmp"}, {"name": "Li7Sn2", "comp": 0.222074, "tbounds": [[0.222074, 273.15], [0.222074, 1011.3149999999999]], "type": "cmp"}, {"name": "LiSn", "comp": 0.5, "tbounds": [[0.5, 273.15], [0.5, 730.93]], "type": "cmp"}] | [{"comp": 0.294319, "temp": 946.6419999999999, "phase": "Li13Sn5", "phase_comp": 0.277735, "type": "per"}, {"comp": 0.311285, "temp": 931.031, "phase": "Li5Sn2", "phase_comp": 0.283645, "type": "per"}, {"comp": 0.41078899999999996, "temp": 745.933, "phase": "Li7Sn3", "phase_comp": 0.299848, "type": "per"}, {"comp": 0.795463, "temp": 574.2139999999999, "phase": "Li2Sn5", "phase_comp": 0.714258, "type": "per"}] | []
1179 | Li-Si | https://mpds.io/entry/C108137 | GGA/GGA+U | TRUE | 114322.1 | -175.032 | -217867.4 | 119.7062 | 54.77795 | 87.27481 | 0 | cmp | [[179.12006189324256, 0.01, [0.0, 0.01, 0.19], ['Li', 'L', 'Li21Si5']], [742.4695752779054, 0.35000000000000003, [0.3, 0.35000000000000003, 1.0], ['Li7Si3', 'L', 'Si']]] | [[750.4708603724544, 0.3, [0.3, 0.31, 0.32], ['Li7Si3']]] | [[636.8561185555063, 0.19, [0.13, 0.19, 0.21], ['L', 'Li21Si5', 'Li15Si4']], [719.5754055477963, 0.24, [0.22, 0.24, 0.3], ['L', 'Li13Si4', 'Li7Si3']], [664.0812359014792, 0.21, [0.15, 0.21, 0.24], ['L', 'Li15Si4', 'Li13Si4']]] | [] | [{"comp": 0.0015249699999999998, "temp": 453.17999999999995, "type": "eut"}, {"comp": 0.252002, "temp": 981.918, "type": "eut"}, {"comp": 0.430233, "temp": 864.736, "type": "eut"}] | [{"name": "Li13Si4", "comp": 0.235227, "tbounds": [[0.235227, 273.15], [0.235227, 996.11]], "type": "cmp"}, {"name": "Li4.7Si2", "comp": 0.299848, "tbounds": [[0.299848, 273.15], [0.299848, 1024.493]], "type": "cmp"}] | [{"comp": 0.15287800000000001, "temp": 901.2289999999999, "phase": "Li17Si4", "phase_comp": 0.185093, "type": "per"}, {"comp": 0.392108, "temp": 921.5029999999999, "phase": "Li12Si7", "phase_comp": 0.36789900000000003, "type": "per"}] | []
1180 | Li-Sb | https://mpds.io/entry/C980909 | GGA/GGA+U | fitting error: Nelder-Mead algorithm is unable to find physical parameter values. | 0 | 0 | 0 | 0 | 0 | 0 | 0 | cmp | [] | [] | [] | [] | [{"comp": 0.890965, "temp": 864.0269999999999, "type": "eut"}] | [{"name": "Li3Sb", "comp": 0.24990500000000002, "tbounds": [[0.24990500000000002, 273.15], [0.24990500000000002, 1424.8000000000002]], "type": "cmp"}] | [{"comp": 0.710446, "temp": 1099.7089999999998, "phase": "Li2Sb", "phase_comp": 0.334159, "type": "per"}] | []
1181 | Ga-Li | https://mpds.io/entry/C1201642 | GGA/GGA+U | fitting error: Nelder-Mead algorithm is unable to find physical parameter values. | 0 | 0 | 0 | 0 | 0 | 0 | 0 | cmp | [] | [] | [] | [] | [{"comp": 0.9750289999999999, "temp": 440.003, "type": "eut"}] | [{"name": "LiGa", "comp": 0.5, "cbounds": [[0.5, 273.15], [0.569767, 787.899]], "tbounds": [[0.5, 273.15], [0.5, 993.069]], "type": "cmp"}] | [{"comp": 0.0634769, "temp": 574.62, "phase": "Li2Ga9", "phase_comp": 0.224552, "type": "per"}, {"comp": 0.08330159999999999, "temp": 613.951, "phase": "Li2Ga7", "phase_comp": 0.27297, "type": "per"}, {"comp": 0.10122, "temp": 653.89, "phase": "Li5Ga9", "phase_comp": 0.356653, "type": "per"}, {"comp": 0.7148300000000001, "temp": 787.899, "phase": "Li2Ga", "phase_comp": 0.6696529999999999, "type": "per"}] | []
1182 | Li-Ni | none | GGA/GGA+U | not fitted | 0 | 0 | 0 | 0 | 0 | 0 | none | init error | [] | [] | [] | [] | [] | [] | [] | []
1183 | Fe-Li | none | GGA/GGA+U | not fitted | 0 | 0 | 0 | 0 | 0 | 0 | none | init error | [] | [] | [] | [] | [] | [] | [] | []
1184 | Ag-Li | https://mpds.io/entry/C900032 | GGA/GGA+U | TRUE | -34929.85 | -45.94768 | 20446.34 | 22.67759 | 34.07561 | 42.97981 | 0 | cmp | [[61.91610608793104, 0.93, [0.75, 0.93, 1.0], ['Li3Ag', 'L', 'Li']], [514.6361527638236, 0.48, [0.25, 0.48, 0.5], ['LiAg3', 'L', 'LiAg']]] | [[515.079666009856, 0.48, [0.48, 0.49, 0.5], ['LiAg']]] | [[234.65015102914595, 0.75, [0.62, 0.75, 0.8], ['Li8Ag5', 'Li3Ag', 'L']], [343.05081509889646, 0.62, [0.5, 0.62, 0.71], ['LiAg', 'Li8Ag5', 'L']], [684.583388114454, 0.25, [0.0, 0.25, 0.28], ['Ag', 'LiAg3', 'L']]] | [] | [{"comp": 0.8915460000000001, "temp": 418.878, "type": "eut"}] | [] | [{"comp": 0.7943439999999999, "temp": 478.522, "phase": "LiAg", "phase_comp": 0.6538309999999999, "type": "per"}, {"comp": 0.8668729999999999, "temp": 426.933, "phase": "Li9Ag4", "phase_comp": 0.776592, "type": "per"}] | []
1185 | Li-Pb | https://mpds.io/entry/C904503 | GGA/GGA+U | fitting error: Nelder-Mead algorithm is unable to find physical parameter values. | 0 | 0 | 0 | 0 | 0 | 0 | 0 | cmp | [] | [] | [] | [] | [{"comp": 0.005751610000000001, "temp": 519.252, "type": "eut"}, {"comp": 0.379762, "temp": 772.162, "type": "eut"}, {"comp": 0.825809, "temp": 567.424, "type": "eut"}] | [{"name": "Li7Pb2", "comp": 0.222074, "cbounds": [[0.20911200000000002, 935.951], [0.227602, 943.0559999999999]], "tbounds": [[0.227602, 450.15], [0.222074, 1002.893]], "type": "cmp"}, {"name": "LiPb", "comp": 0.502097, "cbounds": [[0.472169, 522.775], [0.502097, 787.858]], "tbounds": [[0.472169, 522.775], [0.502097, 787.858]], "type": "cmp"}] | [{"comp": 0.171392, "temp": 936.062, "phase": "Li8Pb3", "phase_comp": 0.19996200000000003, "type": "per"}, {"comp": 0.28259, "temp": 943.281, "phase": "Li17Pb4", "phase_comp": 0.24990500000000002, "type": "per"}] | []
1186 | Li-Zn | https://mpds.io/entry/C907564 | GGA/GGA+U | TRUE | 9169.298 | -97.48961 | -27313.09 | 38.58447 | 19.87369 | 24.78967 | 0 | cmp | [[369.44178424078245, 0.96, [0.75, 0.96, 1.0], ['LiZn3', 'L', 'Zn']], [122.77061011547676, 0.05, [0.0, 0.05, 0.5], ['Li', 'L', 'LiZn']], [433.7423209597255, 0.62, [0.5, 0.62, 0.75], ['LiZn', 'L', 'LiZn3']]] | [[459.34028817302703, 0.48, [0.48, 0.49, 0.5], ['LiZn']], [468.1757132708858, 0.73, [0.73, 0.74, 0.75], ['LiZn3']]] | [] | [] | [{"comp": 0.0499669, "temp": 428.467, "type": "eut"}, {"comp": 0.949804, "temp": 654.998, "type": "eut"}] | [{"name": "LiZn", "comp": 0.6059920000000001, "cbounds": [[0.504003, 273.41355799999997], [0.672104, 747.115]], "tbounds": [[0.504003, 273.41355799999997], [0.6059920000000001, 763.7629999999999]], "type": "cmp"}] | [{"comp": 0.799199, "temp": 728.568, "phase": "Li0.2Zn0.8", "phase_comp": 0.760389, "type": "per"}] | []
1187 | Co-Li | none | GGA/GGA+U | not fitted | 0 | 0 | 0 | 0 | 0 | 0 | none | init error | [] | [] | [] | [] | [] | [] | [] | []
1188 | In-Li | https://mpds.io/entry/C906650 | GGA/GGA+U | fitting error: Nelder-Mead algorithm is unable to find physical parameter values. | 0 | 0 | 0 | 0 | 0 | 0 | 0 | cmp | [] | [] | [] | [] | [{"comp": 0.00876859, "temp": 424.645, "type": "eut"}, {"comp": 0.985703, "temp": 429.08, "type": "eut"}] | [{"name": "LiIn", "comp": 0.5013340000000001, "cbounds": [[0.400114, 273.15], [0.776401, 674.949]], "tbounds": [[0.400114, 273.15], [0.5013340000000001, 908.223]], "type": "cmp"}] | [{"comp": 0.7726099999999999, "temp": 726.674, "phase": "Li2In", "phase_comp": 0.6696529999999999, "type": "per"}, {"comp": 0.9058329999999999, "temp": 553.079, "phase": "Li13In3", "phase_comp": 0.818338, "type": "per"}, {"comp": 0.9483419999999999, "temp": 481.057, "phase": "Li9In", "phase_comp": 0.8999240000000001, "type": "per"}, {"comp": 0.977697, "temp": 441.143, "phase": "Li19In", "phase_comp": 0.951201, "type": "per"}] | []
1189 | Bi-Li | https://mpds.io/entry/C907242 | GGA/GGA+U | fitting error: Nelder-Mead algorithm is unable to find physical parameter values. | 0 | 0 | 0 | 0 | 0 | 0 | 0 | cmp | [] | [] | [] | [] | [{"comp": 0.13400700000000001, "temp": 581.925, "type": "eut"}, {"comp": 0.978079, "temp": 518.284, "type": "eut"}] | [{"name": "Li3Bi", "comp": 0.7499049999999999, "tbounds": [[0.7499049999999999, 448.15], [0.7499049999999999, 1421.46]], "type": "cmp"}] | [{"comp": 0.36885199999999996, "temp": 741.675, "phase": "LiBi", "phase_comp": 0.5, "type": "per"}] | []
1190 | Li-Mg | https://mpds.io/entry/C2002119 | GGA/GGA+U | fitting error: Nelder-Mead algorithm is unable to find physical parameter values. | 0 | 0 | 0 | 0 | 0 | 0 | 0 | cmp | [] | [] | [] | [] | [{"comp": 0.774628, "temp": 867.43, "type": "eut"}] | [] | [] | []
1191 | Au-Li | https://mpds.io/entry/C907611 | GGA/GGA+U | TRUE | -75570.3 | -124.4317 | -28558.03 | 113.703 | 30.88604 | 46.91457 | 0 | cmp | [[627.2989310764067, 0.43, [0.25, 0.43, 0.5], ['LiAu3', 'L', 'LiAu']], [813.6566177923977, 0.21, [0.0, 0.21, 0.25], ['Au', 'L', 'LiAu3']], [176.58719880725516, 0.99, [0.79, 0.99, 1.0], ['Li15Au4', 'L', 'Li']], [438.6454844207452, 0.71, [0.5, 0.71, 0.75], ['LiAu', 'L', 'Li3Au']]] | [[818.066728135795, 0.23, [0.23, 0.24, 0.25], ['LiAu3']], [448.2321373489807, 0.73, [0.73, 0.74, 0.75], ['Li3Au']], [644.1537420348841, 0.48, [0.48, 0.49, 0.5], ['LiAu']]] | [[363.53330083479796, 0.79, [0.75, 0.79, 0.87], ['Li3Au', 'Li15Au4', 'L']]] | [] | [{"comp": 0.446711, "temp": 902.425, "type": "eut"}, {"comp": 0.614942, "temp": 782.483, "type": "eut"}, {"comp": 0.705256, "temp": 713.126, "type": "eut"}, {"comp": 0.939875, "temp": 429.325, "type": "eut"}] | [{"name": "Li0.52Au0.48", "comp": 0.493328, "cbounds": [[0.450585, 752.038], [0.555471, 518.462]], "tbounds": [[0.467594, 273.15], [0.493328, 918.208]], "type": "cmp"}, {"name": "Li2Au", "comp": 0.644872, "cbounds": [[0.631719, 273.15], [0.655356, 273.15]], "tbounds": [[0.631719, 273.15], [0.644872, 784.402]], "type": "cmp"}, {"name": "Li2Au", "comp": 0.7498659999999999, "cbounds": [[0.73866, 712.526], [0.755947, 692.8879999999999]], "tbounds": [[0.750188, 545.073], [0.7498659999999999, 721.401]], "type": "cmp"}] | [{"comp": 0.446711, "temp": 902.425, "phase": "LiAu3", "phase_comp": 0.25848299999999996, "type": "per"}, {"comp": 0.855411, "temp": 552.009, "phase": "Li15Au4", "phase_comp": 0.7884099999999999, "type": "per"}] | []
1192 | Ge-Li | https://mpds.io/entry/C2002041 | GGA/GGA+U | TRUE | -107482.2 | -0.6034549 | 23188.12 | 33.53144 | 54.54302 | 74.42303 | 0 | cmp | [[533.7734252169028, 0.44, [0.0, 0.44, 0.5], ['Ge', 'L', 'LiGe']], [549.5529408804995, 0.52, [0.5, 0.52, 0.69], ['LiGe', 'L', 'Li9Ge4']]] | [[851.8766213312168, 0.77, [0.77, 0.78, 0.79], ['Li15Ge4']], [551.123099553235, 0.48, [0.48, 0.49, 0.5], ['LiGe']]] | [[735.7408643877899, 0.69, [0.68, 0.69, 0.79], ['L', 'Li9Ge4', 'Li15Ge4']]] | [] | [{"comp": 0.48989699999999997, "temp": 797.985, "type": "eut"}] | [{"name": "Li9Ge4", "comp": 0.692146, "tbounds": [[0.692146, 273.15], [0.692146, 1011.366]], "type": "cmp"}] | [] | []
1193 | Li-Ti | none | GGA/GGA+U | not fitted | 0 | 0 | 0 | 0 | 0 | 0 | none | init error | [] | [] | [] | [] | [] | [] | [] | []
1194 | Li-Pd | https://mpds.io/entry/C903252 | GGA/GGA+U | TRUE | -132011.5 | -13.75528 | -2555.52 | -38.32498 | 105.9094 | 181.4719 | 0 | cmp | [[1497.9436498350565, 0.96, [0.88, 0.96, 1.0], ['LiPd7', 'L', 'Pd']], [52.80007710695662, 0.06, [0.0, 0.06, 0.21], ['Li', 'L', 'Li15Pd4']], [743.9823257377923, 0.61, [0.5, 0.61, 0.75], ['LiPd', 'L', 'LiPd3']]] | [[843.088704316879, 0.5, [0.5, 0.51, 0.52], ['LiPd']], [541.979759675087, 0.31, [0.31, 0.32, 0.33], ['Li2Pd']], [1562.2602584734418, 0.86, [0.86, 0.87, 0.88], ['LiPd7']]] | [[266.5946830218743, 0.21, [0.17, 0.21, 0.33], ['L', 'Li15Pd4', 'Li2Pd']], [757.5658244327827, 0.75, [0.61, 0.75, 0.88], ['L', 'LiPd3', 'LiPd7']]] | [] | [{"comp": 0.0558052, "temp": 419.269, "type": "eut"}, {"comp": 0.793445, "temp": 1204.345, "type": "eut"}, {"comp": 0.909363, "temp": 1699.2199999999998, "type": "eut"}] | [{"name": "Li1.37Pd2.63", "comp": 0.749142, "cbounds": [[0.502287, 923.125], [0.766298, 1203.307]], "tbounds": [[0.596264, 273.15], [0.749142, 1221.9589999999998]], "type": "cmp"}, {"name": "LiPd7", "comp": 0.876477, "cbounds": [[0.823866, 1203.307], [0.8871519999999999, 273.15]], "tbounds": [[0.873618, 273.15], [0.876477, 1773.0]], "type": "cmp"}] | [{"comp": 0.0857936, "temp": 454.72799999999995, "phase": "Li5Pd", "phase_comp": 0.16622199999999998, "type": "per"}, {"comp": 0.16809100000000002, "temp": 533.745, "phase": "Li15Pd4", "phase_comp": 0.210255, "type": "per"}, {"comp": 0.232879, "temp": 678.0219999999999, "phase": "Li3Pd", "phase_comp": 0.24990500000000002, "type": "per"}, {"comp": 0.32117199999999996, "temp": 825.274, "phase": "Li2Pd", "phase_comp": 0.333016, "type": "per"}, {"comp": 0.37391599999999997, "temp": 923.717, "phase": "LiPd", "phase_comp": 0.48875300000000005, "type": "per"}] | []
1195 | Li-Nb | none | GGA/GGA+U | not fitted | 0 | 0 | 0 | 0 | 0 | 0 | none | init error | [] | [] | [] | [] | [] | [] | [] | []
1196 | Li-Mo | none | GGA/GGA+U | not fitted | 0 | 0 | 0 | 0 | 0 | 0 | none | init error | [] | [] | [] | [] | [] | [] | [] | []
1197 | Li-Zr | none | GGA/GGA+U | not fitted | 0 | 0 | 0 | 0 | 0 | 0 | none | init error | [] | [] | [] | [] | [] | [] | [] | []
1198 | Cr-Li | none | GGA/GGA+U | not fitted | 0 | 0 | 0 | 0 | 0 | 0 | none | init error | [] | [] | [] | [] | [] | [] | [] | []
1199 | Li-Te | none | GGA/GGA+U | not fitted | 0 | 0 | 0 | 0 | 0 | 0 | none | init error | [] | [] | [] | [] | [] | [] | [] | []
1200 | Cd-Li | https://mpds.io/entry/C902632 | GGA/GGA+U | TRUE | -8333.188 | -75.52068 | -445.905 | 26.3604 | 15.05171 | 20.19598 | 0 | cmp | [[503.47283274973347, 0.33, [0.25, 0.33, 0.5], ['LiCd3', 'L', 'LiCd']], [378.3119943745629, 0.02, [0.0, 0.02, 0.25], ['Cd', 'L', 'LiCd3']], [244.8195024530712, 0.97, [0.75, 0.97, 1.0], ['Li3Cd', 'L', 'Li']], [433.9708022953157, 0.71, [0.5, 0.71, 0.75], ['LiCd', 'L', 'Li3Cd']]] | [[560.2541098936315, 0.48, [0.48, 0.49, 0.5], ['LiCd']], [438.3712403244782, 0.73, [0.73, 0.74, 0.75], ['Li3Cd']], [520.13696451689, 0.23, [0.23, 0.24, 0.25], ['LiCd3']]] | [] | [] | [] | [{"name": "LiCd", "comp": 0.494091, "cbounds": [[0.387343, 803.327], [0.804422, 618.766]], "tbounds": [[0.495234, 547.134], [0.494091, 833.981]], "type": "cmp"}] | [{"comp": 0.0513814, "temp": 697.922, "phase": "Li0.25Cd0.75", "phase_comp": 0.25543299999999997, "type": "per"}, {"comp": 0.857527, "temp": 618.896, "phase": "Li0.75Cd0.25", "phase_comp": 0.7573390000000001, "type": "per"}] | []
1201 | Li-Y | https://mpds.io/entry/C108140 | GGA/GGA+U | not fitted | 0 | 0 | 0 | 0 | 0 | 0 | 0 | init error | [] | [] | [] | [] | [] | [] | [] | []
1202 | Li-Pt | none | GGA/GGA+U | not fitted | 0 | 0 | 0 | 0 | 0 | 0 | none | init error | [] | [] | [] | [] | [] | [] | [] | []
1203 | B-Li | none | GGA/GGA+U | not fitted | 0 | 0 | 0 | 0 | 0 | 0 | none | init error | [] | [] | [] | [] | [] | [] | [] | []
1204 | Ce-Li | none | GGA/GGA+U | not fitted | 0 | 0 | 0 | 0 | 0 | 0 | none | init error | [] | [] | [] | [] | [] | [] | [] | []
1205 | Li-V | none | GGA/GGA+U | not fitted | 0 | 0 | 0 | 0 | 0 | 0 | none | init error | [] | [] | [] | [] | [] | [] | [] | []
1206 | Li-Mn | none | GGA/GGA+U | not fitted | 0 | 0 | 0 | 0 | 0 | 0 | none | init error | [] | [] | [] | [] | [] | [] | [] | []
1207 | Li-Nd | none | GGA/GGA+U | not fitted | 0 | 0 | 0 | 0 | 0 | 0 | none | init error | [] | [] | [] | [] | [] | [] | [] | []
1208 | Li-W | none | GGA/GGA+U | not fitted | 0 | 0 | 0 | 0 | 0 | 0 | none | init error | [] | [] | [] | [] | [] | [] | [] | []
1209 | Gd-Li | https://mpds.io/entry/C2002118 | GGA/GGA+U | not fitted | 0 | 0 | 0 | 0 | 0 | 0 | 0 | mig | [] | [] | [] | [] | [] | [] | [] | [{"comp": 0.701681, "cbounds": [[0.330317, 1175.9119999999998], [0.945049, 1175.9119999999998]], "tbounds": [[0.330317, 1175.9119999999998], [0.701681, 1609.29]], "type": "mig"}]
1210 | Hf-Li | none | GGA/GGA+U | not fitted | 0 | 0 | 0 | 0 | 0 | 0 | none | init error | [] | [] | [] | [] | [] | [] | [] | []
1211 | Li-U | none | GGA/GGA+U | not fitted | 0 | 0 | 0 | 0 | 0 | 0 | none | init error | [] | [] | [] | [] | [] | [] | [] | []
1212 | Li-Th | none | GGA/GGA+U | not fitted | 0 | 0 | 0 | 0 | 0 | 0 | none | init error | [] | [] | [] | [] | [] | [] | [] | []
1213 | Li-Tl | https://mpds.io/entry/C901530 | GGA/GGA+U | fitting error: Nelder-Mead algorithm is unable to find physical parameter values. | 0 | 0 | 0 | 0 | 0 | 0 | 0 | cmp | [] | [] | [] | [] | [{"comp": 0.0109483, "temp": 490.164, "type": "eut"}, {"comp": 0.265657, "temp": 724.144, "type": "eut"}, {"comp": 0.341668, "temp": 721.329, "type": "eut"}, {"comp": 0.846976, "temp": 522.098, "type": "eut"}] | [{"name": "Li3Tl", "comp": 0.24990500000000002, "tbounds": [[0.24990500000000002, 423.15], [0.24990500000000002, 731.614]], "type": "cmp"}, {"name": "Li5Tl2", "comp": 0.28650400000000004, "tbounds": [[0.28650400000000004, 423.15], [0.28650400000000004, 732.222]], "type": "cmp"}, {"name": "LiTl", "comp": 0.5, "cbounds": [[0.385246, 423.15], [0.5, 785.846]], "tbounds": [[0.385246, 423.15], [0.5, 785.846]], "type": "cmp"}] | [{"comp": 0.182363, "temp": 672.973, "phase": "Li22Tl5", "phase_comp": 0.19996200000000003, "type": "per"}] | []
1214 | Li-Ru | none | GGA/GGA+U | not fitted | 0 | 0 | 0 | 0 | 0 | 0 | none | init error | [] | [] | [] | [] | [] | [] | [] | []
1215 | Li-Ta | none | GGA/GGA+U | not fitted | 0 | 0 | 0 | 0 | 0 | 0 | none | init error | [] | [] | [] | [] | [] | [] | [] | []
1216 | Li-Pu | none | GGA/GGA+U | not fitted | 0 | 0 | 0 | 0 | 0 | 0 | none | init error | [] | [] | [] | [] | [] | [] | [] | []
1217 | La-Li | https://mpds.io/entry/C1600442 | GGA/GGA+U | not fitted | 0 | 0 | 0 | 0 | 0 | 0 | 0 | mig | [] | [] | [] | [] | [{"comp": 0.937286, "temp": 412.78499999999997, "type": "eut"}] | [] | [] | [{"comp": 0.75658, "cbounds": [[0.618379, 733.49], [0.878387, 733.49]], "tbounds": [[0.618379, 733.49], [0.75658, 1036.042]], "type": "mig"}]
1218 | Li-Sc | none | GGA/GGA+U | not fitted | 0 | 0 | 0 | 0 | 0 | 0 | none | init error | [] | [] | [] | [] | [] | [] | [] | []
1219 | Hg-Li | https://mpds.io/entry/C901306 | GGA/GGA+U | TRUE | -85958.66 | -23.51723 | 36701.62 | -7.970808 | 26.12411 | 38.96179 | 0 | cmp | [[345.44670835374086, 0.6900000000000001, [0.5, 0.6900000000000001, 0.75], ['LiHg', 'L', 'Li3Hg']], [12.375712257039254, 0.93, [0.75, 0.93, 1.0], ['Li3Hg', 'L', 'Li']]] | [[593.527092851788, 0.48, [0.48, 0.49, 0.5], ['LiHg']], [377.47073117229695, 0.73, [0.73, 0.74, 0.75], ['Li3Hg']]] | [] | [] | [{"comp": 0.00629051, "temp": 231.16219999999998, "type": "eut"}, {"comp": 0.7100650000000001, "temp": 644.144, "type": "eut"}, {"comp": 0.918986, "temp": 434.00199999999995, "type": "eut"}] | [{"name": "LiHg", "comp": 0.5, "cbounds": [[0.38029, 173.14999999999998], [0.624857, 648.201]], "tbounds": [[0.38029, 173.14999999999998], [0.5, 867.876]], "type": "cmp"}, {"name": "Li3Hg", "comp": 0.7500950000000001, "tbounds": [[0.7500950000000001, 173.14999999999998], [0.7500950000000001, 652.663]], "type": "cmp"}] | [{"comp": 0.185856, "temp": 508.241, "phase": "LiHg3", "phase_comp": 0.250095, "type": "per"}, {"comp": 0.295463, "temp": 611.892, "phase": "LiHg2", "phase_comp": 0.333778, "type": "per"}, {"comp": 0.688906, "temp": 648.201, "phase": "Li2Hg", "phase_comp": 0.666984, "type": "per"}, {"comp": 0.9058329999999999, "temp": 437.856, "phase": "Li6Hg", "phase_comp": 0.856462, "type": "per"}] | []
1220 | Ca-Li | https://mpds.io/entry/C905517 | GGA/GGA+U | not fitted | 0 | 0 | 0 | 0 | 0 | 0 | 0 | eut | [] | [] | [] | [] | [{"comp": 0.929474, "temp": 411.47799999999995, "type": "eut"}] | [] | [{"comp": 0.6920189999999999, "temp": 502.7, "phase": "LiCa", "phase_comp": 0.499428, "type": "per"}] | []
1221 | Li-Re | none | GGA/GGA+U | not fitted | 0 | 0 | 0 | 0 | 0 | 0 | none | init error | [] | [] | [] | [] | [] | [] | [] | []
1222 | Li-Pr | none | GGA/GGA+U | not fitted | 0 | 0 | 0 | 0 | 0 | 0 | none | init error | [] | [] | [] | [] | [] | [] | [] | []
1223 | Li-Rh | https://mpds.io/entry/C901520 | GGA/GGA+U | TRUE | -90361.68 | 40.63641 | 39714.38 | -8.717568 | 26.45088 | 46.97182 | 0 | cmp | [[1555.0890132203226, 0.8300000000000001, [0.75, 0.8300000000000001, 1.0], ['LiRh3', 'L', 'Rh']], [1559.8938751904798, 0.66, [0.5, 0.66, 0.75], ['LiRh', 'L', 'LiRh3']]] | [[1877.8746854162468, 0.48, [0.48, 0.49, 0.5], ['LiRh']], [1656.6405218914051, 0.73, [0.73, 0.74, 0.75], ['LiRh3']]] | [] | [] | [{"comp": 0.699199, "temp": 1898.3400000000001, "type": "eut"}, {"comp": 0.7844070000000001, "temp": 1842.5900000000001, "type": "eut"}] | [{"name": "LiRh", "comp": 0.5, "tbounds": [[0.5, 273.70752699999997], [0.5, 2152.57]], "type": "cmp"}, {"name": "LiRh3", "comp": 0.7499049999999999, "tbounds": [[0.7499049999999999, 273.15], [0.7499049999999999, 1932.35]], "type": "cmp"}] | [] | []
1224 | Er-Li | https://mpds.io/entry/C108097 | GGA/GGA+U | not fitted | 0 | 0 | 0 | 0 | 0 | 0 | 0 | init error | [] | [] | [] | [] | [] | [] | [] | []
1225 | Al-Sm | https://mpds.io/entry/C108017 | GGA/GGA+U | TRUE | -73463.83 | -34.61047 | -73909.89 | 15.76688 | 18.88291 | 25.74287 | 0 | cmp | [[620.4167403682136, 0.03, [0.0, 0.03, 0.25], ['Al', 'L', 'SmAl3']], [798.8409740432124, 0.78, [0.5, 0.78, 1.0], ['SmAl', 'L', 'Sm']]] | [[1483.950402986562, 0.33, [0.33, 0.34, 0.35000000000000003], ['SmAl2']]] | [[941.9218022262522, 0.5, [0.33, 0.5, 0.64], ['SmAl2', 'SmAl', 'L']], [1324.8760230926127, 0.25, [0.21, 0.25, 0.33], ['L', 'SmAl3', 'SmAl2']]] | [] | [{"comp": 0.039772, "temp": 907.9399999999999, "type": "eut"}, {"comp": 0.2487, "temp": 1614.52, "type": "eut"}, {"comp": 0.800177, "temp": 1053.8319999999999, "type": "eut"}] | [{"name": "SmAl4", "comp": 0.214449, "tbounds": [[0.214449, 1342.38], [0.214449, 1652.98]], "type": "cmp"}, {"name": "SmAl2", "comp": 0.333016, "tbounds": [[0.333016, 273.15], [0.333016, 1753.13]], "type": "cmp"}] | [{"comp": 0.578054, "temp": 1253.916, "phase": "SmAl", "phase_comp": 0.5, "type": "per"}, {"comp": 0.697538, "temp": 1133.8609999999999, "phase": "Sm2Al", "phase_comp": 0.666413, "type": "per"}] | []
1226 | Cu-Sm | https://mpds.io/entry/C1201618 | GGA/GGA+U | TRUE | 35094.79 | -95.18341 | 6929.575 | -33.57363 | 29.58009 | 46.46271 | 0 | cmp | [[866.6767341773799, 0.09, [0.0, 0.09, 0.17], ['Cu', 'L', 'SmCu5']], [848.404521579657, 0.28, [0.17, 0.28, 0.33], ['SmCu5', 'L', 'SmCu2']], [694.1098619559539, 0.76, [0.5, 0.76, 1.0], ['SmCu', 'L', 'Sm']]] | [[855.9372507508657, 0.33, [0.33, 0.34, 0.35000000000000003], ['SmCu2']], [908.0570146626084, 0.17, [0.17, 0.18, 0.19], ['SmCu5']], [783.5361094140666, 0.5, [0.5, 0.51, 0.52], ['SmCu']]] | [] | [] | [{"comp": 0.08082349999999999, "temp": 1179.8400000000001, "type": "eut"}, {"comp": 0.270301, "temp": 1102.065, "type": "eut"}, {"comp": 0.443767, "temp": 1034.782, "type": "eut"}, {"comp": 0.7173080000000001, "temp": 827.458, "type": "eut"}] | [{"name": "Cu6Sm", "comp": 0.142585, "tbounds": [[0.142585, 572.694], [0.142585, 1239.141]], "type": "cmp"}, {"name": "Cu2Sm", "comp": 0.333206, "tbounds": [[0.333206, 573.3779999999999], [0.333206, 1127.838]], "type": "cmp"}, {"name": "CuSm", "comp": 0.499619, "tbounds": [[0.499619, 573.15], [0.499619, 1057.5900000000001]], "type": "cmp"}] | [{"comp": 0.200915, "temp": 1196.262, "phase": "Cu5Sm", "phase_comp": 0.166031, "type": "per"}, {"comp": 0.234083, "temp": 1152.9270000000001, "phase": "Cu9Sm2", "phase_comp": 0.200152, "type": "per"}] | []
1227 | Sm-Sn | https://mpds.io/entry/C902556 | GGA/GGA+U | fitting error: Nelder-Mead algorithm is unable to find physical parameter values. | 0 | 0 | 0 | 0 | 0 | 0 | 0 | cmp | [] | [] | [] | [] | [{"comp": 0.0793996, "temp": 1226.685, "type": "eut"}, {"comp": 0.6467959999999999, "temp": 1388.52, "type": "eut"}, {"comp": 0.997885, "temp": 593.775, "type": "eut"}] | [{"name": "Sm5Sn3", "comp": 0.374762, "tbounds": [[0.374762, 473.15], [0.374762, 1785.1599999999999]], "type": "cmp"}, {"name": "SmSn3", "comp": 0.7499049999999999, "tbounds": [[0.7499049999999999, 473.15], [0.7499049999999999, 1397.38]], "type": "cmp"}] | [{"comp": 0.446141, "temp": 1706.1799999999998, "phase": "Sm5Sn4", "phase_comp": 0.42851700000000004, "type": "per"}, {"comp": 0.48639499999999997, "temp": 1541.48, "phase": "Sm11Sn10", "phase_comp": 0.47540999999999994, "type": "per"}] | []
1228 | Si-Sm | https://mpds.io/entry/C902101 | GGA/GGA+U | fitting error: Nelder-Mead algorithm is unable to find physical parameter values. | 0 | 0 | 0 | 0 | 0 | 0 | 0 | cmp | [] | [] | [] | [] | [{"comp": 0.11365399999999999, "temp": 1525.54, "type": "eut"}, {"comp": 0.41247999999999996, "temp": 1928.0300000000002, "type": "eut"}, {"comp": 0.844141, "temp": 1154.7350000000001, "type": "eut"}] | [{"name": "SmSi2", "comp": 0.333397, "tbounds": [[0.333397, 473.15], [0.333397, 2110.3]], "type": "cmp"}, {"name": "SmSi", "comp": 0.5, "tbounds": [[0.5, 473.15], [0.5, 2035.04]], "type": "cmp"}] | [{"comp": 0.609619, "temp": 1919.9499999999998, "phase": "Sm5Si4", "phase_comp": 0.555852, "type": "per"}, {"comp": 0.6731570000000001, "temp": 1795.77, "phase": "Sm5Si3", "phase_comp": 0.6246659999999999, "type": "per"}] | []
1229 | Sb-Sm | https://mpds.io/entry/C1201704 | GGA/GGA+U | TRUE | -69128.94 | -136.5048 | 241866.4 | -176.8026 | 71.291 | 114.4494 | 0 | cmp | [[836.9520613644225, 0.9500000000000001, [0.62, 0.9500000000000001, 1.0], ['Sm5Sb3', 'L', 'Sm']]] | [[1928.590295480165, 0.5, [0.5, 0.51, 0.52], ['SmSb']]] | [[1159.2190995076485, 0.29, [0.14, 0.29, 0.5], ['L', 'Sm2Sb5', 'SmSb']], [1778.9426521341752, 0.62, [0.5, 0.62, 0.66], ['SmSb', 'Sm5Sb3', 'L']]] | [] | [{"comp": 0.0356462, "temp": 876.292, "type": "eut"}, {"comp": 0.910408, "temp": 1222.466, "type": "eut"}] | [{"name": "SmSb", "comp": 0.5, "tbounds": [[0.5, 273.15], [0.5, 2203.21]], "type": "cmp"}] | [{"comp": 0.213305, "temp": 1644.67, "phase": "SmSb2", "phase_comp": 0.33244399999999996, "type": "per"}, {"comp": 0.636104, "temp": 2062.3, "phase": "Sm4Sb3", "phase_comp": 0.570721, "type": "per"}, {"comp": 0.8391160000000001, "temp": 1600.06, "phase": "Sm2Sb", "phase_comp": 0.666413, "type": "per"}] | []
1230 | Ga-Sm | https://mpds.io/entry/C902946 | GGA/GGA+U | TRUE | -76330.69 | -56.89898 | -87798.94 | 37.80524 | 38.54586 | 48.76387 | 0 | cmp | [[817.309297876188, 0.87, [0.6, 0.87, 1.0], ['Sm3Ga2', 'L', 'Sm']]] | [[1392.0597338577768, 0.33, [0.33, 0.34, 0.35000000000000003], ['SmGa2']]] | [[212.71402829512215, 0.14, [0.0, 0.14, 0.25], ['L', 'SmGa6', 'SmGa3']], [854.8638056491933, 0.25, [0.09, 0.25, 0.33], ['L', 'SmGa3', 'SmGa2']], [1152.266677277064, 0.5, [0.33, 0.5, 0.52], ['SmGa2', 'SmGa', 'L']], [967.2549242014255, 0.6, [0.5, 0.6, 0.71], ['SmGa', 'Sm3Ga2', 'L']]] | [] | [{"comp": 0.000381243, "temp": 301.93859999999995, "type": "eut"}, {"comp": 0.80061, "temp": 1007.463, "type": "eut"}] | [{"name": "SmGa2", "comp": 0.333206, "tbounds": [[0.333206, 273.15], [0.333206, 1662.71]], "type": "cmp"}] | [{"comp": 0.632863, "temp": 1243.0439999999999, "phase": "Sm5Ga3", "phase_comp": 0.624857, "type": "per"}] | []
1231 | Ni-Sm | https://mpds.io/entry/C1600396 | GGA/GGA+U | not fitted | 0 | 0 | 0 | 0 | 0 | 0 | 0 | eut | [] | [] | [] | [] | [{"comp": 0.0665269, "temp": 1548.1100000000001, "type": "eut"}, {"comp": 0.42051099999999997, "temp": 1088.3049999999998, "type": "eut"}, {"comp": 0.624476, "temp": 844.716, "type": "eut"}] | [{"name": "SmNi5", "comp": 0.165078, "tbounds": [[0.165078, 573.15], [0.165078, 1706.8600000000001]], "type": "cmp"}, {"name": "SmNi", "comp": 0.5, "tbounds": [[0.5, 573.15], [0.5, 1350.44]], "type": "cmp"}] | [{"comp": 0.0794891, "temp": 1564.5300000000002, "phase": "Sm2Ni17", "phase_comp": 0.11608800000000001, "type": "per"}, {"comp": 0.265536, "temp": 1556.3200000000002, "phase": "Sm5Ni19", "phase_comp": 0.206824, "type": "per"}, {"comp": 0.29451, "temp": 1493.6799999999998, "phase": "SmNi3", "phase_comp": 0.22074000000000002, "type": "per"}, {"comp": 0.320435, "temp": 1407.62, "phase": "Sm2Ni7", "phase_comp": 0.24856999999999999, "type": "per"}, {"comp": 0.35245899999999997, "temp": 1301.48, "phase": "SmNi2", "phase_comp": 0.33187199999999994, "type": "per"}, {"comp": 0.734464, "temp": 935.948, "phase": "Sm3Ni", "phase_comp": 0.7499049999999999, "type": "per"}] | []
1232 | Fe-Sm | https://mpds.io/entry/C902850 | GGA/GGA+U | TRUE | 15366.26 | -6.337077 | -14751.43 | 18.25334 | 34.30168 | 47.69476 | 0 | eut | [[719.9630421886865, 0.75, [0.0, 0.75, 1.0], ['Fe', 'L', 'Sm']]] | [] | [] | [] | [{"comp": 0.746092, "temp": 993.0939999999999, "type": "eut"}] | [] | [{"comp": 0.3069, "temp": 1553.13, "phase": "Sm2Fe17", "phase_comp": 0.10484199999999999, "type": "per"}, {"comp": 0.5350739999999999, "temp": 1283.01, "phase": "SmFe3", "phase_comp": 0.24990500000000002, "type": "per"}, {"comp": 0.602364, "temp": 1172.897, "phase": "SmFe2", "phase_comp": 0.333016, "type": "per"}] | []
1233 | Ag-Sm | https://mpds.io/entry/C902959 | GGA/GGA+U | fitting error: Nelder-Mead algorithm is unable to find physical parameter values. | 0 | 0 | 0 | 0 | 0 | 0 | 0 | cmp | [] | [] | [] | [] | [{"comp": 0.0998779, "temp": 1034.3229999999999, "type": "eut"}, {"comp": 0.369968, "temp": 1048.842, "type": "eut"}, {"comp": 0.819534, "temp": 948.834, "type": "eut"}] | [{"name": "Ag51Sm14", "comp": 0.24990500000000002, "tbounds": [[0.24990500000000002, 573.15], [0.24990500000000002, 1207.717]], "type": "cmp"}, {"name": "AgSm", "comp": 0.499809, "tbounds": [[0.499809, 573.15], [0.499809, 1233.059]], "type": "cmp"}] | [{"comp": 0.36019799999999996, "temp": 1063.5810000000001, "phase": "Ag2Sm", "phase_comp": 0.333206, "type": "per"}] | []
1234 | Pb-Sm | https://mpds.io/entry/C901865 | GGA/GGA+U | TRUE | -43961.03 | -57.03186 | -140715.3 | 103.1363 | 136.3689 | 233.593 | 0 | cmp | [[162.61364400668316, 0.06, [0.0, 0.06, 0.25], ['Pb', 'L', 'SmPb3']], [976.0585736025472, 0.97, [0.62, 0.97, 1.0], ['Sm5Pb3', 'L', 'Sm']]] | [[1556.251536165224, 0.54, [0.54, 0.55, 0.56], ['Sm5Pb4']]] | [[1016.8472539516423, 0.25, [0.23, 0.25, 0.56], ['L', 'SmPb3', 'Sm5Pb4']], [1528.051151823755, 0.62, [0.56, 0.62, 0.63], ['Sm5Pb4', 'Sm5Pb3', 'L']]] | [] | [{"comp": 0.09995380000000001, "temp": 546.601, "type": "eut"}, {"comp": 0.29385100000000003, "temp": 842.105, "type": "eut"}, {"comp": 0.358846, "temp": 943.968, "type": "eut"}, {"comp": 0.9465439999999999, "temp": 1273.19, "type": "eut"}] | [{"name": "SmPb3", "comp": 0.24990500000000002, "tbounds": [[0.24990500000000002, 273.960948], [0.24990500000000002, 1293.73]], "type": "cmp"}, {"name": "SmPb2", "comp": 0.333397, "tbounds": [[0.333397, 273.960948], [0.333397, 966.9159999999999]], "type": "cmp"}, {"name": "Sm5Pb3", "comp": 0.624857, "tbounds": [[0.624857, 273.15], [0.624857, 1805.44]], "type": "cmp"}] | [{"comp": 0.38184199999999996, "temp": 1112.384, "phase": "Sm11Pb10", "phase_comp": 0.5244, "type": "per"}, {"comp": 0.402625, "temp": 1224.317, "phase": "Sm5Pb4", "phase_comp": 0.55528, "type": "per"}] | []
1235 | Sm-Zn | https://mpds.io/entry/C906620 | GGA/GGA+U | fitting error: Nelder-Mead algorithm is unable to find physical parameter values. | 0 | 0 | 0 | 0 | 0 | 0 | 0 | cmp | [] | [] | [] | [] | [{"comp": 0.235596, "temp": 953.891, "type": "eut"}, {"comp": 0.5716, "temp": 1163.836, "type": "eut"}, {"comp": 0.7554259999999999, "temp": 1125.868, "type": "eut"}, {"comp": 0.8526699999999999, "temp": 1173.512, "type": "eut"}] | [{"name": "ZnSm", "comp": 0.5, "tbounds": [[0.5, 573.15], [0.5, 1233.059]], "type": "cmp"}, {"name": "Zn58Sm13", "comp": 0.8181470000000001, "tbounds": [[0.8181470000000001, 573.15], [0.8181470000000001, 1179.1309999999999]], "type": "cmp"}, {"name": "Zn17Sm2", "comp": 0.894586, "tbounds": [[0.894586, 573.15], [0.894586, 1213.191]], "type": "cmp"}] | [{"comp": 0.767709, "temp": 1143.289, "phase": "Zn11Sm3", "phase_comp": 0.785551, "type": "per"}, {"comp": 0.988741, "temp": 1033.2640000000001, "phase": "Zn12Sm", "phase_comp": 0.916508, "type": "per"}] | []
1236 | Co-Sm | https://mpds.io/entry/C108071 | GGA/GGA+U | TRUE | -3835.323 | -29.37422 | 33936.14 | -7.540653 | 25.85429 | 50.74041 | 0 | cmp | [[616.9657630229227, 0.86, [0.75, 0.86, 1.0], ['Sm3Co', 'L', 'Sm']], [676.8702810064755, 0.64, [0.33, 0.64, 0.71], ['SmCo2', 'L', 'Sm5Co2']], [697.842971754575, 0.73, [0.71, 0.73, 0.75], ['Sm5Co2', 'L', 'Sm3Co']]] | [[699.3210361105279, 0.73, [0.73, 0.74, 0.75], ['Sm3Co']], [698.531222688102, 0.6900000000000001, [0.6900000000000001, 0.7000000000000001, 0.71], ['Sm5Co2']]] | [[1320.4429945209813, 0.11, [0.0, 0.11, 0.12], ['Co', 'Sm2Co17', 'L']], [853.9101845823697, 0.22, [0.11, 0.22, 0.53], ['Sm2Co17', 'Sm2Co7', 'L']], [777.4073621388401, 0.33, [0.22, 0.33, 0.5700000000000001], ['Sm2Co7', 'SmCo2', 'L']]] | [] | [{"comp": 0.08921910000000001, "temp": 1599.44, "type": "eut"}, {"comp": 0.629965, "temp": 864.084, "type": "eut"}, {"comp": 0.7991389999999999, "temp": 957.516, "type": "eut"}] | [{"name": "Sm3Co", "comp": 0.7499049999999999, "tbounds": [[0.7499049999999999, 773.15], [0.7499049999999999, 973.023]], "type": "cmp"}] | [{"comp": 0.232153, "temp": 1533.56, "phase": "Sm0.95Co5.1", "phase_comp": 0.20758700000000002, "type": "per"}, {"comp": 0.250665, "temp": 1518.4899999999998, "phase": "Sm5Co19", "phase_comp": 0.222836, "type": "per"}, {"comp": 0.296636, "temp": 1473.31, "phase": "Sm2Co7", "phase_comp": 0.24990500000000002, "type": "per"}, {"comp": 0.404758, "temp": 1343.63, "phase": "SmCo2", "phase_comp": 0.333016, "type": "per"}, {"comp": 0.645363, "temp": 886.447, "phase": "Sm5Co2", "phase_comp": 0.714068, "type": "per"}] | []
1237 | In-Sm | https://mpds.io/entry/C903217 | GGA/GGA+U | TRUE | -104.4397 | -104.5349 | 21618.94 | -66.58456 | 32.36897 | 47.03214 | 0 | cmp | [[969.8179740292868, 0.92, [0.75, 0.92, 1.0], ['Sm3In', 'L', 'Sm']], [1098.838324940888, 0.43, [0.38, 0.43, 0.5], ['Sm3In5', 'L', 'SmIn']], [1019.6642835183235, 0.73, [0.67, 0.73, 0.75], ['Sm2In', 'L', 'Sm3In']], [1087.5871094816089, 0.32, [0.25, 0.32, 0.38], ['SmIn3', 'L', 'Sm3In5']]] | [[1119.5755445807567, 0.25, [0.25, 0.26, 0.27], ['SmIn3']], [1125.098119750176, 0.5, [0.5, 0.51, 0.52], ['SmIn']], [1108.6390310654856, 0.38, [0.38, 0.39, 0.4], ['Sm3In5']], [1019.7304808246489, 0.75, [0.75, 0.76, 0.77], ['Sm3In']]] | [[1030.760918164509, 0.67, [0.5, 0.67, 0.68], ['SmIn', 'Sm2In', 'L']]] | [] | [{"comp": 0.325394, "temp": 1334.1799999999998, "type": "eut"}, {"comp": 0.401588, "temp": 1354.5, "type": "eut"}, {"comp": 0.824701, "temp": 1171.3600000000001, "type": "eut"}] | [{"name": "SmIn3", "comp": 0.24990500000000002, "tbounds": [[0.24990500000000002, 273.15], [0.24990500000000002, 1393.58]], "type": "cmp"}, {"name": "Sm3In5", "comp": 0.37495199999999995, "tbounds": [[0.37495199999999995, 273.15], [0.37495199999999995, 1383.29]], "type": "cmp"}, {"name": "SmIn", "comp": 0.5, "cbounds": [[0.5, 273.15], [0.559474, 1353.48]], "tbounds": [[0.5, 273.15], [0.5, 1503.21]], "type": "cmp"}] | [] | []
1238 | Bi-Sm | https://mpds.io/entry/C903028 | GGA/GGA+U | TRUE | -103179.1 | -62.98103 | 77293.36 | -81.86798 | 70.24885 | 107.8956 | 0 | cmp | [[976.5649714471577, 0.9500000000000001, [0.62, 0.9500000000000001, 1.0], ['Sm5Bi3', 'L', 'Sm']]] | [[1842.8302967787877, 0.5, [0.5, 0.51, 0.52], ['SmBi']]] | [[1698.5401990176388, 0.62, [0.5, 0.62, 0.65], ['SmBi', 'Sm5Bi3', 'L']]] | [] | [{"comp": 0.00956327, "temp": 553.517, "type": "eut"}, {"comp": 0.853292, "temp": 1325.48, "type": "eut"}] | [{"name": "SmBi", "comp": 0.5, "tbounds": [[0.5, 200.14999999999998], [0.5, 2116.52]], "type": "cmp"}] | [{"comp": 0.281464, "temp": 1712.2599999999998, "phase": "SmBi2", "phase_comp": 0.333016, "type": "per"}, {"comp": 0.627711, "temp": 1997.3000000000002, "phase": "Sm4Bi3", "phase_comp": 0.571292, "type": "per"}, {"comp": 0.6759919999999999, "temp": 1905.9699999999998, "phase": "Sm5Bi3", "phase_comp": 0.6246659999999999, "type": "per"}, {"comp": 0.789088, "temp": 1596.1399999999999, "phase": "Sm2Bi", "phase_comp": 0.6666030000000001, "type": "per"}] | []
1239 | Mg-Sm | https://mpds.io/entry/C903836 | GGA/GGA+U | fitting error: Nelder-Mead algorithm is unable to find physical parameter values. | 0 | 0 | 0 | 0 | 0 | 0 | 0 | cmp | [] | [] | [] | [] | [{"comp": 0.0799063, "temp": 804.1229999999999, "type": "eut"}, {"comp": 0.354576, "temp": 1009.145, "type": "eut"}, {"comp": 0.549919, "temp": 1058.422, "type": "eut"}] | [{"name": "Mg2Sm", "comp": 0.32825000000000004, "cbounds": [[0.319863, 273.15], [0.333206, 1008.477]], "tbounds": [[0.319863, 273.15], [0.32825000000000004, 1023.074]], "type": "cmp"}, {"name": "MgSm", "comp": 0.500381, "cbounds": [[0.493709, 273.15], [0.509912, 853.079]], "tbounds": [[0.493709, 273.15], [0.500381, 1072.9470000000001]], "type": "cmp"}] | [{"comp": 0.08568329999999999, "temp": 813.3389999999999, "phase": "Mg41Sm5", "phase_comp": 0.109607, "type": "per"}, {"comp": 0.09980990000000001, "temp": 838.31, "phase": "Mg47Sm9", "phase_comp": 0.16870000000000002, "type": "per"}, {"comp": 0.213922, "temp": 973.763, "phase": "Mg3Sm", "phase_comp": 0.253145, "type": "per"}] | []
1240 | Au-Sm | https://mpds.io/entry/C902752 | GGA/GGA+U | TRUE | -192622.6 | -41.55169 | -70741.21 | -23.41081 | 57.53448 | 80.32511 | 0 | cmp | [[1137.5072175386872, 0.34, [0.25, 0.34, 0.5], ['SmAu3', 'L', 'SmAu']], [938.2789713400244, 0.89, [0.67, 0.89, 1.0], ['Sm2Au', 'L', 'Sm']], [797.478818198737, 0.07, [0.0, 0.07, 0.14], ['Au', 'L', 'SmAu6']]] | [[1528.0152600364058, 0.5, [0.5, 0.51, 0.52], ['SmAu']], [1258.3184421108226, 0.25, [0.25, 0.26, 0.27], ['SmAu3']]] | [[1131.2856669942125, 0.67, [0.5, 0.67, 0.73], ['SmAu', 'Sm2Au', 'L']], [919.1741311439267, 0.14, [0.11, 0.14, 0.22], ['L', 'SmAu6', 'Sm14Au51']], [1179.4776844936, 0.22, [0.19, 0.22, 0.25], ['L', 'Sm14Au51', 'SmAu3']]] | [] | [{"comp": 0.11472500000000001, "temp": 1101.6689999999999, "type": "eut"}, {"comp": 0.28306000000000003, "temp": 1393.79, "type": "eut"}, {"comp": 0.364479, "temp": 1389.9899999999998, "type": "eut"}, {"comp": 0.809799, "temp": 1040.359, "type": "eut"}] | [{"name": "Au51Sm14", "comp": 0.216546, "tbounds": [[0.216546, 473.15], [0.216546, 1509.1399999999999]], "type": "cmp"}, {"name": "Au36Sm17", "comp": 0.333206, "tbounds": [[0.333206, 473.15], [0.333206, 1481.46]], "type": "cmp"}, {"name": "AuSm", "comp": 0.499619, "tbounds": [[0.499619, 473.15], [0.499619, 1802.9]], "type": "cmp"}] | [{"comp": 0.118202, "temp": 1126.53, "phase": "Au6Sm", "phase_comp": 0.142013, "type": "per"}, {"comp": 0.264875, "temp": 1439.0, "phase": "Au3Sm", "phase_comp": 0.24990500000000002, "type": "per"}, {"comp": 0.370983, "temp": 1411.52, "phase": "Au10Sm7", "phase_comp": 0.41078899999999996, "type": "per"}, {"comp": 0.38087400000000005, "temp": 1472.06, "phase": "Au7Sm6", "phase_comp": 0.461304, "type": "per"}, {"comp": 0.781136, "temp": 1187.288, "phase": "AuSm2", "phase_comp": 0.6666030000000001, "type": "per"}] | []
1241 | Ge-Sm | https://mpds.io/entry/C903429 | GGA/GGA+U | TRUE | -171396.4 | -37.99577 | 152194.6 | -149.8686 | 56.86198 | 77.21584 | 0 | cmp | [[802.5373165207685, 0.11, [0.0, 0.11, 0.38], ['Ge', 'L', 'Sm3Ge5']], [657.504070283197, 0.91, [0.62, 0.91, 1.0], ['Sm5Ge3', 'L', 'Sm']], [1663.6541515446938, 0.6, [0.56, 0.6, 0.62], ['Sm5Ge4', 'L', 'Sm5Ge3']]] | [[1664.3634595750768, 0.62, [0.62, 0.63, 0.64], ['Sm5Ge3']], [1675.9230730551885, 0.56, [0.56, 0.5700000000000001, 0.58], ['Sm5Ge4']]] | [[1133.3089455024601, 0.38, [0.27, 0.38, 0.5], ['L', 'Sm3Ge5', 'SmGe']], [1600.1084159197571, 0.5, [0.47000000000000003, 0.5, 0.56], ['L', 'SmGe', 'Sm5Ge4']]] | [] | [{"comp": 0.15001899999999999, "temp": 1092.866, "type": "eut"}, {"comp": 0.8886769999999999, "temp": 1163.115, "type": "eut"}] | [{"name": "Sm5Ge3", "comp": 0.624857, "tbounds": [[0.624857, 273.15], [0.624857, 1973.25]], "type": "cmp"}] | [{"comp": 0.326725, "temp": 1627.48, "phase": "Sm2Ge3", "phase_comp": 0.39992400000000006, "type": "per"}, {"comp": 0.36160899999999996, "temp": 1673.1, "phase": "SmGe", "phase_comp": 0.5, "type": "per"}, {"comp": 0.425848, "temp": 1773.0, "phase": "Sm5Ge4", "phase_comp": 0.555471, "type": "per"}] | []
1242 | Sm-Ti | none | GGA/GGA+U | not fitted | 0 | 0 | 0 | 0 | 0 | 0 | none | init error | [] | [] | [] | [] | [] | [] | [] | []
1243 | Pd-Sm | https://mpds.io/entry/C1600311 | GGA/GGA+U | fitting error: Nelder-Mead algorithm is unable to find physical parameter values. | 0 | 0 | 0 | 0 | 0 | 0 | 0 | cmp | [] | [] | [] | [] | [{"comp": 0.13272899999999999, "temp": 1301.6999999999998, "type": "eut"}, {"comp": 0.365415, "temp": 1305.5700000000002, "type": "eut"}, {"comp": 0.457864, "temp": 1438.1999999999998, "type": "eut"}, {"comp": 0.8027, "temp": 931.391, "type": "eut"}] | [{"name": "SmPd3", "comp": 0.24990500000000002, "cbounds": [[0.227602, 1340.56], [0.24990500000000002, 1816.79]], "tbounds": [[0.246092, 273.15], [0.24990500000000002, 1816.79]], "type": "cmp"}, {"name": "Sm3Pd4", "comp": 0.42851700000000004, "tbounds": [[0.42851700000000004, 273.15], [0.42851700000000004, 1474.81]], "type": "cmp"}, {"name": "SmPd", "comp": 0.5, "tbounds": [[0.5, 273.15], [0.5, 1484.25]], "type": "cmp"}] | [{"comp": 0.152776, "temp": 1339.12, "phase": "SmPd5", "phase_comp": 0.166603, "type": "per"}, {"comp": 0.345758, "temp": 1378.6999999999998, "phase": "Sm10Pd21", "phase_comp": 0.322531, "type": "per"}, {"comp": 0.608044, "temp": 1212.4180000000001, "phase": "SmPd", "phase_comp": 0.5049560000000001, "type": "per"}, {"comp": 0.645325, "temp": 1028.028, "phase": "Sm3Pd2", "phase_comp": 0.599886, "type": "per"}] | []
1244 | Nb-Sm | none | GGA/GGA+U | not fitted | 0 | 0 | 0 | 0 | 0 | 0 | none | init error | [] | [] | [] | [] | [] | [] | [] | []
1245 | Mo-Sm | none | GGA/GGA+U | not fitted | 0 | 0 | 0 | 0 | 0 | 0 | none | init error | [] | [] | [] | [] | [] | [] | [] | []
1246 | Sm-Zr | none | GGA/GGA+U | not fitted | 0 | 0 | 0 | 0 | 0 | 0 | none | init error | [] | [] | [] | [] | [] | [] | [] | []
1247 | Cr-Sm | https://mpds.io/entry/C981211 | GGA/GGA+U | not fitted | 0 | 0 | 0 | 0 | 0 | 0 | 0 | mig | [] | [] | [] | [] | [{"comp": 0.110751, "temp": 2027.8400000000001, "type": "eut"}] | [] | [] | [{"comp": 0.5, "cbounds": [[0.0, 2126.56], [0.995009, 1333.3400000000001]], "tbounds": [[0.0, 1333.3400000000001], [0.5, 2726.52]], "type": "mig"}]
1248 | Sm-Te | none | GGA/GGA+U | not fitted | 0 | 0 | 0 | 0 | 0 | 0 | none | init error | [] | [] | [] | [] | [] | [] | [] | []
1249 | Cd-Sm | https://mpds.io/entry/C900608 | GGA/GGA+U | TRUE | -71051.81 | -10.01026 | -13015.81 | -31.42305 | 34.6157 | 45.93414 | 0 | cmp | [[754.7758526782867, 0.74, [0.5, 0.74, 1.0], ['SmCd', 'L', 'Sm']], [877.5358683734927, 0.4, [0.33, 0.4, 0.5], ['SmCd2', 'L', 'SmCd']]] | [[909.9005836725333, 0.33, [0.33, 0.34, 0.35000000000000003], ['SmCd2']], [952.6148391948597, 0.5, [0.5, 0.51, 0.52], ['SmCd']]] | [[539.4468974362431, 0.08, [0.05, 0.08, 0.2], ['L', 'SmCd11', 'Sm11Cd45']], [826.5521295297341, 0.25, [0.23, 0.25, 0.33], ['L', 'SmCd3', 'SmCd2']], [783.588314426445, 0.2, [0.18, 0.2, 0.25], ['L', 'Sm11Cd45', 'SmCd3']]] | [] | [{"comp": 0.00114373, "temp": 594.0319999999999, "type": "eut"}, {"comp": 0.250477, "temp": 1052.978, "type": "eut"}, {"comp": 0.37990900000000005, "temp": 1138.127, "type": "eut"}, {"comp": 0.654594, "temp": 973.6569999999999, "type": "eut"}] | [{"name": "Cd58Sm13", "comp": 0.195768, "tbounds": [[0.195768, 472.897], [0.195768, 1070.717]], "type": "cmp"}, {"name": "Cd2Sm", "comp": 0.333397, "tbounds": [[0.333397, 473.15], [0.333397, 1182.983]], "type": "cmp"}, {"name": "CdSm", "comp": 0.499619, "tbounds": [[0.499619, 473.15], [0.499619, 1296.26]], "type": "cmp"}] | [{"comp": 0.0133435, "temp": 702.75, "phase": "Cd11Sm", "phase_comp": 0.08330159999999999, "type": "per"}, {"comp": 0.125048, "temp": 1000.773, "phase": "Cd6Sm", "phase_comp": 0.143729, "type": "per"}, {"comp": 0.13191, "temp": 1015.218, "phase": "Cd45Sm11", "phase_comp": 0.183568, "type": "per"}] | []
1250 | Sm-Y | https://mpds.io/entry/C902126 | GGA/GGA+U | not fitted | 0 | 0 | 0 | 0 | 0 | 0 | 0 | aze | [] | [] | [] | [] | [] | [] | [] | []
1251 | Pt-Sm | https://mpds.io/entry/C901946 | GGA/GGA+U | TRUE | -258685.9 | -67.884 | -283870 | 169.7465 | 119.7423 | 185.231 | 0 | cmp | [[866.8532892946465, 0.92, [0.7, 0.92, 1.0], ['Sm7Pt3', 'L', 'Sm']], [1805.8302979617324, 0.46, [0.33, 0.46, 0.5], ['SmPt2', 'L', 'SmPt']], [1382.927061703359, 0.09, [0.0, 0.09, 0.25], ['Pt', 'L', 'SmPt3']]] | [[1823.0896857222365, 0.48, [0.48, 0.49, 0.5], ['SmPt']], [2212.336737573159, 0.33, [0.33, 0.34, 0.35000000000000003], ['SmPt2']], [2399.3305160179857, 0.23, [0.23, 0.24, 0.25], ['SmPt3']]] | [[1044.1330967330473, 0.7, [0.5, 0.7, 0.78], ['SmPt', 'Sm7Pt3', 'L']]] | [] | [{"comp": 0.0957848, "temp": 1894.3000000000002, "type": "eut"}, {"comp": 0.40026000000000006, "temp": 1826.92, "type": "eut"}, {"comp": 0.9189, "temp": 1075.161, "type": "eut"}] | [{"name": "SmPt2", "comp": 0.333397, "cbounds": [[0.25066700000000003, 273.15], [0.333397, 2448.14]], "tbounds": [[0.25066700000000003, 273.15], [0.333397, 2448.14]], "type": "cmp"}, {"name": "SmPt", "comp": 0.499809, "tbounds": [[0.499809, 273.15], [0.499809, 2097.78]], "type": "cmp"}] | [{"comp": 0.140664, "temp": 2048.83, "phase": "SmPt5", "phase_comp": 0.16774699999999998, "type": "per"}, {"comp": 0.41509700000000005, "temp": 1883.94, "phase": "Sm3Pt4", "phase_comp": 0.428898, "type": "per"}, {"comp": 0.719079, "temp": 1574.1799999999998, "phase": "Sm3Pt2", "phase_comp": 0.599886, "type": "per"}, {"comp": 0.7795099999999999, "temp": 1374.0, "phase": "Sm7Pt3", "phase_comp": 0.69939, "type": "per"}] | []
1252 | B-Sm | https://mpds.io/entry/C900322 | GGA/GGA+U | TRUE | 213543.6 | -191.0903 | -411282 | 210.8953 | 143.3375 | 183.7844 | 0 | cmp | [] | [[2604.644881811947, 0.12, [0.12, 0.13, 0.14], ['SmB6']]] | [[2549.2183622407642, 0.2, [0.14, 0.2, 0.27], ['SmB6', 'SmB4', 'L']], [1622.7542990234274, 0.29, [0.2, 0.29, 0.61], ['SmB4', 'Sm2B5', 'L']]] | [] | [{"comp": 0.006410519999999999, "temp": 2361.67, "type": "eut"}, {"comp": 0.978666, "temp": 1284.47, "type": "eut"}] | [{"name": "SmB6", "comp": 0.13686600000000002, "cbounds": [[0.105795, 773.15], [0.146778, 2673.05]], "tbounds": [[0.105795, 773.15], [0.13686600000000002, 2852.4700000000003]], "type": "cmp"}] | [{"comp": 0.279862, "temp": 2674.29, "phase": "SmB4", "phase_comp": 0.199771, "type": "per"}, {"comp": 0.34454799999999997, "temp": 2273.72, "phase": "Sm2B5", "phase_comp": 0.28650400000000004, "type": "per"}] | []
1253 | Ce-Sm | https://mpds.io/entry/C900664 | GGA/GGA+U | not fitted | 0 | 0 | 0 | 0 | 0 | 0 | 0 | aze | [] | [] | [] | [] | [] | [] | [] | []
1254 | Sm-V | none | GGA/GGA+U | not fitted | 0 | 0 | 0 | 0 | 0 | 0 | none | init error | [] | [] | [] | [] | [] | [] | [] | []
1255 | Mn-Sm | https://mpds.io/entry/C902426 | GGA/GGA+U | TRUE | 4484.742 | 8.82051 | -32253.66 | 29.02868 | 44.60936 | 56.43446 | 0 | eut | [[794.3230765932059, 0.68, [0.0, 0.68, 1.0], ['Mn', 'L', 'Sm']]] | [] | [] | [] | [{"comp": 0.6795650000000001, "temp": 1067.473, "type": "eut"}] | [] | [{"comp": 0.41383899999999996, "temp": 1297.7800000000002, "phase": "Sm6Mn23", "phase_comp": 0.20644300000000002, "type": "per"}, {"comp": 0.537362, "temp": 1203.307, "phase": "SmMn2", "phase_comp": 0.333206, "type": "per"}] | []
1256 | Nd-Sm | https://mpds.io/entry/C902585 | GGA/GGA+U | not fitted | 0 | 0 | 0 | 0 | 0 | 0 | 0 | aze | [] | [] | [] | [] | [] | [] | [] | []
1257 | Sm-W | none | GGA/GGA+U | not fitted | 0 | 0 | 0 | 0 | 0 | 0 | none | init error | [] | [] | [] | [] | [] | [] | [] | []
1258 | Gd-Sm | none | GGA/GGA+U | not fitted | 0 | 0 | 0 | 0 | 0 | 0 | none | init error | [] | [] | [] | [] | [] | [] | [] | []
1259 | Hf-Sm | none | GGA/GGA+U | not fitted | 0 | 0 | 0 | 0 | 0 | 0 | none | init error | [] | [] | [] | [] | [] | [] | [] | []
1260 | Sm-U | none | GGA/GGA+U | not fitted | 0 | 0 | 0 | 0 | 0 | 0 | none | init error | [] | [] | [] | [] | [] | [] | [] | []
1261 | Sm-Th | none | GGA/GGA+U | not fitted | 0 | 0 | 0 | 0 | 0 | 0 | none | init error | [] | [] | [] | [] | [] | [] | [] | []
1262 | Sm-Tl | https://mpds.io/entry/C906673 | GGA/GGA+U | TRUE | -58753.67 | -26.58453 | -32972.72 | 45.76874 | 32.99986 | 52.13703 | 0 | cmp | [[748.1295723306899, 0.13, [0.0, 0.13, 0.38], ['Sm', 'L', 'Sm5Tl3']]] | [[1222.3313988454893, 0.48, [0.48, 0.49, 0.5], ['SmTl']]] | [[1084.4107653220926, 0.38, [0.34, 0.38, 0.5], ['L', 'Sm5Tl3', 'SmTl']], [988.7766342727003, 0.62, [0.5, 0.62, 0.68], ['SmTl', 'Sm3Tl5', 'L']], [867.7044449109111, 0.75, [0.62, 0.75, 0.77], ['Sm3Tl5', 'SmTl3', 'L']]] | [] | [{"comp": 0.179835, "temp": 1113.972, "type": "eut"}, {"comp": 0.720063, "temp": 1133.798, "type": "eut"}, {"comp": 0.998929, "temp": 577.047, "type": "eut"}] | [{"name": "TlSm", "comp": 0.49847499999999995, "cbounds": [[0.449485, 1332.98], [0.516584, 1213.0639999999999]], "tbounds": [[0.494091, 273.15], [0.49847499999999995, 1495.73]], "type": "cmp"}, {"name": "Tl3Sm", "comp": 0.7499049999999999, "tbounds": [[0.7499049999999999, 273.15], [0.7499049999999999, 1143.221]], "type": "cmp"}] | [{"comp": 0.28957, "temp": 1303.5900000000001, "phase": "TlSm2", "phase_comp": 0.334731, "type": "per"}, {"comp": 0.333319, "temp": 1333.0900000000001, "phase": "Tl3Sm5", "phase_comp": 0.37323700000000004, "type": "per"}, {"comp": 0.65467, "temp": 1213.571, "phase": "Tl5Sm3", "phase_comp": 0.6246659999999999, "type": "per"}] | []
1263 | Ru-Sm | https://mpds.io/entry/C980020 | GGA/GGA+U | TRUE | -134745.8 | 28.07974 | 77311.65 | -10.03222 | 162.8196 | 226.2413 | 0 | cmp | [[816.0296637836117, 0.64, [0.33, 0.64, 0.71], ['SmRu2', 'L', 'Sm5Ru2']], [140.6743062592035, 0.87, [0.75, 0.87, 1.0], ['Sm3Ru', 'L', 'Sm']]] | [[943.8933328476509, 0.6900000000000001, [0.6900000000000001, 0.7000000000000001, 0.71], ['Sm5Ru2']]] | [[1915.665704012973, 0.33, [0.0, 0.33, 0.36], ['Ru', 'SmRu2', 'L']], [424.37447733039255, 0.75, [0.71, 0.75, 0.8300000000000001], ['Sm5Ru2', 'Sm3Ru', 'L']]] | [] | [{"comp": 0.202059, "temp": 1996.87, "type": "eut"}, {"comp": 0.676325, "temp": 1172.846, "type": "eut"}, {"comp": 0.860274, "temp": 1047.96, "type": "eut"}] | [{"name": "SmRu2", "comp": 0.333206, "tbounds": [[0.333206, 473.15], [0.333206, 2173.05]], "type": "cmp"}, {"name": "Sm5Ru2", "comp": 0.7136870000000001, "tbounds": [[0.7136870000000001, 473.15], [0.7136870000000001, 1233.059]], "type": "cmp"}] | [{"comp": 0.658597, "temp": 1218.0059999999999, "phase": "Sm44Ru25", "phase_comp": 0.637438, "type": "per"}] | []
1264 | Sm-Ta | none | GGA/GGA+U | not fitted | 0 | 0 | 0 | 0 | 0 | 0 | none | init error | [] | [] | [] | [] | [] | [] | [] | []
1265 | Pu-Sm | https://mpds.io/entry/C905251 | GGA/GGA+U | fitting error: Nelder-Mead algorithm is unable to find physical parameter values. | 0 | 0 | 0 | 0 | 0 | 0 | 0 | eut | [] | [] | [] | [] | [{"comp": 0.019909200000000002, "temp": 909.908, "type": "eut"}] | [] | [{"comp": 0.052428600000000006, "temp": 1124.605, "phase": "Pu0.2Sm0.8", "phase_comp": 0.8318720000000001, "type": "per"}] | []
1266 | La-Sm | https://mpds.io/entry/C901494 | GGA/GGA+U | not fitted | 0 | 0 | 0 | 0 | 0 | 0 | 0 | aze | [] | [] | [] | [] | [] | [] | [] | []
1267 | Sc-Sm | none | GGA/GGA+U | not fitted | 0 | 0 | 0 | 0 | 0 | 0 | none | init error | [] | [] | [] | [] | [] | [] | [] | []
1268 | Hg-Sm | https://mpds.io/entry/C981127 | GGA/GGA+U | FALSE | -38304.91 | -38.90486 | -28183.26 | -25.45622 | 106.0832 | 162.806 | 0 | cmp | [[1059.8040851938113, 0.26, [0.25, 0.26, 0.33], ['SmHg3', 'L', 'SmHg2']], [744.2412804448741, 0.67, [0.33, 0.67, 1.0], ['SmHg2', 'L', 'Sm']]] | [[1101.0654565662699, 0.33, [0.33, 0.34, 0.35000000000000003], ['SmHg2']], [1058.382333268985, 0.23, [0.23, 0.24, 0.25], ['SmHg3']]] | [] | [] | [{"comp": 0.40862299999999996, "temp": 1313.5700000000002, "type": "eut"}, {"comp": 0.799948, "temp": 1070.4679999999998, "type": "eut"}] | [{"name": "Hg2Sm", "comp": 0.333397, "tbounds": [[0.333397, 73.14999999999998], [0.333397, 1373.9099999999999]], "type": "cmp"}, {"name": "HgSm", "comp": 0.5, "tbounds": [[0.5, 73.14999999999998], [0.5, 1470.0099999999998]], "type": "cmp"}] | [{"comp": 0.00114373, "temp": 474.57099999999997, "phase": "Hg45Sm11", "phase_comp": 0.195768, "type": "per"}, {"comp": 0.00114373, "temp": 474.57099999999997, "phase": "Hg6.5Sm", "phase_comp": 0.145444, "type": "per"}, {"comp": 0.150725, "temp": 1182.338, "phase": "Hg3Sm", "phase_comp": 0.24990500000000002, "type": "per"}] | []
1269 | Ca-Sm | none | GGA/GGA+U | not fitted | 0 | 0 | 0 | 0 | 0 | 0 | none | init error | [] | [] | [] | [] | [] | [] | [] | []
1270 | Re-Sm | none | GGA/GGA+U | not fitted | 0 | 0 | 0 | 0 | 0 | 0 | none | init error | [] | [] | [] | [] | [] | [] | [] | []
1271 | Pr-Sm | none | GGA/GGA+U | not fitted | 0 | 0 | 0 | 0 | 0 | 0 | none | init error | [] | [] | [] | [] | [] | [] | [] | []
1272 | Rh-Sm | https://mpds.io/entry/C902015 | GGA/GGA+U | TRUE | -252112.4 | 1.754166 | -34686.11 | -29.21801 | 100.4941 | 183.1464 | 0 | cmp | [[780.2349798978327, 0.89, [0.75, 0.89, 1.0], ['Sm3Rh', 'L', 'Sm']], [1282.981138743699, 0.41000000000000003, [0.33, 0.41000000000000003, 0.5], ['SmRh2', 'L', 'SmRh']], [862.5651487018764, 0.17, [0.0, 0.17, 0.25], ['Rh', 'L', 'SmRh3']], [1440.265194823784, 0.51, [0.5, 0.51, 0.56], ['SmRh', 'L', 'Sm5Rh4']], [1470.062725470159, 0.59, [0.56, 0.59, 0.6], ['Sm5Rh4', 'L', 'Sm3Rh2']]] | [[1439.8594630634057, 0.48, [0.48, 0.49, 0.5], ['SmRh']], [1470.0471545256996, 0.6, [0.6, 0.61, 0.62], ['Sm3Rh2']], [1410.1691559859446, 0.33, [0.33, 0.34, 0.35000000000000003], ['SmRh2']], [1477.7392518829934, 0.56, [0.56, 0.5700000000000001, 0.58], ['Sm5Rh4']]] | [[1027.2897689688866, 0.75, [0.7, 0.75, 0.8200000000000001], ['Sm7Rh3', 'Sm3Rh', 'L']], [914.9161318888936, 0.25, [0.18, 0.25, 0.33], ['L', 'SmRh3', 'SmRh2']], [1251.6324302417706, 0.7, [0.6, 0.7, 0.72], ['Sm3Rh2', 'Sm7Rh3', 'L']]] | [] | [{"comp": 0.225696, "temp": 1423.1799999999998, "type": "eut"}, {"comp": 0.39020200000000005, "temp": 1472.85, "type": "eut"}, {"comp": 0.679375, "temp": 1493.12, "type": "eut"}, {"comp": 0.769157, "temp": 1322.8200000000002, "type": "eut"}, {"comp": 0.8787649999999999, "temp": 1072.9470000000001, "type": "eut"}] | [{"name": "SmRh2", "comp": 0.333969, "cbounds": [[0.323485, 273.15], [0.343309, 273.15]], "tbounds": [[0.323485, 273.15], [0.333969, 1673.0500000000002]], "type": "cmp"}, {"name": "Sm5Rh4", "comp": 0.555852, "tbounds": [[0.555852, 273.15], [0.555852, 1732.8600000000001]], "type": "cmp"}, {"name": "Sm7Rh3", "comp": 0.699962, "tbounds": [[0.699962, 273.15], [0.699962, 1541.27]], "type": "cmp"}, {"name": "Sm3.2Rh0.8", "comp": 0.7998480000000001, "tbounds": [[0.7998480000000001, 273.15], [0.7998480000000001, 1382.63]], "type": "cmp"}] | [{"comp": 0.42013, "temp": 1562.56, "phase": "SmRh", "phase_comp": 0.5, "type": "per"}, {"comp": 0.650782, "temp": 1563.06, "phase": "Sm5Rh3", "phase_comp": 0.624857, "type": "per"}] | []
1273 | Er-Sm | none | GGA/GGA+U | not fitted | 0 | 0 | 0 | 0 | 0 | 0 | none | init error | [] | [] | [] | [] | [] | [] | [] | []
1274 | Li-Sm | none | GGA/GGA+U | not fitted | 0 | 0 | 0 | 0 | 0 | 0 | none | init error | [] | [] | [] | [] | [] | [] | [] | []
1275 | Al-Dy | https://mpds.io/entry/C1201712 | GGA/GGA+U | TRUE | -35339.41 | -58.06096 | -76441.71 | 19.14297 | 36.69916 | 48.76673 | 0 | cmp | [[1016.1797062689246, 0.78, [0.67, 0.78, 1.0], ['Dy2Al', 'L', 'Dy']], [644.930569092063, 0.02, [0.0, 0.02, 0.25], ['Al', 'L', 'DyAl3']]] | [[1502.4899517716003, 0.33, [0.33, 0.34, 0.35000000000000003], ['DyAl2']]] | [[1123.386725695791, 0.5, [0.33, 0.5, 0.6], ['DyAl2', 'DyAl', 'L']], [1043.833070619337, 0.67, [0.5, 0.67, 0.6900000000000001], ['DyAl', 'Dy2Al', 'L']], [1243.176871826574, 0.25, [0.16, 0.25, 0.33], ['L', 'DyAl3', 'DyAl2']]] | [] | [{"comp": 0.0259245, "temp": 908.578, "type": "eut"}, {"comp": 0.779832, "temp": 1213.292, "type": "eut"}, {"comp": 0.998475, "temp": 1653.94, "type": "eut"}] | [{"name": "DyAl2", "comp": 0.333397, "tbounds": [[0.333397, 273.15], [0.333397, 1773.0]], "type": "cmp"}] | [{"comp": 0.549562, "temp": 1382.5300000000002, "phase": "DyAl", "phase_comp": 0.499809, "type": "per"}, {"comp": 0.679375, "temp": 1297.6799999999998, "phase": "Dy3Al2", "phase_comp": 0.599886, "type": "per"}, {"comp": 0.731605, "temp": 1262.101, "phase": "DyAl2", "phase_comp": 0.666413, "type": "per"}] | []
1276 | Cu-Dy | https://mpds.io/entry/C908179 | GGA/GGA+U | TRUE | -1696.375 | -69.05842 | -21566.92 | -8.600156 | 13.63834 | 19.6869 | 0 | cmp | [[916.3594876656365, 0.25, [0.17, 0.25, 0.33], ['DyCu5', 'L', 'DyCu2']], [889.5199498033888, 0.08, [0.0, 0.08, 0.17], ['Cu', 'L', 'DyCu5']], [868.391661416893, 0.48, [0.33, 0.48, 0.5], ['DyCu2', 'L', 'DyCu']], [769.2614957514107, 0.72, [0.5, 0.72, 1.0], ['DyCu', 'L', 'Dy']]] | [[949.0241784863657, 0.33, [0.33, 0.34, 0.35000000000000003], ['DyCu2']], [958.1123032532731, 0.17, [0.17, 0.18, 0.19], ['DyCu5']], [869.5282086987596, 0.5, [0.5, 0.51, 0.52], ['DyCu']]] | [] | [] | [{"comp": 0.0748825, "temp": 1154.057, "type": "eut"}, {"comp": 0.740421, "temp": 1082.936, "type": "eut"}] | [{"name": "Cu5Dy", "comp": 0.166603, "tbounds": [[0.166603, 273.15], [0.166603, 1243.0439999999999]], "type": "cmp"}] | [{"comp": 0.0869558, "temp": 1165.12, "phase": "Cu5.4Dy0.8", "phase_comp": 0.124857, "type": "per"}, {"comp": 0.4019, "temp": 1157.9180000000001, "phase": "Cu2Dy", "phase_comp": 0.332634, "type": "per"}, {"comp": 0.590399, "temp": 1122.2069999999999, "phase": "CuDy", "phase_comp": 0.500381, "type": "per"}] | []
1277 | Dy-Sn | https://mpds.io/entry/C905044 | GGA/GGA+U | TRUE | -146582.4 | -21.83995 | 10183.28 | -19.04779 | 114.4706 | 145.6756 | 0 | cmp | [[962.8665349036961, 0.1, [0.0, 0.1, 0.38], ['Dy', 'L', 'Dy5Sn3']]] | [[1854.8201531853965, 0.38, [0.38, 0.39, 0.4], ['Dy5Sn3']]] | [[1733.9041420740145, 0.48, [0.44, 0.48, 0.51], ['Dy5Sn4', 'Dy11Sn10', 'L']], [1787.4848056287678, 0.44, [0.38, 0.44, 0.46], ['Dy5Sn3', 'Dy5Sn4', 'L']], [1297.9316188342264, 0.67, [0.48, 0.67, 0.7000000000000001], ['Dy11Sn10', 'DySn2', 'L']], [1277.5359554032548, 0.69, [0.67, 0.69, 0.73], ['DySn2', 'Dy5Sn11', 'L']]] | [] | [{"comp": 0.12488099999999999, "temp": 1477.9099999999999, "type": "eut"}] | [{"name": "Dy5Sn3", "comp": 0.374643, "tbounds": [[0.374643, 273.15], [0.374643, 2145.43]], "type": "cmp"}] | [{"comp": 0.46291699999999997, "temp": 1986.2800000000002, "phase": "Dy5Sn4", "phase_comp": 0.443851, "type": "per"}, {"comp": 0.517636, "temp": 1879.33, "phase": "Dy11Sn10", "phase_comp": 0.476072, "type": "per"}, {"comp": 0.619066, "temp": 1481.46, "phase": "DySn", "phase_comp": 0.5000950000000001, "type": "per"}, {"comp": 0.631268, "temp": 1439.9, "phase": "Dy4Sn5", "phase_comp": 0.555767, "type": "per"}, {"comp": 0.935558, "temp": 1020.236, "phase": "DySn3", "phase_comp": 0.750048, "type": "per"}] | []
1278 | Dy-Si | none | GGA/GGA+U | not fitted | 0 | 0 | 0 | 0 | 0 | 0 | none | init error | [] | [] | [] | [] | [] | [] | [] | []
1279 | Dy-Sb | https://mpds.io/entry/C103279 | GGA/GGA+U | TRUE | -124270.6 | -89.2712 | -33106.83 | 35.33944 | 84.01188 | 112.9423 | 0 | cmp | [[1153.7852727824734, 0.07, [0.0, 0.07, 0.38], ['Dy', 'L', 'Dy5Sb3']]] | [[2139.1173515442015, 0.48, [0.48, 0.49, 0.5], ['DySb']]] | [[1089.2272846334818, 0.71, [0.5, 0.71, 0.88], ['DySb', 'Dy2Sb5', 'L']], [1770.5715597967032, 0.38, [0.27, 0.38, 0.5], ['L', 'Dy5Sb3', 'DySb']]] | [] | [{"comp": 0.14413, "temp": 1435.25, "type": "eut"}, {"comp": 0.991936, "temp": 898.627, "type": "eut"}] | [] | [{"comp": 0.322088, "temp": 1953.9899999999998, "phase": "Dy5Sb3", "phase_comp": 0.373999, "type": "per"}, {"comp": 0.34664900000000004, "temp": 2052.38, "phase": "Dy4Sb3", "phase_comp": 0.425848, "type": "per"}, {"comp": 0.9829680000000001, "temp": 962.952, "phase": "DySb2", "phase_comp": 0.666413, "type": "per"}] | []
1280 | Dy-Ga | https://mpds.io/entry/C104117 | GGA/GGA+U | TRUE | -89246.47 | -42.44461 | 84185.25 | -32.25532 | 37.58115 | 44.37246 | 0 | cmp | [[1333.8588148880808, 0.55, [0.5, 0.55, 0.62], ['DyGa', 'L', 'Dy3Ga5']], [1356.3960365813355, 0.66, [0.62, 0.66, 0.67], ['Dy3Ga5', 'L', 'DyGa2']], [1011.1707854482485, 0.15, [0.0, 0.15, 0.4], ['Dy', 'L', 'Dy3Ga2']]] | [[1366.8629567757816, 0.6, [0.6, 0.61, 0.62], ['Dy3Ga5']], [1349.862229795688, 0.48, [0.48, 0.49, 0.5], ['DyGa']], [1355.693982207716, 0.67, [0.67, 0.68, 0.6900000000000001], ['DyGa2']]] | [[897.7001591157785, 0.75, [0.67, 0.75, 0.89], ['DyGa2', 'DyGa3', 'L']], [1235.0118300599274, 0.4, [0.35000000000000003, 0.4, 0.5], ['L', 'Dy3Ga2', 'DyGa']]] | [] | [{"comp": 0.20015999999999998, "temp": 1251.059, "type": "eut"}, {"comp": 0.9987999999999999, "temp": 306.1656, "type": "eut"}] | [{"name": "DyGa2", "comp": 0.666794, "tbounds": [[0.666794, 273.15], [0.666794, 1626.2199999999998]], "type": "cmp"}] | [{"comp": 0.916852, "temp": 1090.5259999999998, "phase": "DyGa3", "phase_comp": 0.7499049999999999, "type": "per"}, {"comp": 0.975977, "temp": 623.2139999999999, "phase": "DyGa6", "phase_comp": 0.861799, "type": "per"}] | []
1281 | Dy-Ni | https://mpds.io/entry/C908178 | GGA/GGA+U | TRUE | -160112 | 8.742504 | 63064.74 | -0.1915399 | 40.21008 | 57.54568 | 0 | cmp | [[734.032484220432, 0.26, [0.0, 0.26, 0.4], ['Dy', 'L', 'Dy3Ni2']], [1139.3312277905648, 0.92, [0.83, 0.92, 1.0], ['DyNi5', 'L', 'Ni']], [1118.2390097875618, 0.59, [0.5, 0.59, 0.67], ['DyNi', 'L', 'DyNi2']]] | [[1237.7802860697561, 0.48, [0.48, 0.49, 0.5], ['DyNi']], [1435.6365733360226, 0.76, [0.76, 0.77, 0.78], ['Dy2Ni7']], [1235.2552063658413, 0.65, [0.65, 0.66, 0.67], ['DyNi2']]] | [[769.7199874525733, 0.4, [0.28, 0.4, 0.5], ['L', 'Dy3Ni2', 'DyNi']], [1305.6052444765992, 0.75, [0.7000000000000001, 0.75, 0.78], ['L', 'DyNi3', 'Dy2Ni7']], [1361.267841090018, 0.83, [0.78, 0.83, 0.84], ['Dy2Ni7', 'DyNi5', 'L']]] | [] | [{"comp": 0.310904, "temp": 966.358, "type": "eut"}, {"comp": 0.559855, "temp": 1446.54, "type": "eut"}, {"comp": 0.929851, "temp": 1551.7599999999998, "type": "eut"}] | [{"name": "DyNi", "comp": 0.5, "tbounds": [[0.5, 573.15], [0.5, 1513.75]], "type": "cmp"}, {"name": "DyNi5", "comp": 0.832253, "tbounds": [[0.832253, 573.15], [0.832253, 1670.67]], "type": "cmp"}] | [{"comp": 0.273351, "temp": 1035.3899999999999, "phase": "Dy3Ni", "phase_comp": 0.24990500000000002, "type": "per"}, {"comp": 0.34178400000000003, "temp": 1201.128, "phase": "Dy3Ni2", "phase_comp": 0.39992400000000006, "type": "per"}, {"comp": 0.615326, "temp": 1531.3899999999999, "phase": "DyNi2", "phase_comp": 0.6666030000000001, "type": "per"}, {"comp": 0.637629, "temp": 1556.9299999999998, "phase": "DyNi3", "phase_comp": 0.749142, "type": "per"}, {"comp": 0.6593600000000001, "temp": 1579.4299999999998, "phase": "Dy2Ni7", "phase_comp": 0.776401, "type": "per"}, {"comp": 0.6917650000000001, "temp": 1610.15, "phase": "DyNi4", "phase_comp": 0.799276, "type": "per"}, {"comp": 0.718071, "temp": 1626.5700000000002, "phase": "Dy4Ni17", "phase_comp": 0.808044, "type": "per"}, {"comp": 0.912886, "temp": 1597.38, "phase": "Dy2Ni17", "phase_comp": 0.894586, "type": "per"}] | []
1282 | Dy-Fe | https://mpds.io/entry/C902858 | GGA/GGA+U | TRUE | -17956.11 | 10.34602 | 3667.979 | 1.169945 | 24.21225 | 36.16491 | 0 | cmp | [[1294.9687651287536, 0.7000000000000001, [0.67, 0.7000000000000001, 0.75], ['DyFe2', 'L', 'DyFe3']], [1241.7403196672085, 0.86, [0.75, 0.86, 1.0], ['DyFe3', 'L', 'Fe']], [946.9980881887979, 0.28, [0.0, 0.28, 0.67], ['Dy', 'L', 'DyFe2']]] | [[1303.959928706553, 0.73, [0.73, 0.74, 0.75], ['DyFe3']], [1297.7417820862734, 0.65, [0.65, 0.66, 0.67], ['DyFe2']]] | [] | [] | [{"comp": 0.290698, "temp": 1163.165, "type": "eut"}, {"comp": 0.781167, "temp": 1557.69, "type": "eut"}, {"comp": 0.907549, "temp": 1633.1100000000001, "type": "eut"}] | [{"name": "DyFe3", "comp": 0.7499049999999999, "tbounds": [[0.7499049999999999, 1072.9470000000001], [0.7499049999999999, 1577.9699999999998]], "type": "cmp"}, {"name": "Dy2Fe17", "comp": 0.894586, "tbounds": [[0.894586, 1072.9470000000001], [0.894586, 1647.9099999999999]], "type": "cmp"}] | [{"comp": 0.586161, "temp": 1543.3000000000002, "phase": "DyFe2", "phase_comp": 0.662981, "type": "per"}] | []
1283 | Ag-Dy | https://mpds.io/entry/C905376 | GGA/GGA+U | TRUE | -117754.6 | 16.22578 | -48996.93 | -9.013186 | 70.98115 | 125.6618 | 0 | cmp | [[939.2126419342507, 0.37, [0.33, 0.37, 0.5], ['DyAg2', 'L', 'DyAg']], [922.0583361060686, 0.68, [0.5, 0.68, 1.0], ['DyAg', 'L', 'Dy']], [432.0472170760813, 0.13, [0.0, 0.13, 0.22], ['Ag', 'L', 'Dy14Ag51']]] | [[1186.198216913764, 0.5, [0.5, 0.51, 0.52], ['DyAg']], [966.0144740431139, 0.33, [0.33, 0.34, 0.35000000000000003], ['DyAg2']]] | [[602.3068789692185, 0.22, [0.19, 0.22, 0.33], ['L', 'Dy14Ag51', 'DyAg2']]] | [] | [{"comp": 0.107682, "temp": 1071.871, "type": "eut"}, {"comp": 0.295778, "temp": 1170.2939999999999, "type": "eut"}, {"comp": 0.680141, "temp": 1139.1979999999999, "type": "eut"}] | [{"name": "Ag51Dy14", "comp": 0.24990500000000002, "tbounds": [[0.24990500000000002, 673.15], [0.24990500000000002, 1196.946]], "type": "cmp"}, {"name": "AgDy", "comp": 0.5, "tbounds": [[0.5, 673.15], [0.5, 1461.21]], "type": "cmp"}] | [] | []
1284 | Dy-Pb | https://mpds.io/entry/C906633 | GGA/GGA+U | TRUE | -48417.07 | -46.41126 | 19368.76 | -34.76792 | 100.1504 | 147.4223 | 0 | cmp | [[1033.915708808655, 0.09, [0.0, 0.09, 0.38], ['Dy', 'L', 'Dy5Pb3']]] | [[1687.7586989633764, 0.38, [0.38, 0.39, 0.4], ['Dy5Pb3']]] | [[1596.1462968209626, 0.44, [0.38, 0.44, 0.5], ['Dy5Pb3', 'Dy5Pb4', 'L']], [925.3954897617399, 0.75, [0.44, 0.75, 0.85], ['Dy5Pb4', 'DyPb3', 'L']]] | [] | [{"comp": 0.134131, "temp": 1472.38, "type": "eut"}, {"comp": 0.998976, "temp": 600.614, "type": "eut"}] | [] | [{"comp": 0.476583, "temp": 1827.5700000000002, "phase": "Dy5Pb4", "phase_comp": 0.444148, "type": "per"}, {"comp": 0.534204, "temp": 1713.88, "phase": "DyPb", "phase_comp": 0.5, "type": "per"}, {"comp": 0.698236, "temp": 1227.829, "phase": "DyPb2", "phase_comp": 0.6662220000000001, "type": "per"}, {"comp": 0.864571, "temp": 1153.958, "phase": "DyPb3", "phase_comp": 0.7499049999999999, "type": "per"}] | []
1285 | Dy-Zn | none | GGA/GGA+U | not fitted | 0 | 0 | 0 | 0 | 0 | 0 | none | init error | [] | [] | [] | [] | [] | [] | [] | []
1286 | Co-Dy | https://mpds.io/entry/C904746 | GGA/GGA+U | TRUE | -94186.17 | 23.03542 | 15211.85 | -8.593171 | 54.55806 | 96.22967 | 0 | cmp | [[1374.063945416529, 0.06, [0.0, 0.06, 0.11], ['Co', 'L', 'Dy2Co17']], [1325.4543098938298, 0.2, [0.11, 0.2, 0.25], ['Dy2Co17', 'L', 'DyCo3']], [845.456833537413, 0.84, [0.75, 0.84, 1.0], ['Dy3Co', 'L', 'Dy']], [700.8329278928375, 0.58, [0.33, 0.58, 0.63], ['DyCo2', 'L', 'Dy12Co7']], [1311.3792582230635, 0.32, [0.25, 0.32, 0.33], ['DyCo3', 'L', 'DyCo2']]] | [[1404.1269460478552, 0.11, [0.11, 0.12, 0.13], ['Dy2Co17']], [1348.1645120920957, 0.25, [0.25, 0.26, 0.27], ['DyCo3']], [972.9561907744716, 0.73, [0.73, 0.74, 0.75], ['Dy3Co']], [1311.2969670036005, 0.33, [0.33, 0.34, 0.35000000000000003], ['DyCo2']]] | [[729.0608379505198, 0.63, [0.62, 0.63, 0.75], ['L', 'Dy12Co7', 'Dy3Co']]] | [] | [{"comp": 0.07910790000000001, "temp": 1632.9099999999999, "type": "eut"}, {"comp": 0.19481500000000002, "temp": 1598.2399999999998, "type": "eut"}, {"comp": 0.571102, "temp": 988.507, "type": "eut"}, {"comp": 0.6666030000000001, "temp": 997.935, "type": "eut"}] | [{"name": "Dy2Co17", "comp": 0.105414, "tbounds": [[0.105414, 673.15], [0.105414, 1663.3200000000002]], "type": "cmp"}, {"name": "DyCo3", "comp": 0.24990500000000002, "tbounds": [[0.24990500000000002, 673.15], [0.24990500000000002, 1623.1799999999998]], "type": "cmp"}, {"name": "Dy12Co7", "comp": 0.632101, "tbounds": [[0.632101, 673.15], [0.632101, 1007.97]], "type": "cmp"}] | [{"comp": 0.379146, "temp": 1542.8899999999999, "phase": "DyCo2", "phase_comp": 0.333016, "type": "per"}, {"comp": 0.7264579999999999, "temp": 1118.056, "phase": "Dy3Co", "phase_comp": 0.7499049999999999, "type": "per"}] | []
1287 | Dy-In | https://mpds.io/entry/C903221 | GGA/GGA+U | TRUE | -144318.7 | 12.98088 | -25766.76 | 53.92396 | 68.04593 | 100.0822 | 0 | cmp | [[1072.9166225208996, 0.68, [0.62, 0.68, 0.75], ['Dy3In5', 'L', 'DyIn3']], [1129.9008488704922, 0.6, [0.5, 0.6, 0.62], ['DyIn', 'L', 'Dy3In5']], [945.3855120062918, 0.18, [0.0, 0.18, 0.33], ['Dy', 'L', 'Dy2In']], [1235.0097807267748, 0.43, [0.38, 0.43, 0.5], ['Dy5In3', 'L', 'DyIn']]] | [[1135.1092911815194, 0.6, [0.6, 0.61, 0.62], ['Dy3In5']], [1136.1764781914421, 0.73, [0.73, 0.74, 0.75], ['DyIn3']], [1297.1520870916902, 0.48, [0.48, 0.49, 0.5], ['DyIn']], [1382.0728880285164, 0.31, [0.31, 0.32, 0.33], ['Dy2In']]] | [[1287.1356784795098, 0.38, [0.33, 0.38, 0.4], ['Dy2In', 'Dy5In3', 'L']]] | [] | [{"comp": 0.20017, "temp": 1374.6100000000001, "type": "eut"}, {"comp": 0.360733, "temp": 1470.8000000000002, "type": "eut"}, {"comp": 0.5984729999999999, "temp": 1394.5700000000002, "type": "eut"}, {"comp": 0.6736719999999999, "temp": 1384.2399999999998, "type": "eut"}] | [{"name": "Dy2In", "comp": 0.332825, "tbounds": [[0.332825, 273.15], [0.332825, 1532.96]], "type": "cmp"}, {"name": "DyIn", "comp": 0.5, "cbounds": [[0.444529, 1494.44], [0.5, 1572.69]], "tbounds": [[0.476554, 273.15], [0.5, 1572.69]], "type": "cmp"}, {"name": "Dy3In5", "comp": 0.624285, "tbounds": [[0.624285, 273.15], [0.624285, 1413.75]], "type": "cmp"}, {"name": "DyIn3", "comp": 0.7499049999999999, "tbounds": [[0.7499049999999999, 273.15], [0.7499049999999999, 1423.48]], "type": "cmp"}] | [] | []
1288 | Bi-Dy | https://mpds.io/entry/C980958 | GGA/GGA+U | TRUE | -45690.89 | -84.57374 | -15982.65 | -35.35283 | 52.40198 | 88.37277 | 0 | cmp | [[1437.965737737396, 0.9400000000000001, [0.62, 0.9400000000000001, 1.0], ['Dy5Bi3', 'L', 'Dy']], [432.36301465120596, 0.01, [0.0, 0.01, 0.5], ['Bi', 'L', 'DyBi']]] | [[1889.039349253013, 0.5, [0.5, 0.51, 0.52], ['DyBi']]] | [[1734.3023859694413, 0.62, [0.5, 0.62, 0.68], ['DyBi', 'Dy5Bi3', 'L']]] | [] | [{"comp": 0.021680500000000002, "temp": 708.124, "type": "eut"}, {"comp": 0.810021, "temp": 1563.54, "type": "eut"}] | [{"name": "DyBi", "comp": 0.5, "tbounds": [[0.5, 542.15], [0.5, 2162.69]], "type": "cmp"}] | [{"comp": 0.708629, "temp": 1851.37, "phase": "Dy5Bi3", "phase_comp": 0.625048, "type": "per"}] | []
1289 | Dy-Mg | https://mpds.io/entry/C102082 | GGA/GGA+U | fitting error: Nelder-Mead algorithm is unable to find physical parameter values. | 0 | 0 | 0 | 0 | 0 | 0 | 0 | cmp | [] | [] | [] | [] | [{"comp": 0.914018, "temp": 799.619, "type": "eut"}] | [] | [{"comp": 0.5544060000000001, "temp": 1081.637, "phase": "MgDy", "phase_comp": 0.49847499999999995, "type": "per"}, {"comp": 0.724521, "temp": 942.601, "phase": "Mg2Dy", "phase_comp": 0.669462, "type": "per"}, {"comp": 0.852907, "temp": 836.8489999999999, "phase": "Mg24Dy5", "phase_comp": 0.8301560000000001, "type": "per"}] | []
1290 | Au-Dy | https://mpds.io/entry/C902753 | GGA/GGA+U | TRUE | -294660.5 | 8.039839 | -9466.678 | -79.45169 | 100.7698 | 152.044 | 0 | cmp | [[525.4911069389285, 0.1, [0.0, 0.1, 0.25], ['Au', 'L', 'DyAu3']], [1470.1709339609365, 0.63, [0.5, 0.63, 0.67], ['DyAu', 'L', 'Dy2Au']], [1376.7651321931357, 0.39, [0.33, 0.39, 0.5], ['DyAu2', 'L', 'DyAu']], [847.3308284691738, 0.81, [0.67, 0.81, 1.0], ['Dy2Au', 'L', 'Dy']]] | [[1445.175012512581, 0.33, [0.33, 0.34, 0.35000000000000003], ['DyAu2']], [1811.2678326328528, 0.5, [0.5, 0.51, 0.52], ['DyAu']], [1534.018851609861, 0.67, [0.67, 0.68, 0.6900000000000001], ['Dy2Au']]] | [[1036.9977206483231, 0.25, [0.21, 0.25, 0.33], ['L', 'DyAu3', 'DyAu2']]] | [] | [{"comp": 0.0946027, "temp": 1148.0, "type": "eut"}, {"comp": 0.269647, "temp": 1566.06, "type": "eut"}, {"comp": 0.37985, "temp": 1620.56, "type": "eut"}, {"comp": 0.789992, "temp": 1288.52, "type": "eut"}] | [{"name": "Au3Dy", "comp": 0.24990500000000002, "tbounds": [[0.24990500000000002, 473.15], [0.24990500000000002, 1613.19]], "type": "cmp"}, {"name": "Au2Dy", "comp": 0.333206, "tbounds": [[0.333206, 473.15], [0.333206, 1712.4699999999998]], "type": "cmp"}, {"name": "AuDy", "comp": 0.5, "tbounds": [[0.5, 473.15], [0.5, 2088.98]], "type": "cmp"}] | [{"comp": 0.112111, "temp": 1187.48, "phase": "Au6Dy", "phase_comp": 0.142966, "type": "per"}, {"comp": 0.157552, "temp": 1463.9899999999998, "phase": "Au51Dy14", "phase_comp": 0.216546, "type": "per"}, {"comp": 0.7494379999999999, "temp": 1430.77, "phase": "AuDy2", "phase_comp": 0.6666030000000001, "type": "per"}] | []
1291 | Dy-Ge | https://mpds.io/entry/C903430 | GGA/GGA+U | TRUE | -150659.1 | -36.9593 | 2747.56 | -0.6874205 | 113.9618 | 156.0098 | 0 | cmp | [[858.1971296496198, 0.91, [0.62, 0.91, 1.0], ['Dy3Ge5', 'L', 'Ge']], [1787.7534569944523, 0.43, [0.38, 0.43, 0.5], ['Dy5Ge3', 'L', 'DyGe']], [1094.2217527146558, 0.08, [0.0, 0.08, 0.38], ['Dy', 'L', 'Dy5Ge3']]] | [[1823.5261698761506, 0.48, [0.48, 0.49, 0.5], ['DyGe']], [1808.5904232642906, 0.38, [0.38, 0.39, 0.4], ['Dy5Ge3']]] | [[1256.6009921217947, 0.57, [0.5, 0.57, 0.78], ['DyGe', 'Dy3Ge4', 'L']], [1160.213619471836, 0.62, [0.57, 0.62, 0.81], ['Dy3Ge4', 'Dy3Ge5', 'L']]] | [] | [{"comp": 0.112848, "temp": 1486.2800000000002, "type": "eut"}, {"comp": 0.849981, "temp": 1133.211, "type": "eut"}] | [{"name": "Dy5Ge3", "comp": 0.37323700000000004, "cbounds": [[0.361228, 473.15], [0.38048000000000004, 1846.6399999999999]], "tbounds": [[0.361228, 473.15], [0.37323700000000004, 2098.9]], "type": "cmp"}] | [{"comp": 0.507434, "temp": 1846.6399999999999, "phase": "Dy5Ge4", "phase_comp": 0.44433900000000004, "type": "per"}, {"comp": 0.526687, "temp": 1803.7599999999998, "phase": "DyGe", "phase_comp": 0.5, "type": "per"}, {"comp": 0.633054, "temp": 1678.7800000000002, "phase": "DyGe1.61", "phase_comp": 0.599886, "type": "per"}, {"comp": 0.805376, "temp": 1238.127, "phase": "Dy3Ge5", "phase_comp": 0.6666030000000001, "type": "per"}, {"comp": 0.8410219999999999, "temp": 1156.931, "phase": "DyGe3", "phase_comp": 0.739421, "type": "per"}] | []
1292 | Dy-Ti | https://mpds.io/entry/C900946 | GGA/GGA+U | not fitted | 0 | 0 | 0 | 0 | 0 | 0 | 0 | mig | [] | [] | [] | [] | [{"comp": 0.13528600000000002, "temp": 1553.8400000000001, "type": "eut"}, {"comp": 0.524632, "temp": 1673.5700000000002, "type": "eut"}] | [] | [] | [{"comp": 1.0, "cbounds": [[0.263977, 1671.69], [1.0, 1155.6]], "tbounds": [[1.0, 1155.6], [1.0, 1942.8200000000002]], "type": "mig"}]
1293 | Dy-Pd | https://mpds.io/entry/C902749 | GGA/GGA+U | fitting error: Nelder-Mead algorithm is unable to find physical parameter values. | 0 | 0 | 0 | 0 | 0 | 0 | 0 | cmp | [] | [] | [] | [] | [{"comp": 0.234976, "temp": 1209.786, "type": "eut"}, {"comp": 0.321114, "temp": 1225.228, "type": "eut"}, {"comp": 0.52984, "temp": 1673.13, "type": "eut"}, {"comp": 0.634201, "temp": 1543.44, "type": "eut"}, {"comp": 0.850184, "temp": 1535.6, "type": "eut"}] | [{"name": "Dy2.12Pd0.88", "comp": 0.28536, "tbounds": [[0.28536, 873.15], [0.28536, 1237.772]], "type": "cmp"}, {"name": "DyPd", "comp": 0.494472, "cbounds": [[0.49180300000000005, 873.15], [0.5, 1672.0300000000002]], "tbounds": [[0.49180300000000005, 873.15], [0.494472, 1749.58]], "type": "cmp"}, {"name": "Dy3Pd4", "comp": 0.555852, "tbounds": [[0.555852, 873.15], [0.555852, 1703.9699999999998]], "type": "cmp"}, {"name": "DyPd3", "comp": 0.7499049999999999, "cbounds": [[0.7499049999999999, 873.15], [0.789363, 1534.2800000000002]], "tbounds": [[0.7499049999999999, 873.15], [0.7499049999999999, 1989.52]], "type": "cmp"}] | [{"comp": 0.33456600000000003, "temp": 1288.47, "phase": "Dy3Pd2", "phase_comp": 0.39992400000000006, "type": "per"}, {"comp": 0.625567, "temp": 1561.0700000000002, "phase": "Dy2Pd3", "phase_comp": 0.599886, "type": "per"}, {"comp": 0.6568989999999999, "temp": 1606.6100000000001, "phase": "DyPd2", "phase_comp": 0.6662220000000001, "type": "per"}] | []
1294 | Dy-Nb | none | GGA/GGA+U | not fitted | 0 | 0 | 0 | 0 | 0 | 0 | none | init error | [] | [] | [] | [] | [] | [] | [] | []
1295 | Dy-Mo | none | GGA/GGA+U | not fitted | 0 | 0 | 0 | 0 | 0 | 0 | none | init error | [] | [] | [] | [] | [] | [] | [] | []
1296 | Dy-Zr | https://mpds.io/entry/C900954 | GGA/GGA+U | fitting error: Nelder-Mead algorithm is unable to find physical parameter values. | 0 | 0 | 0 | 0 | 0 | 0 | 0 | eut | [] | [] | [] | [] | [{"comp": 0.43302, "temp": 1552.46, "type": "eut"}] | [] | [] | []
1297 | Cr-Dy | https://mpds.io/entry/C981215 | GGA/GGA+U | not fitted | 0 | 0 | 0 | 0 | 0 | 0 | 0 | mig | [] | [] | [] | [] | [{"comp": 0.20148700000000003, "temp": 1979.1799999999998, "type": "eut"}] | [] | [] | [{"comp": 0.5, "cbounds": [[0.0, 2128.85], [0.958237, 1614.6399999999999]], "tbounds": [[0.0, 1614.6399999999999], [0.5, 2287.85]], "type": "mig"}]
1298 | Dy-Te | https://mpds.io/entry/C905916 | GGA/GGA+U | fitting error: Nelder-Mead algorithm is unable to find physical parameter values. | 0 | 0 | 0 | 0 | 0 | 0 | 0 | cmp | [] | [] | [] | [] | [{"comp": 0.028212, "temp": 1659.3600000000001, "type": "eut"}, {"comp": 0.551087, "temp": 1812.94, "type": "eut"}] | [{"name": "DyTe", "comp": 0.500381, "tbounds": [[0.500381, 273.15], [0.500381, 2123.12]], "type": "cmp"}, {"name": "Dy3Te4", "comp": 0.571292, "cbounds": [[0.571292, 272.64315799999997], [0.599886, 1795.6999999999998]], "tbounds": [[0.571292, 272.64315799999997], [0.571292, 1843.35]], "type": "cmp"}] | [{"comp": 0.65021, "temp": 1502.75, "phase": "DyTe1.7", "phase_comp": 0.635913, "type": "per"}, {"comp": 0.866374, "temp": 1193.069, "phase": "Dy2Te4.5", "phase_comp": 0.6915749999999999, "type": "per"}, {"comp": 0.896493, "temp": 1127.179, "phase": "DyTe2.75", "phase_comp": 0.732368, "type": "per"}] | []
1299 | Cd-Dy | none | GGA/GGA+U | not fitted | 0 | 0 | 0 | 0 | 0 | 0 | none | init error | [] | [] | [] | [] | [] | [] | [] | []
1300 | Dy-Y | https://mpds.io/entry/C900951 | GGA/GGA+U | not fitted | 0 | 0 | 0 | 0 | 0 | 0 | 0 | aze | [] | [] | [] | [] | [] | [] | [] | []
1301 | Dy-Pt | https://mpds.io/entry/C100139 | GGA/GGA+U | TRUE | -168560.2 | -161.0859 | 285324.2 | -165.912 | 52.19021 | 86.75969 | 0 | cmp | [[1269.0557769704951, 0.91, [0.75, 0.91, 1.0], ['DyPt3', 'L', 'Pt']], [972.3919524122917, 0.1, [0.0, 0.1, 0.33], ['Dy', 'L', 'Dy2Pt']], [1449.4501523382391, 0.62, [0.57, 0.62, 0.75], ['Dy3Pt4', 'L', 'DyPt3']]] | [[1518.143815851773, 0.5, [0.5, 0.51, 0.52], ['DyPt']], [1723.9208450992533, 0.75, [0.75, 0.76, 0.77], ['DyPt3']]] | [[1473.92137473811, 0.57, [0.5, 0.57, 0.5700000000000001], ['DyPt', 'Dy3Pt4', 'L']], [1169.9791224261876, 0.33, [0.28, 0.33, 0.5], ['L', 'Dy2Pt', 'DyPt']]] | [] | [{"comp": 0.20072399999999999, "temp": 1238.786, "type": "eut"}, {"comp": 0.6210450000000001, "temp": 1682.37, "type": "eut"}, {"comp": 0.907358, "temp": 1706.3000000000002, "type": "eut"}] | [{"name": "DyPt", "comp": 0.5, "tbounds": [[0.5, 673.15], [0.5, 1793.0700000000002]], "type": "cmp"}, {"name": "DyPt3", "comp": 0.7500950000000001, "tbounds": [[0.7500950000000001, 673.15], [0.7500950000000001, 2000.27]], "type": "cmp"}] | [{"comp": 0.221122, "temp": 1260.67, "phase": "Dy3Pt", "phase_comp": 0.250095, "type": "per"}, {"comp": 0.315478, "temp": 1446.79, "phase": "Dy2Pt", "phase_comp": 0.33358699999999997, "type": "per"}, {"comp": 0.356462, "temp": 1622.3600000000001, "phase": "Dy5Pt3", "phase_comp": 0.37552399999999997, "type": "per"}, {"comp": 0.394968, "temp": 1713.19, "phase": "Dy5Pt4", "phase_comp": 0.444148, "type": "per"}, {"comp": 0.590736, "temp": 1743.1999999999998, "phase": "Dy3Pt4", "phase_comp": 0.570721, "type": "per"}, {"comp": 0.65955, "temp": 1827.13, "phase": "DyPt2", "phase_comp": 0.666413, "type": "per"}, {"comp": 0.8533029999999999, "temp": 1773.7199999999998, "phase": "DyPt5", "phase_comp": 0.832253, "type": "per"}] | []
1302 | B-Dy | https://mpds.io/entry/C900285 | GGA/GGA+U | TRUE | -114048.6 | -4.580092 | 91940.76 | -98.32028 | 97.04733 | 124.8438 | 0 | cmp | [[2042.638830333599, 0.03, [0.0, 0.03, 0.08], ['B', 'L', 'DyB12']], [1247.0502755608181, 0.9, [0.33, 0.9, 1.0], ['DyB2', 'L', 'Dy']]] | [[2497.540991488844, 0.2, [0.2, 0.21, 0.22], ['DyB4']]] | [[2114.3581850022006, 0.33, [0.2, 0.33, 0.4], ['DyB4', 'DyB2', 'L']], [2080.709479747496, 0.08, [0.05, 0.08, 0.2], ['L', 'DyB12', 'DyB4']]] | [] | [{"comp": 0.00825169, "temp": 2294.48, "type": "eut"}, {"comp": 0.985394, "temp": 1674.17, "type": "eut"}] | [{"name": "DyB4", "comp": 0.199771, "tbounds": [[0.199771, 773.784], [0.199771, 2772.64]], "type": "cmp"}] | [{"comp": 0.120606, "temp": 2474.05, "phase": "DyB6", "phase_comp": 0.143919, "type": "per"}, {"comp": 0.40012000000000003, "temp": 2373.4, "phase": "DyB2", "phase_comp": 0.333016, "type": "per"}] | []
1303 | Ce-Dy | none | GGA/GGA+U | not fitted | 0 | 0 | 0 | 0 | 0 | 0 | none | init error | [] | [] | [] | [] | [] | [] | [] | []
1304 | Dy-V | none | GGA/GGA+U | not fitted | 0 | 0 | 0 | 0 | 0 | 0 | none | init error | [] | [] | [] | [] | [] | [] | [] | []
1305 | Dy-Mn | https://mpds.io/entry/C902297 | GGA/GGA+U | not fitted | 0 | 0 | 0 | 0 | 0 | 0 | 0 | eut | [] | [] | [] | [] | [{"comp": 0.282812, "temp": 1128.474, "type": "eut"}] | [] | [{"comp": 0.36184, "temp": 1204.1709999999998, "phase": "DyMn2", "phase_comp": 0.6666030000000001, "type": "per"}, {"comp": 0.54852, "temp": 1309.42, "phase": "Dy6Mn23", "phase_comp": 0.783263, "type": "per"}, {"comp": 0.810366, "temp": 1347.9699999999998, "phase": "DyMn12", "phase_comp": 0.92318, "type": "per"}] | []
1306 | Dy-Nd | https://mpds.io/entry/C902618 | GGA/GGA+U | not fitted | 0 | 0 | 0 | 0 | 0 | 0 | 0 | aze | [] | [] | [] | [] | [] | [] | [] | []
1307 | Dy-W | none | GGA/GGA+U | not fitted | 0 | 0 | 0 | 0 | 0 | 0 | none | init error | [] | [] | [] | [] | [] | [] | [] | []
1308 | Dy-Gd | none | GGA/GGA+U | not fitted | 0 | 0 | 0 | 0 | 0 | 0 | none | init error | [] | [] | [] | [] | [] | [] | [] | []
1309 | Dy-Hf | none | GGA/GGA+U | not fitted | 0 | 0 | 0 | 0 | 0 | 0 | none | init error | [] | [] | [] | [] | [] | [] | [] | []
1310 | Dy-U | none | GGA/GGA+U | not fitted | 0 | 0 | 0 | 0 | 0 | 0 | none | init error | [] | [] | [] | [] | [] | [] | [] | []
1311 | Dy-Th | https://mpds.io/entry/C906394 | GGA/GGA+U | not fitted | 0 | 0 | 0 | 0 | 0 | 0 | 0 | aze | [] | [] | [] | [] | [] | [] | [] | []
1312 | Dy-Tl | https://mpds.io/entry/C903806 | GGA/GGA+U | TRUE | -68452.77 | -8.709298 | -69156.32 | 58.70694 | 55.67687 | 85.75747 | 0 | cmp | [[1204.5300523630376, 0.45, [0.38, 0.45, 0.5], ['Dy5Tl3', 'L', 'DyTl']], [884.6875790215134, 0.73, [0.5, 0.73, 0.75], ['DyTl', 'L', 'DyTl3']], [743.9801353577806, 0.16, [0.0, 0.16, 0.38], ['Dy', 'L', 'Dy5Tl3']]] | [[886.5390632459499, 0.73, [0.73, 0.74, 0.75], ['DyTl3']], [1220.4642538991284, 0.48, [0.48, 0.49, 0.5], ['DyTl']], [1245.1051784618094, 0.36, [0.36, 0.37, 0.38], ['Dy5Tl3']]] | [] | [] | [{"comp": 0.204771, "temp": 1230.167, "type": "eut"}, {"comp": 0.454619, "temp": 1430.65, "type": "eut"}, {"comp": 0.739954, "temp": 1152.356, "type": "eut"}, {"comp": 0.99885, "temp": 570.664, "type": "eut"}] | [{"name": "TlDy", "comp": 0.376668, "cbounds": [[0.366374, 473.15], [0.381832, 1415.4]], "tbounds": [[0.366374, 473.15], [0.376668, 1531.4899999999998]], "type": "cmp"}, {"name": "Tl5Dy3", "comp": 0.501144, "cbounds": [[0.49085, 473.15], [0.530118, 1215.8249999999998]], "tbounds": [[0.49085, 473.15], [0.501144, 1494.48]], "type": "cmp"}] | [{"comp": 0.28143799999999997, "temp": 1393.31, "phase": "TlDy2", "phase_comp": 0.335112, "type": "per"}, {"comp": 0.43393, "temp": 1494.0900000000001, "phase": "Tl3Dy5", "phase_comp": 0.391727, "type": "per"}, {"comp": 0.657509, "temp": 1216.327, "phase": "Tl3Dy", "phase_comp": 0.626763, "type": "per"}] | []
1313 | Dy-Ru | https://mpds.io/entry/C900937 | GGA/GGA+U | TRUE | -105598.6 | -13.90769 | -141068.2 | 34.59092 | 122.1413 | 192.8714 | 0 | cmp | [[1820.172233358462, 0.6900000000000001, [0.67, 0.6900000000000001, 1.0], ['DyRu2', 'L', 'Ru']], [1073.1847373613032, 0.35000000000000003, [0.29, 0.35000000000000003, 0.67], ['Dy5Ru2', 'L', 'DyRu2']], [468.03903105304335, 0.12, [0.0, 0.12, 0.25], ['Dy', 'L', 'Dy3Ru']]] | [[1821.5511551866712, 0.67, [0.67, 0.68, 0.6900000000000001], ['DyRu2']], [1138.2434575820826, 0.29, [0.29, 0.3, 0.31], ['Dy5Ru2']]] | [[906.3780392084728, 0.25, [0.19, 0.25, 0.29], ['L', 'Dy3Ru', 'Dy5Ru2']]] | [] | [{"comp": 0.17994700000000002, "temp": 1262.81, "type": "eut"}, {"comp": 0.30003799999999997, "temp": 1363.62, "type": "eut"}, {"comp": 0.789363, "temp": 1998.8000000000002, "type": "eut"}] | [{"name": "Dy5Ru2", "comp": 0.28650400000000004, "tbounds": [[0.28650400000000004, 273.15], [0.28650400000000004, 1423.58]], "type": "cmp"}, {"name": "DyRu2", "comp": 0.666413, "tbounds": [[0.666413, 273.15], [0.666413, 2082.48]], "type": "cmp"}] | [{"comp": 0.21578299999999997, "temp": 1388.0, "phase": "Dy3Ru", "phase_comp": 0.250095, "type": "per"}, {"comp": 0.316432, "temp": 1411.06, "phase": "Dy44Ru25", "phase_comp": 0.37552399999999997, "type": "per"}] | []
1314 | Dy-Ta | none | GGA/GGA+U | not fitted | 0 | 0 | 0 | 0 | 0 | 0 | none | init error | [] | [] | [] | [] | [] | [] | [] | []
1315 | Dy-Pu | https://mpds.io/entry/C900935 | GGA/GGA+U | not fitted | 0 | 0 | 0 | 0 | 0 | 0 | 0 | init error | [] | [] | [] | [] | [] | [] | [] | []
1316 | Dy-La | https://mpds.io/entry/C900923 | GGA/GGA+U | not fitted | 0 | 0 | 0 | 0 | 0 | 0 | 0 | aze | [] | [] | [] | [] | [] | [] | [] | []
1317 | Dy-Sc | none | GGA/GGA+U | not fitted | 0 | 0 | 0 | 0 | 0 | 0 | none | init error | [] | [] | [] | [] | [] | [] | [] | []
1318 | Dy-Hg | https://mpds.io/entry/C981121 | GGA/GGA+U | TRUE | -17040.22 | -88.59975 | 94181.81 | -81.54703 | 51.50439 | 75.45412 | 0 | cmp | [[1009.8946639496663, 0.6900000000000001, [0.5, 0.6900000000000001, 0.75], ['DyHg', 'L', 'DyHg3']], [776.3328640185583, 0.17, [0.0, 0.17, 0.5], ['Dy', 'L', 'DyHg']]] | [[1163.8447037167343, 0.5, [0.5, 0.51, 0.52], ['DyHg']], [1033.5176846316267, 0.73, [0.73, 0.74, 0.75], ['DyHg3']]] | [] | [] | [{"comp": 0.200839, "temp": 1075.319, "type": "eut"}, {"comp": 0.588095, "temp": 1294.3, "type": "eut"}] | [{"name": "HgDy", "comp": 0.5, "tbounds": [[0.5, 73.14999999999998], [0.5, 1437.06]], "type": "cmp"}, {"name": "Hg2Dy", "comp": 0.666794, "tbounds": [[0.666794, 73.14999999999998], [0.666794, 1391.9]], "type": "cmp"}] | [{"comp": 0.8130310000000001, "temp": 1167.3229999999999, "phase": "Hg3Dy", "phase_comp": 0.7499049999999999, "type": "per"}] | []
1319 | Ca-Dy | none | GGA/GGA+U | not fitted | 0 | 0 | 0 | 0 | 0 | 0 | none | init error | [] | [] | [] | [] | [] | [] | [] | []
1320 | Dy-Re | none | GGA/GGA+U | not fitted | 0 | 0 | 0 | 0 | 0 | 0 | none | init error | [] | [] | [] | [] | [] | [] | [] | []
1321 | Dy-Pr | none | GGA/GGA+U | not fitted | 0 | 0 | 0 | 0 | 0 | 0 | none | init error | [] | [] | [] | [] | [] | [] | [] | []
1322 | Dy-Rh | https://mpds.io/entry/C900936 | GGA/GGA+U | TRUE | 334940.7 | -331.7089 | -520522.8 | 299.2887 | 61.80828 | 78.49915 | 0 | cmp | [[1472.1610312105217, 0.87, [0.67, 0.87, 1.0], ['DyRh2', 'L', 'Rh']], [1580.577839730102, 0.64, [0.5, 0.64, 0.67], ['DyRh', 'L', 'DyRh2']], [1082.4933967486463, 0.06, [0.0, 0.06, 0.25], ['Dy', 'L', 'Dy3Rh']]] | [[1645.1495462961643, 0.48, [0.48, 0.49, 0.5], ['DyRh']], [1582.9400911934008, 0.65, [0.65, 0.66, 0.67], ['DyRh2']]] | [[1543.1445362997024, 0.4, [0.31, 0.4, 0.5], ['L', 'Dy3Rh2', 'DyRh']], [1262.7527794539437, 0.25, [0.1, 0.25, 0.3], ['L', 'Dy3Rh', 'Dy7Rh3']], [1461.6182125691062, 0.3, [0.22, 0.3, 0.4], ['L', 'Dy7Rh3', 'Dy3Rh2']]] | [] | [{"comp": 0.111074, "temp": 1399.9899999999998, "type": "eut"}, {"comp": 0.273746, "temp": 1699.58, "type": "eut"}, {"comp": 0.340396, "temp": 1674.9299999999998, "type": "eut"}, {"comp": 0.579804, "temp": 1724.13, "type": "eut"}, {"comp": 0.7593949999999999, "temp": 1734.23, "type": "eut"}, {"comp": 0.908702, "temp": 1764.6599999999999, "type": "eut"}] | [{"name": "Dy3Rh", "comp": 0.250095, "tbounds": [[0.250095, 273.15], [0.250095, 1742.9899999999998]], "type": "cmp"}, {"name": "Dy7Rh3", "comp": 0.30003799999999997, "tbounds": [[0.30003799999999997, 273.15], [0.30003799999999997, 1732.8600000000001]], "type": "cmp"}, {"name": "Dy3Rh2", "comp": 0.400114, "tbounds": [[0.400114, 273.15], [0.400114, 1842.8400000000001]], "type": "cmp"}, {"name": "DyRh2", "comp": 0.6696529999999999, "cbounds": [[0.65955, 273.15], [0.6795650000000001, 1732.8600000000001]], "tbounds": [[0.65955, 273.15], [0.6696529999999999, 1852.98]], "type": "cmp"}, {"name": "DyRh5", "comp": 0.832253, "tbounds": [[0.832253, 1172.288], [0.832253, 1851.96]], "type": "cmp"}] | [{"comp": 0.36012900000000003, "temp": 1773.37, "phase": "Dy5Rh3", "phase_comp": 0.37552399999999997, "type": "per"}, {"comp": 0.5649689999999999, "temp": 1754.0500000000002, "phase": "DyRh", "phase_comp": 0.5, "type": "per"}] | []
1323 | Dy-Er | https://mpds.io/entry/C2002094 | GGA/GGA+U | not fitted | 0 | 0 | 0 | 0 | 0 | 0 | 0 | aze | [] | [] | [] | [] | [] | [] | [] | []
1324 | Dy-Li | none | GGA/GGA+U | not fitted | 0 | 0 | 0 | 0 | 0 | 0 | none | init error | [] | [] | [] | [] | [] | [] | [] | []
1325 | Dy-Sm | none | GGA/GGA+U | not fitted | 0 | 0 | 0 | 0 | 0 | 0 | none | init error | [] | [] | [] | [] | [] | [] | [] | []
1326 | Al-Ho | https://mpds.io/entry/C902921 | GGA/GGA+U | TRUE | -84022.72 | -28.67532 | -92327.3 | 29.54106 | 57.87475 | 88.27999 | 0 | cmp | [[584.0968096415618, 0.04, [0.0, 0.04, 0.25], ['Al', 'L', 'HoAl3']], [1015.4945897647216, 0.73, [0.67, 0.73, 1.0], ['Ho2Al', 'L', 'Ho']], [1025.0766940965286, 0.64, [0.5, 0.64, 0.67], ['HoAl', 'L', 'Ho2Al']]] | [[1533.0364011839974, 0.33, [0.33, 0.34, 0.35000000000000003], ['HoAl2']], [1027.8138139988573, 0.67, [0.67, 0.68, 0.6900000000000001], ['Ho2Al']]] | [[1086.1540362273608, 0.5, [0.33, 0.5, 0.58], ['HoAl2', 'HoAl', 'L']], [1182.4567804363755, 0.25, [0.16, 0.25, 0.33], ['L', 'HoAl3', 'HoAl2']]] | [] | [{"comp": 0.0188715, "temp": 922.212, "type": "eut"}, {"comp": 0.6589780000000001, "temp": 1257.337, "type": "eut"}, {"comp": 0.756958, "temp": 1248.8220000000001, "type": "eut"}] | [{"name": "HoAl2", "comp": 0.332825, "tbounds": [[0.332825, 673.15], [0.332825, 1802.9]], "type": "cmp"}, {"name": "Ho2Al", "comp": 0.666413, "tbounds": [[0.666413, 673.15], [0.666413, 1291.4]], "type": "cmp"}] | [{"comp": 0.226268, "temp": 1360.4299999999998, "phase": "HoAl3", "phase_comp": 0.24990500000000002, "type": "per"}, {"comp": 0.544605, "temp": 1388.4099999999999, "phase": "HoAl", "phase_comp": 0.5, "type": "per"}, {"comp": 0.651353, "temp": 1267.3719999999998, "phase": "Ho3Al2", "phase_comp": 0.599886, "type": "per"}] | []
1327 | Cu-Ho | https://mpds.io/entry/C900858 | GGA/GGA+U | TRUE | -55304.5 | -22.29699 | -174609.9 | 86.89807 | 90.74986 | 133.1489 | 0 | cmp | [[699.4034169328247, 0.22, [0.17, 0.22, 0.33], ['HoCu5', 'L', 'HoCu2']], [981.492416258595, 0.59, [0.5, 0.59, 1.0], ['HoCu', 'L', 'Ho']], [618.7586610928657, 0.11, [0.0, 0.11, 0.17], ['Cu', 'L', 'HoCu5']], [897.1027370177097, 0.37, [0.33, 0.37, 0.5], ['HoCu2', 'L', 'HoCu']]] | [[1008.6679115680714, 0.5, [0.5, 0.51, 0.52], ['HoCu']], [913.88986601304, 0.33, [0.33, 0.34, 0.35000000000000003], ['HoCu2']], [762.4646440881648, 0.17, [0.17, 0.18, 0.19], ['HoCu5']]] | [] | [] | [{"comp": 0.0958826, "temp": 1147.757, "type": "eut"}, {"comp": 0.314525, "temp": 1143.297, "type": "eut"}, {"comp": 0.35265, "temp": 1148.163, "type": "eut"}, {"comp": 0.7001519999999999, "temp": 1103.155, "type": "eut"}] | [{"name": "Cu9Ho2", "comp": 0.18261500000000003, "tbounds": [[0.18261500000000003, 273.15], [0.18261500000000003, 1263.317]], "type": "cmp"}, {"name": "Cu2Ho", "comp": 0.333778, "tbounds": [[0.333778, 273.15], [0.333778, 1188.3049999999998]], "type": "cmp"}, {"name": "CuHo", "comp": 0.5, "tbounds": [[0.5, 273.15], [0.5, 1282.78]], "type": "cmp"}] | [{"comp": 0.139726, "temp": 1243.449, "phase": "Cu5Ho", "phase_comp": 0.167556, "type": "per"}, {"comp": 0.281167, "temp": 1193.17, "phase": "Cu7Ho2", "phase_comp": 0.223027, "type": "per"}] | []
1328 | Ho-Sn | https://mpds.io/entry/C2002051 | GGA/GGA+U | TRUE | -128441.9 | -34.69915 | -47920.47 | 33.11507 | 72.40212 | 102.6467 | 0 | cmp | [[1164.4776743672946, 0.11, [0.0, 0.11, 0.38], ['Ho', 'L', 'Ho5Sn3']]] | [[1894.2189239809409, 0.36, [0.36, 0.37, 0.38], ['Ho5Sn3']]] | [[1635.1568616395998, 0.48, [0.38, 0.48, 0.54], ['Ho5Sn3', 'Ho11Sn10', 'L']], [1215.2496319114307, 0.67, [0.48, 0.67, 0.72], ['Ho11Sn10', 'HoSn2', 'L']]] | [] | [{"comp": 0.129739, "temp": 1526.5700000000002, "type": "eut"}] | [{"name": "Ho5Sn3", "comp": 0.374762, "tbounds": [[0.374762, 273.15], [0.374762, 2187.49]], "type": "cmp"}] | [{"comp": 0.469859, "temp": 1993.21, "phase": "Ho5Sn4", "phase_comp": 0.44433900000000004, "type": "per"}, {"comp": 0.486987, "temp": 1865.79, "phase": "Ho11Sn10", "phase_comp": 0.4756, "type": "per"}, {"comp": 0.668112, "temp": 1417.1399999999999, "phase": "Ho4Sn5", "phase_comp": 0.55528, "type": "per"}, {"comp": 0.708284, "temp": 1387.13, "phase": "HoSn2", "phase_comp": 0.6666030000000001, "type": "per"}, {"comp": 0.9927419999999999, "temp": 781.281, "phase": "Ho2Sn5", "phase_comp": 0.7134959999999999, "type": "per"}] | []
1329 | Ho-Si | https://mpds.io/entry/C101148 | GGA/GGA+U | fitting error: Nelder-Mead algorithm is unable to find physical parameter values. | 0 | 0 | 0 | 0 | 0 | 0 | 0 | cmp | [] | [] | [] | [] | [{"comp": 0.12447599999999999, "temp": 1476.8000000000002, "type": "eut"}, {"comp": 0.467976, "temp": 1984.4499999999998, "type": "eut"}, {"comp": 0.826725, "temp": 1435.44, "type": "eut"}] | [{"name": "Ho5Si3", "comp": 0.37495199999999995, "tbounds": [[0.37495199999999995, 673.15], [0.37495199999999995, 2103.66]], "type": "cmp"}, {"name": "HoSi0.98", "comp": 0.5, "tbounds": [[0.5, 673.15], [0.5, 2037.5700000000002]], "type": "cmp"}] | [{"comp": 0.478269, "temp": 2009.5900000000001, "phase": "HoSi0.98", "phase_comp": 0.4878, "type": "per"}, {"comp": 0.79211, "temp": 1530.77, "phase": "Ho2Si2.5", "phase_comp": 0.555471, "type": "per"}] | []
1330 | Ho-Sb | https://mpds.io/entry/C903007 | GGA/GGA+U | TRUE | -132297.3 | -84.71008 | -45316.33 | 33.38213 | 66.96612 | 90.55746 | 0 | cmp | [[1118.154929962585, 0.09, [0.0, 0.09, 0.38], ['Ho', 'L', 'Ho5Sb3']]] | [[2065.4615861603243, 0.48, [0.48, 0.49, 0.5], ['HoSb']]] | [[1646.1879147048553, 0.38, [0.26, 0.38, 0.5], ['L', 'Ho5Sb3', 'HoSb']], [1085.2210931861282, 0.71, [0.5, 0.71, 0.89], ['HoSb', 'Ho2Sb5', 'L']]] | [] | [{"comp": 0.149917, "temp": 1393.44, "type": "eut"}, {"comp": 0.996061, "temp": 871.771, "type": "eut"}] | [{"name": "HoSb", "comp": 0.5, "tbounds": [[0.5, 273.15], [0.5, 2339.34]], "type": "cmp"}] | [{"comp": 0.320176, "temp": 1880.8200000000002, "phase": "Ho5Sb3", "phase_comp": 0.374762, "type": "per"}, {"comp": 0.367635, "temp": 2024.6100000000001, "phase": "Ho4Sb3", "phase_comp": 0.42851700000000004, "type": "per"}, {"comp": 0.9896639999999999, "temp": 913.703, "phase": "HoSb2", "phase_comp": 0.6666030000000001, "type": "per"}] | []
1331 | Ga-Ho | https://mpds.io/entry/C905330 | GGA/GGA+U | TRUE | -100049.9 | -61.4464 | -15450.41 | -21.29023 | 31.17923 | 41.14084 | 0 | cmp | [[1260.1038831396745, 0.35000000000000003, [0.33, 0.35000000000000003, 0.38], ['HoGa2', 'L', 'Ho3Ga5']], [921.1565261725544, 0.81, [0.6, 0.81, 1.0], ['Ho3Ga2', 'L', 'Ho']], [1224.2646961921387, 0.46, [0.38, 0.46, 0.5], ['Ho3Ga5', 'L', 'HoGa']]] | [[1268.5456788866863, 0.38, [0.38, 0.39, 0.4], ['Ho3Ga5']], [1235.831035556184, 0.5, [0.5, 0.51, 0.52], ['HoGa']], [1260.1690832201016, 0.33, [0.33, 0.34, 0.35000000000000003], ['HoGa2']]] | [[1121.864265177588, 0.25, [0.21, 0.25, 0.33], ['L', 'HoGa3', 'HoGa2']], [1133.31930107049, 0.6, [0.5, 0.6, 0.63], ['HoGa', 'Ho3Ga2', 'L']]] | [] | [{"comp": 0.42680100000000004, "temp": 1442.4099999999999, "type": "eut"}, {"comp": 0.797751, "temp": 1191.067, "type": "eut"}] | [{"name": "HoGa2", "comp": 0.333397, "tbounds": [[0.333397, 273.15], [0.333397, 1529.87]], "type": "cmp"}, {"name": "HoGa", "comp": 0.500381, "tbounds": [[0.500381, 273.15], [0.500381, 1510.3899999999999]], "type": "cmp"}] | [{"comp": 0.129051, "temp": 1128.231, "phase": "HoGa3", "phase_comp": 0.24990500000000002, "type": "per"}] | []
1332 | Ho-Ni | https://mpds.io/entry/C905035 | GGA/GGA+U | TRUE | -139641.2 | -19.78316 | 65212.66 | -20.31829 | 39.9776 | 53.46032 | 0 | cmp | [[1333.3642116334931, 0.81, [0.78, 0.81, 0.83], ['Ho2Ni7', 'L', 'HoNi5']], [1030.5804703862918, 0.56, [0.5, 0.56, 0.67], ['HoNi', 'L', 'HoNi2']], [791.1012994510824, 0.3, [0.25, 0.3, 0.5], ['Ho3Ni', 'L', 'HoNi']], [808.9540728621595, 0.24, [0.0, 0.24, 0.25], ['Ho', 'L', 'Ho3Ni']], [1174.3961173297548, 0.92, [0.83, 0.92, 1.0], ['HoNi5', 'L', 'Ni']]] | [[1058.0290496312446, 0.48, [0.48, 0.49, 0.5], ['HoNi']], [1349.6860473510847, 0.76, [0.76, 0.77, 0.78], ['Ho2Ni7']], [1337.8891923843494, 0.83, [0.83, 0.8300000000000001, 0.84], ['HoNi5']], [808.7373273898698, 0.25, [0.25, 0.26, 0.27], ['Ho3Ni']]] | [[1178.9511254152917, 0.67, [0.65, 0.67, 0.75], ['L', 'HoNi2', 'HoNi3']], [1295.364395059696, 0.75, [0.72, 0.75, 0.78], ['L', 'HoNi3', 'Ho2Ni7']]] | [] | [{"comp": 0.30003799999999997, "temp": 993.17, "type": "eut"}, {"comp": 0.54003, "temp": 1247.96, "type": "eut"}, {"comp": 0.929851, "temp": 1553.21, "type": "eut"}] | [{"name": "HoNi", "comp": 0.5, "tbounds": [[0.5, 673.15], [0.5, 1332.98]], "type": "cmp"}, {"name": "HoNi5", "comp": 0.8326340000000001, "tbounds": [[0.8326340000000001, 673.15], [0.8326340000000001, 1642.9699999999998]], "type": "cmp"}] | [{"comp": 0.287838, "temp": 1022.9979999999999, "phase": "Ho3Ni", "phase_comp": 0.24990500000000002, "type": "per"}, {"comp": 0.382005, "temp": 1242.942, "phase": "Ho3Ni2", "phase_comp": 0.400114, "type": "per"}, {"comp": 0.626573, "temp": 1468.7399999999998, "phase": "HoNi2", "phase_comp": 0.666413, "type": "per"}, {"comp": 0.7443770000000001, "temp": 1593.0700000000002, "phase": "Ho2Ni7", "phase_comp": 0.776973, "type": "per"}, {"comp": 0.922226, "temp": 1562.96, "phase": "Ho2Ni17", "phase_comp": 0.894586, "type": "per"}] | []
1333 | Fe-Ho | https://mpds.io/entry/C904393 | GGA/GGA+U | TRUE | -30493.98 | 9.214978 | -70588.63 | 48.39385 | 48.24749 | 70.06554 | 0 | cmp | [[928.2225755155833, 0.6, [0.33, 0.6, 1.0], ['HoFe2', 'L', 'Ho']], [1233.167377458457, 0.15, [0.0, 0.15, 0.25], ['Fe', 'L', 'HoFe3']], [1293.8227203065412, 0.3, [0.25, 0.3, 0.33], ['HoFe3', 'L', 'HoFe2']]] | [[1296.1125634507048, 0.33, [0.33, 0.34, 0.35000000000000003], ['HoFe2']], [1310.9507924490385, 0.25, [0.25, 0.26, 0.27], ['HoFe3']]] | [] | [] | [{"comp": 0.08978270000000001, "temp": 1611.8200000000002, "type": "eut"}, {"comp": 0.17994700000000002, "temp": 1557.69, "type": "eut"}, {"comp": 0.6338159999999999, "temp": 1148.365, "type": "eut"}] | [{"name": "Ho2Fe17", "comp": 0.105032, "tbounds": [[0.105032, 1073.15], [0.105032, 1616.4899999999998]], "type": "cmp"}, {"name": "Ho6Fe23", "comp": 0.206252, "tbounds": [[0.206252, 1073.15], [0.206252, 1604.52]], "type": "cmp"}] | [{"comp": 0.272398, "temp": 1566.0, "phase": "HoFe3", "phase_comp": 0.24990500000000002, "type": "per"}] | []
1334 | Ag-Ho | https://mpds.io/entry/C902913 | GGA/GGA+U | TRUE | -91353.98 | -6.425365 | -90296.45 | 18.29114 | 115.2688 | 174.75 | 0 | cmp | [[1054.3731305187434, 0.65, [0.5, 0.65, 1.0], ['HoAg', 'L', 'Ho']], [396.12579359707104, 0.12, [0.0, 0.12, 0.22], ['Ag', 'L', 'Ho14Ag51']], [981.6651532910493, 0.36, [0.33, 0.36, 0.5], ['HoAg2', 'L', 'HoAg']]] | [[1163.6926138269987, 0.5, [0.5, 0.51, 0.52], ['HoAg']], [990.7948446812264, 0.33, [0.33, 0.34, 0.35000000000000003], ['HoAg2']]] | [[529.3765130913902, 0.22, [0.16, 0.22, 0.33], ['L', 'Ho14Ag51', 'HoAg2']]] | [] | [{"comp": 0.114708, "temp": 1049.1219999999998, "type": "eut"}, {"comp": 0.26237, "temp": 1163.307, "type": "eut"}, {"comp": 0.361092, "temp": 1243.887, "type": "eut"}, {"comp": 0.804929, "temp": 1154.451, "type": "eut"}] | [{"name": "Ag51Ho14", "comp": 0.222074, "tbounds": [[0.222074, 673.15], [0.222074, 1193.17]], "type": "cmp"}, {"name": "Ag2Ho", "comp": 0.332825, "tbounds": [[0.332825, 673.15], [0.332825, 1262.81]], "type": "cmp"}, {"name": "AgHo", "comp": 0.5, "tbounds": [[0.5, 673.15], [0.5, 1437.67]], "type": "cmp"}] | [] | []
1335 | Ho-Pb | none | GGA/GGA+U | not fitted | 0 | 0 | 0 | 0 | 0 | 0 | none | init error | [] | [] | [] | [] | [] | [] | [] | []
1336 | Ho-Zn | https://mpds.io/entry/C102102 | GGA/GGA+U | fitting error: Nelder-Mead algorithm is unable to find physical parameter values. | 0 | 0 | 0 | 0 | 0 | 0 | 0 | cmp | [] | [] | [] | [] | [{"comp": 0.301372, "temp": 1148.163, "type": "eut"}, {"comp": 0.599886, "temp": 1274.67, "type": "eut"}, {"comp": 0.783454, "temp": 1156.6779999999999, "type": "eut"}, {"comp": 0.861037, "temp": 1129.916, "type": "eut"}] | [{"name": "ZnHo", "comp": 0.5, "tbounds": [[0.5, 273.15], [0.5, 1382.12]], "type": "cmp"}, {"name": "Zn2Ho", "comp": 0.666794, "tbounds": [[0.666794, 273.15], [0.666794, 1326.98]], "type": "cmp"}, {"name": "Zn58Ho13", "comp": 0.81605, "tbounds": [[0.81605, 273.15], [0.81605, 1199.658]], "type": "cmp"}, {"name": "Zn17Ho2", "comp": 0.894968, "tbounds": [[0.894968, 273.15], [0.894968, 1174.924]], "type": "cmp"}] | [{"comp": 0.762486, "temp": 1183.033, "phase": "Zn3Ho", "phase_comp": 0.7499049999999999, "type": "per"}, {"comp": 0.845597, "temp": 1168.436, "phase": "Zn5Ho", "phase_comp": 0.832444, "type": "per"}, {"comp": 0.991231, "temp": 959.212, "phase": "Zn12Ho", "phase_comp": 0.923561, "type": "per"}] | []
1337 | Co-Ho | https://mpds.io/entry/C906301 | GGA/GGA+U | fitting error: Nelder-Mead algorithm is unable to find physical parameter values. | 0 | 0 | 0 | 0 | 0 | 0 | 0 | cmp | [] | [] | [] | [] | [{"comp": 0.0779642, "temp": 1618.06, "type": "eut"}, {"comp": 0.195768, "temp": 1613.04, "type": "eut"}, {"comp": 0.598551, "temp": 1048.087, "type": "eut"}, {"comp": 0.663553, "temp": 1043.069, "type": "eut"}] | [{"name": "Ho2Co17", "comp": 0.105223, "tbounds": [[0.105223, 873.15], [0.105223, 1638.13]], "type": "cmp"}, {"name": "Ho2Co7", "comp": 0.24990500000000002, "tbounds": [[0.24990500000000002, 873.15], [0.24990500000000002, 1662.9899999999998]], "type": "cmp"}, {"name": "Ho12Co7", "comp": 0.6338159999999999, "tbounds": [[0.6338159999999999, 873.15], [0.6338159999999999, 1068.386]], "type": "cmp"}] | [{"comp": 0.20491800000000002, "temp": 1638.13, "phase": "HoCo5", "phase_comp": 0.222074, "type": "per"}, {"comp": 0.351697, "temp": 1603.0, "phase": "HoCo2", "phase_comp": 0.333206, "type": "per"}, {"comp": 0.732368, "temp": 1168.056, "phase": "Ho3Co", "phase_comp": 0.7499049999999999, "type": "per"}] | []
1338 | Ho-In | https://mpds.io/entry/C903222 | GGA/GGA+U | TRUE | -103325.3 | -21.50639 | -94744.9 | 104.0296 | 39.0883 | 52.96287 | 0 | cmp | [[1073.7942083643452, 0.67, [0.62, 0.67, 0.75], ['Ho3In5', 'L', 'HoIn3']], [1152.38953243765, 0.46, [0.38, 0.46, 0.5], ['Ho5In3', 'L', 'HoIn']], [1091.0211543948235, 0.59, [0.5, 0.59, 0.62], ['HoIn', 'L', 'Ho3In5']], [1126.8089533609673, 0.2, [0.0, 0.2, 0.33], ['Ho', 'L', 'Ho2In']]] | [[1097.0454183282868, 0.6, [0.6, 0.61, 0.62], ['Ho3In5']], [1122.7702084577254, 0.73, [0.73, 0.74, 0.75], ['HoIn3']], [1273.2624181463784, 0.31, [0.31, 0.32, 0.33], ['Ho2In']], [1164.1529918390684, 0.48, [0.48, 0.49, 0.5], ['HoIn']]] | [[1216.9249359685305, 0.38, [0.33, 0.38, 0.4], ['Ho2In', 'Ho5In3', 'L']]] | [] | [{"comp": 0.21182800000000002, "temp": 1403.4, "type": "eut"}, {"comp": 0.399551, "temp": 1517.58, "type": "eut"}, {"comp": 0.5893630000000001, "temp": 1363.6, "type": "eut"}, {"comp": 0.6643389999999999, "temp": 1354.21, "type": "eut"}] | [{"name": "Ho5In3", "comp": 0.374762, "tbounds": [[0.374762, 273.15], [0.374762, 1522.42]], "type": "cmp"}, {"name": "HoIn", "comp": 0.5, "cbounds": [[0.483416, 273.15], [0.5, 1542.2800000000002]], "tbounds": [[0.483416, 273.15], [0.5, 1542.2800000000002]], "type": "cmp"}, {"name": "Ho3In5", "comp": 0.6246659999999999, "tbounds": [[0.6246659999999999, 273.15], [0.6246659999999999, 1373.6100000000001]], "type": "cmp"}, {"name": "HoIn3", "comp": 0.7499049999999999, "tbounds": [[0.7499049999999999, 273.15], [0.7499049999999999, 1382.5300000000002]], "type": "cmp"}] | [] | []
1339 | Bi-Ho | https://mpds.io/entry/C981056 | GGA/GGA+U | TRUE | -61812.96 | -69.92112 | -47884.21 | -3.886071 | 52.07769 | 94.16965 | 0 | cmp | [[1323.6867614856124, 0.91, [0.62, 0.91, 1.0], ['Ho5Bi3', 'L', 'Ho']], [272.51713485531116, 0.01, [0.0, 0.01, 0.5], ['Bi', 'L', 'HoBi']]] | [[1774.634354670844, 0.5, [0.5, 0.51, 0.52], ['HoBi']]] | [[1576.2937736839085, 0.62, [0.5, 0.62, 0.71], ['HoBi', 'Ho5Bi3', 'L']]] | [] | [{"comp": 0.0159571, "temp": 544.844, "type": "eut"}, {"comp": 0.7998609999999999, "temp": 1430.1599999999999, "type": "eut"}] | [{"name": "HoBi", "comp": 0.5, "tbounds": [[0.5, 73.14999999999998], [0.5, 2047.9099999999999]], "type": "cmp"}] | [] | []
1340 | Ho-Mg | https://mpds.io/entry/C901348 | GGA/GGA+U | fitting error: Nelder-Mead algorithm is unable to find physical parameter values. | 0 | 0 | 0 | 0 | 0 | 0 | 0 | cmp | [] | [] | [] | [] | [{"comp": 0.8985890000000001, "temp": 837.164, "type": "eut"}] | [] | [{"comp": 0.046892899999999994, "temp": 1725.96, "phase": "Mg0.3Ho0.7", "phase_comp": 0.025162, "type": "per"}, {"comp": 0.589783, "temp": 1124.24, "phase": "MgHo", "phase_comp": 0.5, "type": "per"}, {"comp": 0.808997, "temp": 951.5079999999999, "phase": "Mg2Ho", "phase_comp": 0.6666030000000001, "type": "per"}, {"comp": 0.863515, "temp": 872.846, "phase": "Mg24Ho5", "phase_comp": 0.826916, "type": "per"}] | []
1341 | Au-Ho | https://mpds.io/entry/C100061 | GGA/GGA+U | TRUE | -47916.35 | -153.7267 | 181947.9 | -182.1236 | 118.5641 | 156.9408 | 0 | cmp | [[975.4415240617822, 0.04, [0.0, 0.04, 0.2], ['Au', 'L', 'HoAu4']], [1318.382540024536, 0.4, [0.33, 0.4, 0.5], ['HoAu2', 'L', 'HoAu']], [1069.2952518515272, 0.85, [0.67, 0.85, 1.0], ['Ho2Au', 'L', 'Ho']]] | [[1352.0032564570902, 0.33, [0.33, 0.34, 0.35000000000000003], ['HoAu2']], [1378.7207540721706, 0.5, [0.5, 0.51, 0.52], ['HoAu']], [1241.9250386496074, 0.67, [0.67, 0.68, 0.6900000000000001], ['Ho2Au']]] | [[1141.2055599287378, 0.2, [0.13, 0.2, 0.25], ['L', 'HoAu4', 'HoAu3']], [1230.1291925914325, 0.25, [0.2, 0.25, 0.33], ['L', 'HoAu3', 'HoAu2']]] | [] | [{"comp": 0.109831, "temp": 1079.208, "type": "eut"}, {"comp": 0.279691, "temp": 1503.7399999999998, "type": "eut"}, {"comp": 0.383234, "temp": 1559.8899999999999, "type": "eut"}, {"comp": 0.77982, "temp": 1260.252, "type": "eut"}] | [{"name": "Au51Ho14", "comp": 0.24990500000000002, "tbounds": [[0.24990500000000002, 273.15], [0.24990500000000002, 1522.1100000000001]], "type": "cmp"}, {"name": "Au2Ho", "comp": 0.333206, "tbounds": [[0.333206, 273.15], [0.333206, 1622.0099999999998]], "type": "cmp"}, {"name": "AuHo", "comp": 0.499809, "tbounds": [[0.499809, 273.15], [0.499809, 1970.9699999999998]], "type": "cmp"}] | [{"comp": 0.147956, "temp": 1222.8049999999998, "phase": "Au6Ho", "phase_comp": 0.199771, "type": "per"}, {"comp": 0.173337, "temp": 1333.31, "phase": "Au4Ho", "phase_comp": 0.21483, "type": "per"}, {"comp": 0.403389, "temp": 1632.67, "phase": "Au10Ho7", "phase_comp": 0.410599, "type": "per"}, {"comp": 0.700039, "temp": 1368.23, "phase": "AuHo2", "phase_comp": 0.6660309999999999, "type": "per"}] | []
1342 | Ge-Ho | https://mpds.io/entry/C902678 | GGA/GGA+U | TRUE | -184600.4 | -15.91601 | 56725.6 | -34.89295 | 136.6748 | 181.8318 | 0 | cmp | [[867.5245353113609, 0.09, [0.0, 0.09, 0.38], ['Ge', 'L', 'Ho3Ge5']], [1917.7829258231068, 0.58, [0.56, 0.58, 0.62], ['Ho5Ge4', 'L', 'Ho5Ge3']], [1109.419291355041, 0.9, [0.62, 0.9, 1.0], ['Ho5Ge3', 'L', 'Ho']]] | [[1921.1438610871692, 0.56, [0.56, 0.5700000000000001, 0.58], ['Ho5Ge4']], [1928.1987348703483, 0.62, [0.62, 0.63, 0.64], ['Ho5Ge3']]] | [[977.1810903121194, 0.38, [0.13, 0.38, 0.43], ['L', 'Ho3Ge5', 'Ho3Ge4']], [1300.1473719372625, 0.43, [0.23, 0.43, 0.5], ['L', 'Ho3Ge4', 'HoGe']], [1866.4892505422863, 0.5, [0.48, 0.5, 0.56], ['L', 'HoGe', 'Ho5Ge4']]] | [] | [{"comp": 0.143538, "temp": 1153.5349999999999, "type": "eut"}, {"comp": 0.87724, "temp": 1523.02, "type": "eut"}] | [{"name": "Ho5Ge3", "comp": 0.624476, "cbounds": [[0.612848, 273.15], [0.624476, 2223.48]], "tbounds": [[0.612848, 273.15], [0.624476, 2223.48]], "type": "cmp"}] | [{"comp": 0.17041599999999998, "temp": 1179.384, "phase": "HoGe2.7", "phase_comp": 0.270301, "type": "per"}, {"comp": 0.213305, "temp": 1273.6599999999999, "phase": "Ho3Ge5", "phase_comp": 0.356462, "type": "per"}, {"comp": 0.285744, "temp": 1479.15, "phase": "HoGe1.85", "phase_comp": 0.370377, "type": "per"}, {"comp": 0.38677100000000003, "temp": 1673.56, "phase": "Ho2Ge3", "phase_comp": 0.400114, "type": "per"}, {"comp": 0.459207, "temp": 1747.5500000000002, "phase": "HoGe", "phase_comp": 0.5, "type": "per"}, {"comp": 0.515047, "temp": 1981.2800000000002, "phase": "Ho11Ge10", "phase_comp": 0.524209, "type": "per"}] | []
1343 | Ho-Ti | none | GGA/GGA+U | not fitted | 0 | 0 | 0 | 0 | 0 | 0 | none | init error | [] | [] | [] | [] | [] | [] | [] | []
1344 | Ho-Pd | https://mpds.io/entry/C902750 | GGA/GGA+U | TRUE | -273291.3 | -28.57555 | 93565.83 | 29.3472 | 60.32809 | 108.4205 | 0 | cmp | [[1364.8562170799005, 0.62, [0.57, 0.62, 0.75], ['Ho3Pd4', 'L', 'HoPd3']], [953.5875461933466, 0.91, [0.75, 0.91, 1.0], ['HoPd3', 'L', 'Pd']], [918.0100910957486, 0.24, [0.0, 0.24, 0.5], ['Ho', 'L', 'HoPd']]] | [[1501.446270678041, 0.48, [0.48, 0.49, 0.5], ['HoPd']], [1730.692160937248, 0.73, [0.73, 0.74, 0.75], ['HoPd3']]] | [[1414.1805227840632, 0.57, [0.5, 0.57, 0.5700000000000001], ['HoPd', 'Ho3Pd4', 'L']]] | [] | [{"comp": 0.24485800000000002, "temp": 1243.452, "type": "eut"}, {"comp": 0.5299900000000001, "temp": 1703.9899999999998, "type": "eut"}, {"comp": 0.619877, "temp": 1584.7199999999998, "type": "eut"}, {"comp": 0.8601030000000001, "temp": 1571.0900000000001, "type": "eut"}] | [{"name": "HoPd", "comp": 0.497522, "cbounds": [[0.493519, 873.15], [0.500003, 1712.6399999999999]], "tbounds": [[0.493519, 873.15], [0.497522, 1777.8600000000001]], "type": "cmp"}, {"name": "Ho3Pd4", "comp": 0.55528, "tbounds": [[0.55528, 873.15], [0.55528, 1731.3400000000001]], "type": "cmp"}, {"name": "HoPd3", "comp": 0.7499049999999999, "cbounds": [[0.7499049999999999, 873.15], [0.794701, 1569.5500000000002]], "tbounds": [[0.7499049999999999, 873.15], [0.7499049999999999, 2008.6799999999998]], "type": "cmp"}] | [{"comp": 0.268252, "temp": 1265.995, "phase": "Ho2.1Pd0.9", "phase_comp": 0.285742, "type": "per"}, {"comp": 0.35787599999999997, "temp": 1307.3600000000001, "phase": "Ho3Pd2", "phase_comp": 0.39992400000000006, "type": "per"}, {"comp": 0.612971, "temp": 1594.15, "phase": "Ho2Pd3", "phase_comp": 0.599886, "type": "per"}, {"comp": 0.6445399999999999, "temp": 1624.7399999999998, "phase": "HoPd2", "phase_comp": 0.666413, "type": "per"}] | []
1345 | Ho-Nb | none | GGA/GGA+U | not fitted | 0 | 0 | 0 | 0 | 0 | 0 | none | init error | [] | [] | [] | [] | [] | [] | [] | []
1346 | Ho-Mo | https://mpds.io/entry/C901350 | GGA/GGA+U | not fitted | 0 | 0 | 0 | 0 | 0 | 0 | 0 | mig | [] | [] | [] | [] | [{"comp": 0.919209, "temp": 2790.52, "type": "eut"}] | [] | [] | [{"comp": 0.6484300000000001, "cbounds": [[0.0, 951.5649999999999], [1.0, 736.463]], "tbounds": [[0.0, 273.15], [0.6484300000000001, 3061.8]], "type": "mig"}]
1347 | Ho-Zr | https://mpds.io/entry/C901373 | GGA/GGA+U | fitting error: Nelder-Mead algorithm is unable to find physical parameter values. | 0 | 0 | 0 | 0 | 0 | 0 | 0 | eut | [] | [] | [] | [] | [{"comp": 0.396509, "temp": 1669.15, "type": "eut"}] | [] | [] | []
1348 | Cr-Ho | https://mpds.io/entry/C981216 | GGA/GGA+U | not fitted | 0 | 0 | 0 | 0 | 0 | 0 | 0 | mig | [] | [] | [] | [] | [{"comp": 0.15573800000000002, "temp": 2005.79, "type": "eut"}] | [] | [] | [{"comp": 0.5, "cbounds": [[0.0, 2134.18], [0.95122, 1690.6599999999999]], "tbounds": [[0.0, 1690.6599999999999], [0.5, 2453.59]], "type": "mig"}]
1349 | Ho-Te | https://mpds.io/entry/C905939 | GGA/GGA+U | fitting error: Nelder-Mead algorithm is unable to find physical parameter values. | 0 | 0 | 0 | 0 | 0 | 0 | 0 | cmp | [] | [] | [] | [] | [{"comp": 0.223599, "temp": 1383.1599999999999, "type": "eut"}] | [{"name": "HoTe", "comp": 0.485894, "cbounds": [[0.485894, 673.15], [0.543652, 1507.4899999999998]], "tbounds": [[0.485894, 673.15], [0.485894, 1642.9699999999998]], "type": "cmp"}] | [{"comp": 0.958254, "temp": 1073.175, "phase": "Ho2Te5", "phase_comp": 0.713877, "type": "per"}, {"comp": 0.9628289999999999, "temp": 1053.1039999999998, "phase": "HoTe3", "phase_comp": 0.7499049999999999, "type": "per"}] | []
1350 | Cd-Ho | none | GGA/GGA+U | not fitted | 0 | 0 | 0 | 0 | 0 | 0 | none | init error | [] | [] | [] | [] | [] | [] | [] | []
1351 | Ho-Y | https://mpds.io/entry/C905886 | GGA/GGA+U | not fitted | 0 | 0 | 0 | 0 | 0 | 0 | 0 | aze | [] | [] | [] | [] | [] | [] | [] | []
1352 | Ho-Pt | https://mpds.io/entry/C100195 | GGA/GGA+U | TRUE | -112404.6 | -190.1981 | 254543.8 | -151.8364 | 50.39836 | 82.27165 | 0 | cmp | [[1387.8343295102318, 0.92, [0.75, 0.92, 1.0], ['HoPt3', 'L', 'Pt']], [1049.1247593019884, 0.11, [0.0, 0.11, 0.33], ['Ho', 'L', 'Ho2Pt']], [1513.9081505858326, 0.61, [0.57, 0.61, 0.75], ['Ho3Pt4', 'L', 'HoPt3']]] | [[1557.2963343601546, 0.5, [0.5, 0.51, 0.52], ['HoPt']], [1764.3299469304106, 0.75, [0.75, 0.76, 0.77], ['HoPt3']]] | [[1235.5305288387922, 0.33, [0.27, 0.33, 0.44], ['L', 'Ho2Pt', 'Ho5Pt4']], [1275.9745728017438, 0.44, [0.29, 0.44, 0.5], ['L', 'Ho5Pt4', 'HoPt']], [1526.7403180580927, 0.57, [0.5, 0.57, 0.5700000000000001], ['HoPt', 'Ho3Pt4', 'L']]] | [] | [{"comp": 0.196149, "temp": 1293.12, "type": "eut"}, {"comp": 0.620091, "temp": 1720.8899999999999, "type": "eut"}, {"comp": 0.9090739999999999, "temp": 1807.67, "type": "eut"}] | [{"name": "HoPt", "comp": 0.499809, "tbounds": [[0.499809, 673.15], [0.499809, 1831.9899999999998]], "type": "cmp"}, {"name": "HoPt3", "comp": 0.7499049999999999, "tbounds": [[0.7499049999999999, 673.15], [0.7499049999999999, 2040.0]], "type": "cmp"}] | [{"comp": 0.22245499999999999, "temp": 1322.7199999999998, "phase": "Ho3Pt", "phase_comp": 0.250095, "type": "per"}, {"comp": 0.278689, "temp": 1478.42, "phase": "Ho2Pt", "phase_comp": 0.333397, "type": "per"}, {"comp": 0.339497, "temp": 1627.6399999999999, "phase": "Ho5Pt3", "phase_comp": 0.375143, "type": "per"}, {"comp": 0.369234, "temp": 1692.92, "phase": "Ho5Pt4", "phase_comp": 0.444148, "type": "per"}, {"comp": 0.589783, "temp": 1782.9299999999998, "phase": "Ho3Pt4", "phase_comp": 0.570721, "type": "per"}, {"comp": 0.65631, "temp": 1853.08, "phase": "HoPt2", "phase_comp": 0.6666030000000001, "type": "per"}, {"comp": 0.849409, "temp": 1894.0300000000002, "phase": "HoPt5", "phase_comp": 0.833016, "type": "per"}] | []
1353 | B-Ho | https://mpds.io/entry/C900294 | GGA/GGA+U | TRUE | -152353.7 | 12.64934 | 100988.5 | -103.8557 | 109.816 | 149.4098 | 0 | cmp | [[2047.0410637802001, 0.03, [0.0, 0.03, 0.08], ['B', 'L', 'HoB12']], [1283.149911321898, 0.85, [0.33, 0.85, 1.0], ['HoB2', 'L', 'Ho']]] | [[2498.6667535849015, 0.2, [0.2, 0.21, 0.22], ['HoB4']]] | [[2090.888878298832, 0.08, [0.05, 0.08, 0.2], ['L', 'HoB12', 'HoB4']], [2267.727726729534, 0.33, [0.2, 0.33, 0.34], ['HoB4', 'HoB2', 'L']]] | [] | [{"comp": 0.0113772, "temp": 2290.87, "type": "eut"}, {"comp": 0.989229, "temp": 1724.9099999999999, "type": "eut"}] | [{"name": "HoB4", "comp": 0.199771, "tbounds": [[0.199771, 273.910264], [0.199771, 2773.6600000000003]], "type": "cmp"}] | [{"comp": 0.110311, "temp": 2454.1600000000003, "phase": "HoB6", "phase_comp": 0.144491, "type": "per"}, {"comp": 0.39016300000000004, "temp": 2474.78, "phase": "HoB2", "phase_comp": 0.333397, "type": "per"}] | []
1354 | Ce-Ho | https://mpds.io/entry/C900637 | GGA/GGA+U | not fitted | 0 | 0 | 0 | 0 | 0 | 0 | 0 | init error | [] | [] | [] | [] | [] | [] | [] | []
1355 | Ho-V | https://mpds.io/entry/C120151 | GGA/GGA+U | not fitted | 0 | 0 | 0 | 0 | 0 | 0 | 0 | mig | [] | [] | [] | [] | [{"comp": 0.0264881, "temp": 1705.81, "type": "eut"}] | [] | [] | [{"comp": 0.605036, "cbounds": [[0.08952260000000001, 2151.0], [0.976896, 2151.0]], "tbounds": [[0.08952260000000001, 2151.0], [0.605036, 3695.35]], "type": "mig"}]
1356 | Ho-Mn | https://mpds.io/entry/C902403 | GGA/GGA+U | not fitted | 0 | 0 | 0 | 0 | 0 | 0 | 0 | eut | [] | [] | [] | [] | [{"comp": 0.274238, "temp": 1148.781, "type": "eut"}] | [] | [{"comp": 0.38283, "temp": 1239.079, "phase": "HoMn2", "phase_comp": 0.666413, "type": "per"}, {"comp": 0.531187, "temp": 1318.5, "phase": "Ho6Mn23", "phase_comp": 0.793366, "type": "per"}, {"comp": 0.7407590000000001, "temp": 1358.13, "phase": "HoMn12", "phase_comp": 0.92318, "type": "per"}] | []
1357 | Ho-Nd | https://mpds.io/entry/C901351 | GGA/GGA+U | not fitted | 0 | 0 | 0 | 0 | 0 | 0 | 0 | init error | [] | [] | [] | [] | [] | [] | [] | []
1358 | Ho-W | none | GGA/GGA+U | not fitted | 0 | 0 | 0 | 0 | 0 | 0 | none | init error | [] | [] | [] | [] | [] | [] | [] | []
1359 | Gd-Ho | none | GGA/GGA+U | not fitted | 0 | 0 | 0 | 0 | 0 | 0 | none | init error | [] | [] | [] | [] | [] | [] | [] | []
1360 | Hf-Ho | none | GGA/GGA+U | not fitted | 0 | 0 | 0 | 0 | 0 | 0 | none | init error | [] | [] | [] | [] | [] | [] | [] | []
1361 | Ho-U | none | GGA/GGA+U | not fitted | 0 | 0 | 0 | 0 | 0 | 0 | none | init error | [] | [] | [] | [] | [] | [] | [] | []
1362 | Ho-Th | https://mpds.io/entry/C901365 | GGA/GGA+U | not fitted | 0 | 0 | 0 | 0 | 0 | 0 | 0 | init error | [] | [] | [] | [] | [] | [] | [] | []
1363 | Ho-Tl | https://mpds.io/entry/C904546 | GGA/GGA+U | TRUE | -65214.94 | -9.633254 | -99017.12 | 75.13952 | 42.41197 | 59.94677 | 0 | cmp | [[976.6284769914008, 0.18, [0.0, 0.18, 0.38], ['Ho', 'L', 'Ho5Tl3']], [931.0299527758085, 0.73, [0.5, 0.73, 0.75], ['HoTl', 'L', 'HoTl3']]] | [[1236.0580080671853, 0.5, [0.5, 0.51, 0.52], ['HoTl']], [931.1674443611931, 0.73, [0.73, 0.74, 0.75], ['HoTl3']], [1359.4861896663824, 0.36, [0.36, 0.37, 0.38], ['Ho5Tl3']]] | [] | [] | [{"comp": 0.20968399999999998, "temp": 1354.42, "type": "eut"}, {"comp": 0.471026, "temp": 1494.77, "type": "eut"}, {"comp": 0.741136, "temp": 1195.628, "type": "eut"}, {"comp": 0.999047, "temp": 621.072, "type": "eut"}] | [{"name": "Tl3Ho5", "comp": 0.376477, "cbounds": [[0.35894, 1354.42], [0.376477, 1638.4099999999999]], "tbounds": [[0.373046, 473.15], [0.376477, 1638.4099999999999]], "type": "cmp"}, {"name": "Tl5Ho3", "comp": 0.49695, "cbounds": [[0.494091, 473.15], [0.5402210000000001, 1253.282]], "tbounds": [[0.494091, 473.15], [0.49695, 1510.9099999999999]], "type": "cmp"}, {"name": "Tl3Ho", "comp": 0.7499049999999999, "tbounds": [[0.7499049999999999, 473.15], [0.7499049999999999, 1205.182]], "type": "cmp"}] | [{"comp": 0.44569899999999996, "temp": 1568.9099999999999, "phase": "TlHo", "phase_comp": 0.391918, "type": "per"}] | []
1364 | Ho-Ru | https://mpds.io/entry/C901358 | GGA/GGA+U | TRUE | -185918.5 | 23.66775 | 13587.66 | -29.16371 | 91.26411 | 112.0563 | 0 | cmp | [[987.572905371234, 0.12, [0.0, 0.12, 0.25], ['Ho', 'L', 'Ho3Ru']], [1740.887113298612, 0.73, [0.67, 0.73, 1.0], ['HoRu2', 'L', 'Ru']], [992.4108647361471, 0.45, [0.29, 0.45, 0.67], ['Ho5Ru2', 'L', 'HoRu2']]] | [[1330.2761925591044, 0.29, [0.29, 0.3, 0.31], ['Ho5Ru2']], [1783.3885863417931, 0.67, [0.67, 0.68, 0.6900000000000001], ['HoRu2']]] | [[1235.043359134862, 0.25, [0.21, 0.25, 0.29], ['L', 'Ho3Ru', 'Ho5Ru2']]] | [] | [{"comp": 0.13098100000000001, "temp": 1375.0700000000002, "type": "eut"}, {"comp": 0.330704, "temp": 1395.5500000000002, "type": "eut"}, {"comp": 0.510128, "temp": 1449.4699999999998, "type": "eut"}, {"comp": 0.7494339999999999, "temp": 1913.88, "type": "eut"}] | [{"name": "Ho5Ru2", "comp": 0.286695, "tbounds": [[0.286695, 273.15], [0.286695, 1621.98]], "type": "cmp"}, {"name": "Ho3Ru2", "comp": 0.401449, "tbounds": [[0.401449, 273.15], [0.401449, 1562.4299999999998]], "type": "cmp"}, {"name": "HoRu2", "comp": 0.6666030000000001, "tbounds": [[0.6666030000000001, 273.15], [0.6666030000000001, 2031.8899999999999]], "type": "cmp"}] | [{"comp": 0.18070799999999998, "temp": 1514.1100000000001, "phase": "Ho3Ru", "phase_comp": 0.250477, "type": "per"}, {"comp": 0.350278, "temp": 1472.71, "phase": "Ho44Ru25", "phase_comp": 0.375143, "type": "per"}] | []
1365 | Ho-Ta | none | GGA/GGA+U | not fitted | 0 | 0 | 0 | 0 | 0 | 0 | none | init error | [] | [] | [] | [] | [] | [] | [] | []
1366 | Ho-Pu | https://mpds.io/entry/C901356 | GGA/GGA+U | not fitted | 0 | 0 | 0 | 0 | 0 | 0 | 0 | init error | [] | [] | [] | [] | [] | [] | [] | []
1367 | Ho-La | https://mpds.io/entry/C901346 | GGA/GGA+U | not fitted | 0 | 0 | 0 | 0 | 0 | 0 | 0 | init error | [] | [] | [] | [] | [] | [] | [] | []
1368 | Ho-Sc | none | GGA/GGA+U | not fitted | 0 | 0 | 0 | 0 | 0 | 0 | none | init error | [] | [] | [] | [] | [] | [] | [] | []
1369 | Hg-Ho | https://mpds.io/entry/C981123 | GGA/GGA+U | TRUE | -28857.24 | -80.36374 | -77513.07 | 82.89901 | 41.84806 | 60.46226 | 0 | cmp | [[1040.78418953773, 0.31, [0.25, 0.31, 0.5], ['HoHg3', 'L', 'HoHg']], [773.2638076596871, 0.81, [0.5, 0.81, 1.0], ['HoHg', 'L', 'Ho']]] | [[1177.973302503458, 0.48, [0.48, 0.49, 0.5], ['HoHg']], [1064.7179344875253, 0.23, [0.23, 0.24, 0.25], ['HoHg3']]] | [] | [] | [{"comp": 0.41573, "temp": 1325.6399999999999, "type": "eut"}, {"comp": 0.7865909999999999, "temp": 1029.1329999999998, "type": "eut"}] | [{"name": "Hg2Ho", "comp": 0.333397, "tbounds": [[0.333397, 73.14999999999998], [0.333397, 1383.2399999999998]], "type": "cmp"}, {"name": "HgHo", "comp": 0.5, "tbounds": [[0.5, 73.14999999999998], [0.5, 1451.1999999999998]], "type": "cmp"}] | [{"comp": 0.16412700000000002, "temp": 1213.437, "phase": "Hg3Ho", "phase_comp": 0.24990500000000002, "type": "per"}] | []
1370 | Ca-Ho | none | GGA/GGA+U | not fitted | 0 | 0 | 0 | 0 | 0 | 0 | none | init error | [] | [] | [] | [] | [] | [] | [] | []
1371 | Ho-Re | none | GGA/GGA+U | not fitted | 0 | 0 | 0 | 0 | 0 | 0 | none | init error | [] | [] | [] | [] | [] | [] | [] | []
1372 | Ho-Pr | https://mpds.io/entry/C901354 | GGA/GGA+U | not fitted | 0 | 0 | 0 | 0 | 0 | 0 | 0 | init error | [] | [] | [] | [] | [] | [] | [] | []
1373 | Ho-Rh | https://mpds.io/entry/C901357 | GGA/GGA+U | fitting error: Nelder-Mead algorithm is unable to find physical parameter values. | 0 | 0 | 0 | 0 | 0 | 0 | 0 | cmp | [] | [] | [] | [] | [{"comp": 0.121218, "temp": 1424.33, "type": "eut"}, {"comp": 0.280338, "temp": 1676.02, "type": "eut"}, {"comp": 0.32542499999999996, "temp": 1588.4699999999998, "type": "eut"}, {"comp": 0.5843820000000001, "temp": 1749.38, "type": "eut"}, {"comp": 0.750795, "temp": 1804.73, "type": "eut"}, {"comp": 0.87847, "temp": 1875.1599999999999, "type": "eut"}] | [{"name": "Ho3Rh", "comp": 0.250095, "tbounds": [[0.250095, 273.15], [0.250095, 1772.9]], "type": "cmp"}, {"name": "Ho7Rh3", "comp": 0.30003799999999997, "tbounds": [[0.30003799999999997, 273.15], [0.30003799999999997, 1782.5300000000002]], "type": "cmp"}, {"name": "Ho3Rh2", "comp": 0.39992400000000006, "tbounds": [[0.39992400000000006, 273.15], [0.39992400000000006, 1953.33]], "type": "cmp"}, {"name": "HoRh2", "comp": 0.6666030000000001, "cbounds": [[0.6594880000000001, 1763.35], [0.6734680000000001, 1812.6599999999999]], "tbounds": [[0.65955, 273.15], [0.6666030000000001, 1922.92]], "type": "cmp"}, {"name": "HoRh5", "comp": 0.833206, "tbounds": [[0.833206, 1147.96], [0.833206, 1972.0900000000001]], "type": "cmp"}] | [{"comp": 0.360143, "temp": 1873.29, "phase": "Ho5Rh3", "phase_comp": 0.37495199999999995, "type": "per"}, {"comp": 0.545172, "temp": 1814.33, "phase": "HoRh", "phase_comp": 0.5, "type": "per"}] | []
1374 | Er-Ho | https://mpds.io/entry/C2002093 | GGA/GGA+U | not fitted | 0 | 0 | 0 | 0 | 0 | 0 | 0 | aze | [] | [] | [] | [] | [] | [] | [] | []
1375 | Ho-Li | https://mpds.io/entry/C108126 | GGA/GGA+U | not fitted | 0 | 0 | 0 | 0 | 0 | 0 | 0 | init error | [] | [] | [] | [] | [] | [] | [] | []
1376 | Ho-Sm | https://mpds.io/entry/C901361 | GGA/GGA+U | not fitted | 0 | 0 | 0 | 0 | 0 | 0 | 0 | aze | [] | [] | [] | [] | [] | [] | [] | []
1377 | Dy-Ho | https://mpds.io/entry/C903660 | GGA/GGA+U | not fitted | 0 | 0 | 0 | 0 | 0 | 0 | 0 | aze | [] | [] | [] | [] | [] | [] | [] | []
1378 | Al-Na | none | GGA/GGA+U | not fitted | 0 | 0 | 0 | 0 | 0 | 0 | none | init error | [] | [] | [] | [] | [] | [] | [] | []
1379 | Cu-Na | none | GGA/GGA+U | not fitted | 0 | 0 | 0 | 0 | 0 | 0 | none | init error | [] | [] | [] | [] | [] | [] | [] | []
1380 | Na-Sn | https://mpds.io/entry/C2002049 | GGA/GGA+U | TRUE | -42887.9 | -6.808683 | -10892.54 | 3.305194 | 33.37946 | 42.13654 | 0 | cmp | [[204.67066738534987, 0.93, [0.67, 0.93, 1.0], ['NaSn2', 'L', 'Sn']], [462.4727023480542, 0.32, [0.29, 0.32, 0.5], ['Na5Sn2', 'L', 'NaSn']], [466.33449566502156, 0.27, [0.21, 0.27, 0.29], ['Na15Sn4', 'L', 'Na5Sn2']]] | [[487.54477310956565, 0.21, [0.21, 0.22, 0.23], ['Na15Sn4']], [577.2613583550851, 0.5, [0.5, 0.51, 0.52], ['NaSn']], [466.7421431990774, 0.29, [0.29, 0.3, 0.31], ['Na5Sn2']]] | [[310.66816143974586, 0.67, [0.5, 0.67, 0.8200000000000001], ['NaSn', 'NaSn2', 'L']]] | [] | [{"comp": 0.37990900000000005, "temp": 714.103, "type": "eut"}, {"comp": 0.95997, "temp": 493.16999999999996, "type": "eut"}] | [{"name": "Na9Sn4", "comp": 0.307663, "tbounds": [[0.307663, 273.15], [0.307663, 751.204]], "type": "cmp"}, {"name": "NaSn", "comp": 0.5, "tbounds": [[0.5, 273.15], [0.5, 851.102]], "type": "cmp"}] | [{"comp": 0.8011820000000001, "temp": 580.296, "phase": "Na7Sn12", "phase_comp": 0.6666030000000001, "type": "per"}, {"comp": 0.85589, "temp": 562.05, "phase": "Na5Sn13", "phase_comp": 0.7499049999999999, "type": "per"}, {"comp": 0.948151, "temp": 502.14099999999996, "phase": "NaSn4", "phase_comp": 0.7998480000000001, "type": "per"}, {"comp": 0.952917, "temp": 498.79599999999994, "phase": "NaSn5", "phase_comp": 0.8570340000000001, "type": "per"}] | []
1381 | Na-Si | https://mpds.io/entry/C107115 | GGA/GGA+U | not fitted | 0 | 0 | 0 | 0 | 0 | 0 | 0 | mig | [] | [] | [] | [] | [] | [{"name": "NaSi", "comp": 0.5, "tbounds": [[0.5, 273.15], [0.5, 1025.301]], "type": "cmp"}] | [] | [{"comp": 0.499905, "cbounds": [[0.00750621, 362.9136], [0.499905, 1024.202]], "tbounds": [[0.00750621, 362.9136], [0.499905, 1024.202]], "type": "mig"}]
1382 | Na-Sb | https://mpds.io/entry/C906219 | GGA/GGA+U | fitting error: Nelder-Mead algorithm is unable to find physical parameter values. | 0 | 0 | 0 | 0 | 0 | 0 | 0 | cmp | [] | [] | [] | [] | [{"comp": 0.439573, "temp": 790.509, "type": "eut"}, {"comp": 0.603889, "temp": 761.0619999999999, "type": "eut"}] | [{"name": "Na3Sb", "comp": 0.24990500000000002, "tbounds": [[0.24990500000000002, 473.15], [0.24990500000000002, 1134.301]], "type": "cmp"}, {"name": "NaSb", "comp": 0.5, "tbounds": [[0.5, 473.15], [0.5, 813.216]], "type": "cmp"}] | [] | []
1383 | Ga-Na | https://mpds.io/entry/C905315 | GGA/GGA+U | TRUE | 112065.4 | -157.5501 | -72514.28 | 70.35038 | 7.300963 | 10.80858 | 0 | cmp | [] | [[554.1736772490932, 0.34, [0.34, 0.35, 0.35000000000000003], ['Na7Ga13']]] | [[474.91920417357994, 0.2, [0.1, 0.2, 0.35], ['L', 'NaGa4', 'Na7Ga13']]] | [] | [] | [{"name": "Na7Ga13", "comp": 0.384865, "tbounds": [[0.384865, 273.15], [0.384865, 829.511]], "type": "cmp"}] | [] | []
1384 | Na-Ni | none | GGA/GGA+U | not fitted | 0 | 0 | 0 | 0 | 0 | 0 | none | init error | [] | [] | [] | [] | [] | [] | [] | []
1385 | Fe-Na | none | GGA/GGA+U | not fitted | 0 | 0 | 0 | 0 | 0 | 0 | none | init error | [] | [] | [] | [] | [] | [] | [] | []
1386 | Ag-Na | https://mpds.io/entry/C903810 | GGA/GGA+U | not fitted | 0 | 0 | 0 | 0 | 0 | 0 | 0 | eut | [] | [] | [] | [] | [{"comp": 0.999238, "temp": 369.45009999999996, "type": "eut"}] | [] | [{"comp": 0.990088, "temp": 595.248, "phase": "NaAg2", "phase_comp": 0.333016, "type": "per"}] | []
1387 | Na-Pb | https://mpds.io/entry/C107114 | GGA/GGA+U | TRUE | 16661.82 | -104.2371 | -46636.83 | 71.03645 | 16.18981 | 21.43093 | 0 | cmp | [[328.262188692982, 0.35000000000000003, [0.21, 0.35000000000000003, 0.5], ['Na15Pb4', 'L', 'NaPb']], [292.8413967896656, 0.9500000000000001, [0.75, 0.9500000000000001, 1.0], ['NaPb3', 'L', 'Pb']], [333.98062572847095, 0.64, [0.5, 0.64, 0.75], ['NaPb', 'L', 'NaPb3']]] | [[385.3072089082759, 0.21, [0.21, 0.22, 0.23], ['Na15Pb4']], [360.5675822450587, 0.5, [0.5, 0.51, 0.52], ['NaPb']], [351.25260989119147, 0.73, [0.73, 0.74, 0.75], ['NaPb3']]] | [] | [] | [{"comp": 0.238658, "temp": 649.0999999999999, "type": "eut"}, {"comp": 0.409455, "temp": 601.9639999999999, "type": "eut"}, {"comp": 0.625429, "temp": 574.2139999999999, "type": "eut"}, {"comp": 0.8118569999999999, "temp": 581.4369999999999, "type": "eut"}] | [{"name": "Na15Pb4", "comp": 0.210255, "tbounds": [[0.210255, 333.0841], [0.210255, 658.223]], "type": "cmp"}, {"name": "Na5Pb2", "comp": 0.285932, "tbounds": [[0.285932, 374.899], [0.285932, 666.46]], "type": "cmp"}, {"name": "NaPb", "comp": 0.5, "tbounds": [[0.5, 399.47999999999996], [0.5, 634.0219999999999]], "type": "cmp"}, {"name": "Na1.2Pb2.8", "comp": 0.6978650000000001, "tbounds": [[0.6978650000000001, 378.193], [0.6978650000000001, 591.7]], "type": "cmp"}] | [] | []
1388 | Na-Zn | https://mpds.io/entry/C107116 | GGA/GGA+U | not fitted | 0 | 0 | 0 | 0 | 0 | 0 | 0 | mig | [] | [] | [] | [] | [] | [] | [{"comp": 0.945101, "temp": 1098.7959999999998, "phase": "NaZn13", "phase_comp": 0.9285169999999999, "type": "per"}] | [{"comp": 0.541168, "cbounds": [[0.0, 593.6769999999999], [1.0, 944.919]], "tbounds": [[0.0, 273.15], [0.541168, 1381.31]], "type": "mig"}]
1389 | Co-Na | none | GGA/GGA+U | not fitted | 0 | 0 | 0 | 0 | 0 | 0 | none | init error | [] | [] | [] | [] | [] | [] | [] | []
1390 | In-Na | https://mpds.io/entry/C903718 | GGA/GGA+U | TRUE | 19610.5 | -65.92672 | 11070.07 | 16.43499 | 47.41084 | 70.09962 | 0 | cmp | [[90.79490545897079, 0.99, [0.67, 0.99, 1.0], ['Na2In', 'L', 'Na']]] | [[432.9765837919955, 0.48, [0.48, 0.49, 0.5], ['NaIn']]] | [[303.40618128812616, 0.67, [0.5, 0.67, 0.77], ['NaIn', 'Na2In', 'L']], [330.74411411968856, 0.25, [0.01, 0.25, 0.5], ['L', 'NaIn3', 'NaIn']]] | [] | [{"comp": 0.026861100000000002, "temp": 424.611, "type": "eut"}, {"comp": 0.993936, "temp": 365.125, "type": "eut"}] | [{"name": "Na7In11.76", "comp": 0.372284, "tbounds": [[0.372284, 273.15], [0.372284, 705.613]], "type": "cmp"}] | [{"comp": 0.30495, "temp": 679.7149999999999, "phase": "Na15In27.4", "phase_comp": 0.353793, "type": "per"}, {"comp": 0.619049, "temp": 618.366, "phase": "NaIn", "phase_comp": 0.5, "type": "per"}, {"comp": 0.8940319999999999, "temp": 495.616, "phase": "Na2In", "phase_comp": 0.6666030000000001, "type": "per"}] | []
1391 | Bi-Na | https://mpds.io/entry/C902859 | GGA/GGA+U | fitting error: Nelder-Mead algorithm is unable to find physical parameter values. | 0 | 0 | 0 | 0 | 0 | 0 | 0 | cmp | [] | [] | [] | [] | [{"comp": 0.232368, "temp": 489.14099999999996, "type": "eut"}, {"comp": 0.998856, "temp": 369.62739999999997, "type": "eut"}] | [{"name": "Na3Bi", "comp": 0.7499049999999999, "tbounds": [[0.7499049999999999, 273.15], [0.7499049999999999, 1117.955]], "type": "cmp"}] | [{"comp": 0.481891, "temp": 718.816, "phase": "NaBi", "phase_comp": 0.499809, "type": "per"}] | []
1392 | Mg-Na | none | GGA/GGA+U | not fitted | 0 | 0 | 0 | 0 | 0 | 0 | none | init error | [] | [] | [] | [] | [] | [] | [] | []
1393 | Au-Na | https://mpds.io/entry/C907606 | GGA/GGA+U | TRUE | -52437.8 | -68.56374 | 14495.38 | 16.55528 | 47.72288 | 64.74159 | 0 | cmp | [[857.6517810593635, 0.12, [0.0, 0.12, 0.33], ['Au', 'L', 'NaAu2']], [48.863020810282535, 0.96, [0.67, 0.96, 1.0], ['Na2Au', 'L', 'Na']]] | [[1010.8156964598762, 0.31, [0.31, 0.32, 0.33], ['NaAu2']]] | [[419.6751839181509, 0.67, [0.33, 0.67, 0.6900000000000001], ['NaAu2', 'Na2Au', 'L']]] | [] | [{"comp": 0.18909600000000001, "temp": 1150.798, "type": "eut"}, {"comp": 0.962448, "temp": 354.95439999999996, "type": "eut"}] | [{"name": "NaAu2", "comp": 0.333397, "tbounds": [[0.333397, 273.15], [0.333397, 1276.0900000000001]], "type": "cmp"}] | [{"comp": 0.691384, "temp": 645.983, "phase": "NaAu", "phase_comp": 0.5, "type": "per"}, {"comp": 0.831109, "temp": 436.759, "phase": "Na2Au", "phase_comp": 0.6666030000000001, "type": "per"}] | []
1394 | Ge-Na | https://mpds.io/entry/C906461 | GGA/GGA+U | not fitted | 0 | 0 | 0 | 0 | 0 | 0 | 0 | eut | [] | [] | [] | [] | [{"comp": 0.0285932, "temp": 1202.8, "type": "eut"}, {"comp": 0.655928, "temp": 1037.6709999999998, "type": "eut"}] | [{"name": "NaGe", "comp": 0.500381, "tbounds": [[0.500381, 273.15], [0.500381, 1433.0099999999998]], "type": "cmp"}, {"name": "Na3Ge", "comp": 0.7499049999999999, "tbounds": [[0.7499049999999999, 273.15], [0.7499049999999999, 1093.018]], "type": "cmp"}] | [] | []
1395 | Na-Ti | none | GGA/GGA+U | not fitted | 0 | 0 | 0 | 0 | 0 | 0 | none | init error | [] | [] | [] | [] | [] | [] | [] | []
1396 | Na-Pd | none | GGA/GGA+U | not fitted | 0 | 0 | 0 | 0 | 0 | 0 | none | init error | [] | [] | [] | [] | [] | [] | [] | []
1397 | Na-Nb | none | GGA/GGA+U | not fitted | 0 | 0 | 0 | 0 | 0 | 0 | none | init error | [] | [] | [] | [] | [] | [] | [] | []
1398 | Mo-Na | none | GGA/GGA+U | not fitted | 0 | 0 | 0 | 0 | 0 | 0 | none | init error | [] | [] | [] | [] | [] | [] | [] | []
1399 | Na-Zr | none | GGA/GGA+U | not fitted | 0 | 0 | 0 | 0 | 0 | 0 | none | init error | [] | [] | [] | [] | [] | [] | [] | []
1400 | Cr-Na | none | GGA/GGA+U | not fitted | 0 | 0 | 0 | 0 | 0 | 0 | none | init error | [] | [] | [] | [] | [] | [] | [] | []
1401 | Na-Te | https://mpds.io/entry/C901699 | GGA/GGA+U | TRUE | -117313.6 | -293.7624 | -250285.1 | 395.9514 | 71.99676 | 110.6186 | 0 | cmp | [[57.73442796336036, 0.02, [0.0, 0.02, 0.33], ['Na', 'L', 'Na2Te']], [396.73829268693726, 0.63, [0.33, 0.63, 0.75], ['Na2Te', 'L', 'NaTe3']], [355.05929523571126, 0.92, [0.75, 0.92, 1.0], ['NaTe3', 'L', 'Te']]] | [[435.47579026694825, 0.73, [0.73, 0.74, 0.75], ['NaTe3']], [967.6990626800597, 0.31, [0.31, 0.32, 0.33], ['Na2Te']]] | [] | [] | [{"comp": 0.574724, "temp": 591.194, "type": "eut"}, {"comp": 0.87419, "temp": 676.0899999999999, "type": "eut"}] | [{"name": "Na2Te", "comp": 0.333397, "tbounds": [[0.333397, 273.15], [0.333397, 1226.0140000000001]], "type": "cmp"}, {"name": "NaTe3", "comp": 0.7500950000000001, "tbounds": [[0.7500950000000001, 273.15], [0.7500950000000001, 709.288]], "type": "cmp"}] | [{"comp": 0.5299280000000001, "temp": 622.111, "phase": "NaTe", "phase_comp": 0.5, "type": "per"}] | []
1402 | Cd-Na | https://mpds.io/entry/C120033 | GGA/GGA+U | fitting error: Nelder-Mead algorithm is unable to find physical parameter values. | 0 | 0 | 0 | 0 | 0 | 0 | 0 | cmp | [] | [] | [] | [] | [{"comp": 0.045177300000000004, "temp": 601.66, "type": "eut"}, {"comp": 0.21120899999999998, "temp": 646.6669999999999, "type": "eut"}, {"comp": 0.992756, "temp": 457.058, "type": "eut"}] | [{"name": "Na2Cd11", "comp": 0.154403, "tbounds": [[0.154403, 423.15], [0.154403, 654.1179999999999]], "type": "cmp"}, {"name": "Na55Cd92", "comp": 0.333397, "tbounds": [[0.333397, 423.15], [0.333397, 671.376]], "type": "cmp"}] | [] | []
1403 | Na-Y | none | GGA/GGA+U | not fitted | 0 | 0 | 0 | 0 | 0 | 0 | none | init error | [] | [] | [] | [] | [] | [] | [] | []
1404 | Na-Pt | none | GGA/GGA+U | not fitted | 0 | 0 | 0 | 0 | 0 | 0 | none | init error | [] | [] | [] | [] | [] | [] | [] | []
1405 | B-Na | none | GGA/GGA+U | not fitted | 0 | 0 | 0 | 0 | 0 | 0 | none | init error | [] | [] | [] | [] | [] | [] | [] | []
1406 | Ce-Na | none | GGA/GGA+U | not fitted | 0 | 0 | 0 | 0 | 0 | 0 | none | init error | [] | [] | [] | [] | [] | [] | [] | []
1407 | Na-V | none | GGA/GGA+U | not fitted | 0 | 0 | 0 | 0 | 0 | 0 | none | init error | [] | [] | [] | [] | [] | [] | [] | []
1408 | Mn-Na | none | GGA/GGA+U | not fitted | 0 | 0 | 0 | 0 | 0 | 0 | none | init error | [] | [] | [] | [] | [] | [] | [] | []
1409 | Na-Nd | none | GGA/GGA+U | not fitted | 0 | 0 | 0 | 0 | 0 | 0 | none | init error | [] | [] | [] | [] | [] | [] | [] | []
1410 | Na-W | none | GGA/GGA+U | not fitted | 0 | 0 | 0 | 0 | 0 | 0 | none | init error | [] | [] | [] | [] | [] | [] | [] | []
1411 | Gd-Na | none | GGA/GGA+U | not fitted | 0 | 0 | 0 | 0 | 0 | 0 | none | init error | [] | [] | [] | [] | [] | [] | [] | []
1412 | Hf-Na | none | GGA/GGA+U | not fitted | 0 | 0 | 0 | 0 | 0 | 0 | none | init error | [] | [] | [] | [] | [] | [] | [] | []
1413 | Na-U | none | GGA/GGA+U | not fitted | 0 | 0 | 0 | 0 | 0 | 0 | none | init error | [] | [] | [] | [] | [] | [] | [] | []
1414 | Na-Th | none | GGA/GGA+U | not fitted | 0 | 0 | 0 | 0 | 0 | 0 | none | init error | [] | [] | [] | [] | [] | [] | [] | []
1415 | Na-Tl | https://mpds.io/entry/C1201698 | GGA/GGA+U | fitting error: Nelder-Mead algorithm is unable to find physical parameter values. | 0 | 0 | 0 | 0 | 0 | 0 | 0 | cmp | [] | [] | [] | [] | [{"comp": 0.0749706, "temp": 337.2682, "type": "eut"}, {"comp": 0.64275, "temp": 511.436, "type": "eut"}] | [{"name": "NaTl", "comp": 0.498094, "cbounds": [[0.413458, 427.129], [0.551468, 427.129]], "tbounds": [[0.498094, 298.1627], [0.498094, 582.172]], "type": "cmp"}] | [{"comp": 0.271506, "temp": 427.239, "phase": "Na2Tl", "phase_comp": 0.333397, "type": "per"}] | []
1416 | Na-Ru | none | GGA/GGA+U | not fitted | 0 | 0 | 0 | 0 | 0 | 0 | none | init error | [] | [] | [] | [] | [] | [] | [] | []
1417 | Na-Ta | none | GGA/GGA+U | not fitted | 0 | 0 | 0 | 0 | 0 | 0 | none | init error | [] | [] | [] | [] | [] | [] | [] | []
1418 | Na-Pu | none | GGA/GGA+U | not fitted | 0 | 0 | 0 | 0 | 0 | 0 | none | init error | [] | [] | [] | [] | [] | [] | [] | []
1419 | La-Na | none | GGA/GGA+U | not fitted | 0 | 0 | 0 | 0 | 0 | 0 | none | init error | [] | [] | [] | [] | [] | [] | [] | []
1420 | Na-Sc | none | GGA/GGA+U | not fitted | 0 | 0 | 0 | 0 | 0 | 0 | none | init error | [] | [] | [] | [] | [] | [] | [] | []
1421 | Hg-Na | https://mpds.io/entry/C100187 | GGA/GGA+U | TRUE | -66074.63 | -19.71931 | -24044.6 | 60.49073 | 21.22829 | 29.97178 | 0 | cmp | [[233.52813951816694, 0.47000000000000003, [0.33, 0.47000000000000003, 0.5], ['NaHg2', 'L', 'NaHg']], [-10.074420814127791, 0.9, [0.73, 0.9, 1.0], ['Na8Hg3', 'L', 'Na']], [70.72903493086051, 0.71, [0.6, 0.71, 0.73], ['Na3Hg2', 'L', 'Na8Hg3']], [-78.41025858733431, 0.05, [0.0, 0.05, 0.25], ['Hg', 'L', 'NaHg3']]] | [[71.670049312056, 0.73, [0.73, 0.74, 0.75], ['Na8Hg3']], [236.63879012296195, 0.48, [0.48, 0.49, 0.5], ['NaHg']], [346.5156660022167, 0.31, [0.31, 0.32, 0.33], ['NaHg2']]] | [[76.31578191166119, 0.6, [0.5, 0.6, 0.7000000000000001], ['NaHg', 'Na3Hg2', 'L']], [253.82641245248954, 0.25, [0.2, 0.25, 0.33], ['L', 'NaHg3', 'NaHg2']]] | [] | [{"comp": 0.023065199999999998, "temp": 225.10129999999998, "type": "eut"}, {"comp": 0.855318, "temp": 294.53869999999995, "type": "eut"}] | [{"name": "NaHg2", "comp": 0.333016, "tbounds": [[0.333016, 173.14999999999998], [0.333016, 613.0889999999999]], "type": "cmp"}] | [{"comp": 0.17918399999999998, "temp": 428.979, "phase": "NaHg4", "phase_comp": 0.19996200000000003, "type": "per"}, {"comp": 0.526687, "temp": 487.64599999999996, "phase": "NaHg", "phase_comp": 0.5, "type": "per"}, {"comp": 0.629241, "temp": 393.12, "phase": "Na3Hg2", "phase_comp": 0.599886, "type": "per"}] | []
1422 | Ca-Na | https://mpds.io/entry/C902565 | GGA/GGA+U | not fitted | 0 | 0 | 0 | 0 | 0 | 0 | 0 | mig | [] | [] | [] | [] | [{"comp": 0.144682, "temp": 984.453, "type": "eut"}] | [] | [] | [{"comp": 0.642582, "cbounds": [[0.0, 1114.1689999999999], [0.954619, 721.553]], "tbounds": [[0.0, 721.553], [0.642582, 1460.6799999999998]], "type": "mig"}]
1423 | Na-Re | none | GGA/GGA+U | not fitted | 0 | 0 | 0 | 0 | 0 | 0 | none | init error | [] | [] | [] | [] | [] | [] | [] | []
1424 | Na-Pr | none | GGA/GGA+U | not fitted | 0 | 0 | 0 | 0 | 0 | 0 | none | init error | [] | [] | [] | [] | [] | [] | [] | []
1425 | Na-Rh | none | GGA/GGA+U | not fitted | 0 | 0 | 0 | 0 | 0 | 0 | none | init error | [] | [] | [] | [] | [] | [] | [] | []
1426 | Er-Na | none | GGA/GGA+U | not fitted | 0 | 0 | 0 | 0 | 0 | 0 | none | init error | [] | [] | [] | [] | [] | [] | [] | []
1427 | Li-Na | https://mpds.io/entry/C904745 | GGA/GGA+U | not fitted | 0 | 0 | 0 | 0 | 0 | 0 | 0 | mig | [] | [] | [] | [] | [] | [] | [] | [{"comp": 0.266707, "cbounds": [[0.00514837, 451.30499999999995], [0.96109, 451.30499999999995]], "tbounds": [[0.00514837, 451.30499999999995], [0.266707, 584.1859999999999]], "type": "mig"}]
1428 | Na-Sm | none | GGA/GGA+U | not fitted | 0 | 0 | 0 | 0 | 0 | 0 | none | init error | [] | [] | [] | [] | [] | [] | [] | []
1429 | Dy-Na | none | GGA/GGA+U | not fitted | 0 | 0 | 0 | 0 | 0 | 0 | none | init error | [] | [] | [] | [] | [] | [] | [] | []
1430 | Ho-Na | none | GGA/GGA+U | not fitted | 0 | 0 | 0 | 0 | 0 | 0 | none | init error | [] | [] | [] | [] | [] | [] | [] | []
1431 | Al-Tb | https://mpds.io/entry/C981036 | GGA/GGA+U | TRUE | -57405.99 | -43.75757 | -80394.54 | 16.60323 | 27.30252 | 34.17219 | 0 | cmp | [[623.8225759740044, 0.03, [0.0, 0.03, 0.25], ['Al', 'L', 'TbAl3']], [991.4924007908963, 0.76, [0.67, 0.76, 1.0], ['Tb2Al', 'L', 'Tb']]] | [[1516.5182360473896, 0.33, [0.33, 0.34, 0.35000000000000003], ['TbAl2']]] | [[1104.9962646545132, 0.5, [0.33, 0.5, 0.6], ['TbAl2', 'TbAl', 'L']], [1007.8646250540195, 0.67, [0.5, 0.67, 0.7000000000000001], ['TbAl', 'Tb2Al', 'L']], [1247.25877304186, 0.25, [0.17, 0.25, 0.33], ['L', 'TbAl3', 'TbAl2']]] | [] | [{"comp": 0.040792999999999996, "temp": 915.826, "type": "eut"}, {"comp": 0.768776, "temp": 1176.1399999999999, "type": "eut"}] | [{"name": "TbAl2", "comp": 0.333397, "tbounds": [[0.333397, 273.15], [0.333397, 1787.19]], "type": "cmp"}] | [{"comp": 0.140107, "temp": 1380.9, "phase": "TbAl3", "phase_comp": 0.24990500000000002, "type": "per"}, {"comp": 0.57358, "temp": 1351.71, "phase": "TbAl", "phase_comp": 0.5, "type": "per"}, {"comp": 0.6803279999999999, "temp": 1258.857, "phase": "Tb3Al2", "phase_comp": 0.599886, "type": "per"}, {"comp": 0.7115900000000001, "temp": 1232.907, "phase": "Tb2Al", "phase_comp": 0.666794, "type": "per"}] | []
1432 | Cu-Tb | https://mpds.io/entry/C900894 | GGA/GGA+U | fitting error: Nelder-Mead algorithm is unable to find physical parameter values. | 0 | 0 | 0 | 0 | 0 | 0 | 0 | cmp | [] | [] | [] | [] | [{"comp": 0.0962638, "temp": 1074.62, "type": "eut"}, {"comp": 0.304613, "temp": 1056.1709999999998, "type": "eut"}, {"comp": 0.37743000000000004, "temp": 1028.1419999999998, "type": "eut"}, {"comp": 0.69939, "temp": 953.637, "type": "eut"}] | [{"name": "Cu5.44Tb0.78", "comp": 0.18261500000000003, "tbounds": [[0.18261500000000003, 273.15], [0.18261500000000003, 1158.35]], "type": "cmp"}, {"name": "Cu2Tb", "comp": 0.33358699999999997, "tbounds": [[0.33358699999999997, 273.15], [0.33358699999999997, 1084.199]], "type": "cmp"}, {"name": "CuTb", "comp": 0.5, "tbounds": [[0.5, 273.15], [0.5, 1112.228]], "type": "cmp"}] | [{"comp": 0.27373200000000003, "temp": 1102.6480000000001, "phase": "Cu7Tb2", "phase_comp": 0.223027, "type": "per"}] | []
1433 | Sn-Tb | https://mpds.io/entry/C906128 | GGA/GGA+U | TRUE | -114373.7 | -54.13217 | 105917.5 | -81.6646 | 44.10283 | 73.24924 | 0 | cmp | [[984.1141345652703, 0.91, [0.62, 0.91, 1.0], ['Tb5Sn3', 'L', 'Tb']]] | [[1826.7202210098499, 0.62, [0.62, 0.63, 0.64], ['Tb5Sn3']]] | [[644.7594642832202, 0.3, [0.01, 0.3, 0.33], ['L', 'Tb3Sn7', 'TbSn2']], [1658.5628548740774, 0.56, [0.5, 0.56, 0.62], ['L', 'Tb5Sn4', 'Tb5Sn3']], [1552.2704446942303, 0.52, [0.44, 0.52, 0.56], ['L', 'Tb11Sn10', 'Tb5Sn4']], [1213.4925373986785, 0.33, [0.3, 0.33, 0.52], ['L', 'TbSn2', 'Tb11Sn10']]] | [] | [{"comp": 0.36199, "temp": 1465.54, "type": "eut"}, {"comp": 0.8799089999999999, "temp": 1485.8200000000002, "type": "eut"}] | [{"name": "Tb3Sn7", "comp": 0.333206, "tbounds": [[0.333206, 506.15], [0.333206, 1485.8200000000002]], "type": "cmp"}, {"name": "Tb5Sn3", "comp": 0.6246659999999999, "tbounds": [[0.6246659999999999, 506.15], [0.6246659999999999, 2126.2599999999998]], "type": "cmp"}] | [{"comp": 0.0975982, "temp": 1201.5079999999998, "phase": "Tb3Sn7", "phase_comp": 0.24990500000000002, "type": "per"}, {"comp": 0.38963000000000003, "temp": 1512.8600000000001, "phase": "TbSn2", "phase_comp": 0.444148, "type": "per"}, {"comp": 0.39651200000000003, "temp": 1575.1999999999998, "phase": "Tb4Sn5", "phase_comp": 0.5, "type": "per"}, {"comp": 0.476554, "temp": 1885.88, "phase": "TbSn", "phase_comp": 0.523256, "type": "per"}, {"comp": 0.539459, "temp": 1997.4099999999999, "phase": "Tb11Sn10", "phase_comp": 0.55528, "type": "per"}] | []
1434 | Si-Tb | https://mpds.io/entry/C1201710 | GGA/GGA+U | fitting error: Nelder-Mead algorithm is unable to find physical parameter values. | 0 | 0 | 0 | 0 | 0 | 0 | 0 | cmp | [] | [] | [] | [] | [{"comp": 0.182234, "temp": 1495.25, "type": "eut"}, {"comp": 0.5202060000000001, "temp": 2024.3899999999999, "type": "eut"}, {"comp": 0.8726649999999999, "temp": 1382.73, "type": "eut"}] | [{"name": "TbSi", "comp": 0.5, "tbounds": [[0.5, 1073.15], [0.5, 2093.12]], "type": "cmp"}, {"name": "Tb5Si3", "comp": 0.625048, "tbounds": [[0.625048, 1073.15], [0.625048, 2103.16]], "type": "cmp"}] | [{"comp": 0.34826500000000005, "temp": 1910.35, "phase": "TbSi1.67", "phase_comp": 0.379527, "type": "per"}, {"comp": 0.534502, "temp": 2046.9, "phase": "Tb5Si4", "phase_comp": 0.555471, "type": "per"}] | []
1435 | Sb-Tb | https://mpds.io/entry/C902973 | GGA/GGA+U | TRUE | -153094.9 | -82.78121 | -13472.15 | 30.09686 | 74.90523 | 110.5987 | 0 | cmp | [[900.0059808406369, 0.92, [0.62, 0.92, 1.0], ['Tb5Sb3', 'L', 'Tb']]] | [[2065.423921736859, 0.48, [0.48, 0.49, 0.5], ['TbSb']]] | [[1474.1068655441918, 0.62, [0.5, 0.62, 0.76], ['TbSb', 'Tb5Sb3', 'L']], [1139.2222821817986, 0.29, [0.12, 0.29, 0.5], ['L', 'Tb2Sb5', 'TbSb']]] | [] | [{"comp": 0.00798859, "temp": 871.031, "type": "eut"}, {"comp": 0.87471, "temp": 1353.58, "type": "eut"}] | [{"name": "TbSb", "comp": 0.5, "tbounds": [[0.5, 273.15], [0.5, 2339.34]], "type": "cmp"}] | [{"comp": 0.613156, "temp": 1966.5099999999998, "phase": "Tb4Sb3", "phase_comp": 0.572055, "type": "per"}, {"comp": 0.654999, "temp": 1851.3600000000001, "phase": "Tb5Sb3", "phase_comp": 0.624857, "type": "per"}] | []
1436 | Ga-Tb | https://mpds.io/entry/C902943 | GGA/GGA+U | TRUE | -3229.655 | -100.9293 | -70288.98 | 40.46521 | 48.20553 | 65.97994 | 0 | cmp | [[961.6545101798505, 0.87, [0.6, 0.87, 1.0], ['Tb3Ga2', 'L', 'Tb']]] | [[1382.2757314234855, 0.33, [0.33, 0.34, 0.35000000000000003], ['TbGa2']], [1286.7349016940725, 0.5, [0.5, 0.51, 0.52], ['TbGa']]] | [[1354.2694040569386, 0.38, [0.33, 0.38, 0.41000000000000003], ['TbGa2', 'Tb3Ga5', 'L']], [1148.058566888907, 0.6, [0.5, 0.6, 0.6900000000000001], ['TbGa', 'Tb3Ga2', 'L']], [922.0238886016826, 0.25, [0.05, 0.25, 0.33], ['L', 'TbGa3', 'TbGa2']]] | [] | [{"comp": 0.000762486, "temp": 302.34409999999997, "type": "eut"}, {"comp": 0.811285, "temp": 1153.028, "type": "eut"}] | [{"name": "TbGa2", "comp": 0.333397, "tbounds": [[0.333397, 273.15], [0.333397, 1652.98]], "type": "cmp"}] | [{"comp": 0.5651930000000001, "temp": 1482.6799999999998, "phase": "TbGa", "phase_comp": 0.5, "type": "per"}, {"comp": 0.639154, "temp": 1402.3899999999999, "phase": "Tb5Ga3", "phase_comp": 0.624857, "type": "per"}] | []
1437 | Ni-Tb | https://mpds.io/entry/C101180 | GGA/GGA+U | TRUE | -98830.18 | -44.77967 | -147861 | 78.6707 | 54.05363 | 75.53977 | 0 | cmp | [[811.6493530018387, 0.6900000000000001, [0.5, 0.6900000000000001, 0.75], ['TbNi', 'L', 'Tb3Ni']], [936.9613982272609, 0.43, [0.33, 0.43, 0.5], ['TbNi2', 'L', 'TbNi']], [1168.1459938773464, 0.08, [0.0, 0.08, 0.17], ['Ni', 'L', 'TbNi5']], [824.1757660336183, 0.77, [0.75, 0.77, 1.0], ['Tb3Ni', 'L', 'Tb']], [1325.3768048364122, 0.2, [0.17, 0.2, 0.22], ['TbNi5', 'L', 'Tb2Ni7']]] | [[974.7149273023357, 0.5, [0.5, 0.51, 0.52], ['TbNi']], [1343.9092774756832, 0.17, [0.17, 0.18, 0.19], ['TbNi5']], [1326.6555778311294, 0.22, [0.22, 0.23, 0.24], ['Tb2Ni7']], [824.4082945115059, 0.75, [0.75, 0.76, 0.77], ['Tb3Ni']]] | [[1034.1060678167837, 0.33, [0.25, 0.33, 0.36], ['TbNi3', 'TbNi2', 'L']], [1112.4695798043826, 0.25, [0.22, 0.25, 0.33], ['Tb2Ni7', 'TbNi3', 'L']]] | [] | [{"comp": 0.0672894, "temp": 1544.46, "type": "eut"}, {"comp": 0.43919199999999997, "temp": 1189.42, "type": "eut"}, {"comp": 0.69939, "temp": 997.326, "type": "eut"}] | [{"name": "TbNi5", "comp": 0.166603, "tbounds": [[0.166603, 873.15], [0.166603, 1659.2599999999998]], "type": "cmp"}, {"name": "TbNi", "comp": 0.5, "tbounds": [[0.5, 873.15], [0.5, 1249.2269999999999]], "type": "cmp"}] | [{"comp": 0.0846359, "temp": 1574.87, "phase": "Tb2Ni17", "phase_comp": 0.105223, "type": "per"}, {"comp": 0.23579899999999998, "temp": 1575.13, "phase": "Tb2Ni7", "phase_comp": 0.22226500000000002, "type": "per"}, {"comp": 0.297751, "temp": 1498.5900000000001, "phase": "TbNi3", "phase_comp": 0.24990500000000002, "type": "per"}, {"comp": 0.3557, "temp": 1416.9899999999998, "phase": "TbNi2", "phase_comp": 0.333206, "type": "per"}, {"comp": 0.661838, "temp": 1104.27, "phase": "Tb3Ni2", "phase_comp": 0.599886, "type": "per"}, {"comp": 0.714449, "temp": 1061.695, "phase": "Tb3Ni", "phase_comp": 0.7499049999999999, "type": "per"}] | []
1438 | Fe-Tb | https://mpds.io/entry/C907989 | GGA/GGA+U | fitting error: Nelder-Mead algorithm is unable to find physical parameter values. | 0 | 0 | 0 | 0 | 0 | 0 | 0 | cmp | [] | [] | [] | [] | [{"comp": 0.08959210000000001, "temp": 1720.5700000000002, "type": "eut"}, {"comp": 0.299085, "temp": 1490.8899999999999, "type": "eut"}, {"comp": 0.48761000000000004, "temp": 1327.58, "type": "eut"}] | [] | [{"comp": 0.263471, "temp": 1552.8000000000002, "phase": "Tb2Fe17", "phase_comp": 0.176325, "type": "per"}, {"comp": 0.464338, "temp": 1451.2199999999998, "phase": "TbFe3", "phase_comp": 0.24990500000000002, "type": "per"}, {"comp": 0.464338, "temp": 1451.2199999999998, "phase": "Tb6Fe23", "phase_comp": 0.284026, "type": "per"}, {"comp": 0.464338, "temp": 1451.2199999999998, "phase": "TbFe2", "phase_comp": 0.333016, "type": "per"}] | []
1439 | Ag-Tb | https://mpds.io/entry/C120117 | GGA/GGA+U | fitting error: Nelder-Mead algorithm is unable to find physical parameter values. | 0 | 0 | 0 | 0 | 0 | 0 | 0 | cmp | [] | [] | [] | [] | [{"comp": 0.109369, "temp": 1075.364, "type": "eut"}, {"comp": 0.301203, "temp": 1163.79, "type": "eut"}, {"comp": 0.36440300000000003, "temp": 1174.588, "type": "eut"}, {"comp": 0.7510410000000001, "temp": 1136.118, "type": "eut"}] | [{"name": "Ag51Tb14", "comp": 0.215974, "cbounds": [[0.215974, 473.15], [0.227221, 473.15]], "tbounds": [[0.215974, 473.15], [0.215974, 1255.6129999999998]], "type": "cmp"}, {"name": "Ag2Tb", "comp": 0.333206, "tbounds": [[0.333206, 473.15], [0.333206, 1184.757]], "type": "cmp"}, {"name": "AgTb", "comp": 0.5, "tbounds": [[0.5, 473.15], [0.5, 1419.2199999999998]], "type": "cmp"}] | [] | []
1440 | Pb-Tb | none | GGA/GGA+U | not fitted | 0 | 0 | 0 | 0 | 0 | 0 | none | init error | [] | [] | [] | [] | [] | [] | [] | []
1441 | Tb-Zn | https://mpds.io/entry/C102164 | GGA/GGA+U | fitting error: Nelder-Mead algorithm is unable to find physical parameter values. | 0 | 0 | 0 | 0 | 0 | 0 | 0 | cmp | [] | [] | [] | [] | [{"comp": 0.297941, "temp": 1083.2869999999998, "type": "eut"}, {"comp": 0.600267, "temp": 1233.312, "type": "eut"}, {"comp": 0.770873, "temp": 1154.245, "type": "eut"}, {"comp": 0.855318, "temp": 1162.3539999999998, "type": "eut"}] | [{"name": "ZnTb", "comp": 0.5, "tbounds": [[0.5, 273.15], [0.5, 1318.46]], "type": "cmp"}, {"name": "Zn2Tb", "comp": 0.6666030000000001, "tbounds": [[0.6666030000000001, 273.15], [0.6666030000000001, 1301.4299999999998]], "type": "cmp"}, {"name": "Zn58Tb13", "comp": 0.816241, "tbounds": [[0.816241, 273.15], [0.816241, 1180.195]], "type": "cmp"}, {"name": "Zn17Tb2", "comp": 0.894205, "tbounds": [[0.894205, 273.15], [0.894205, 1188.3049999999998]], "type": "cmp"}] | [{"comp": 0.764773, "temp": 1173.708, "phase": "Zn3Tb", "phase_comp": 0.7504770000000001, "type": "per"}, {"comp": 0.9904689999999999, "temp": 946.237, "phase": "Zn12Tb", "phase_comp": 0.9239419999999999, "type": "per"}] | []
1442 | Co-Tb | https://mpds.io/entry/C900748 | GGA/GGA+U | TRUE | -83657.21 | 21.75748 | 54319.89 | -39.51401 | 60.75003 | 96.15732 | 0 | cmp | [[741.0949007434853, 0.84, [0.75, 0.84, 1.0], ['Tb3Co', 'L', 'Tb']], [1337.5457081890863, 0.07, [0.0, 0.07, 0.11], ['Co', 'L', 'Tb2Co17']], [698.6400825046991, 0.61, [0.33, 0.61, 0.63], ['TbCo2', 'L', 'Tb12Co7']], [700.8803298400672, 0.65, [0.63, 0.65, 0.75], ['Tb12Co7', 'L', 'Tb3Co']], [1256.2750063471271, 0.22, [0.11, 0.22, 0.25], ['Tb2Co17', 'L', 'TbCo3']]] | [[1224.6161039601657, 0.33, [0.33, 0.34, 0.35000000000000003], ['TbCo2']], [1350.7036017895753, 0.11, [0.11, 0.12, 0.13], ['Tb2Co17']], [1262.6916115032236, 0.25, [0.25, 0.26, 0.27], ['TbCo3']], [940.5568727769597, 0.73, [0.73, 0.74, 0.75], ['Tb3Co']], [703.3827671124757, 0.61, [0.61, 0.62, 0.63], ['Tb12Co7']]] | [] | [] | [{"comp": 0.071483, "temp": 1627.9899999999998, "type": "eut"}, {"comp": 0.6246659999999999, "temp": 968.082, "type": "eut"}] | [] | [{"comp": 0.237896, "temp": 1597.83, "phase": "Tb2Co7", "phase_comp": 0.222836, "type": "per"}, {"comp": 0.376477, "temp": 1458.0500000000002, "phase": "TbCo2", "phase_comp": 0.33358699999999997, "type": "per"}, {"comp": 0.719405, "temp": 1112.481, "phase": "Tb3Co", "phase_comp": 0.7499049999999999, "type": "per"}] | []
1443 | In-Tb | https://mpds.io/entry/C903220 | GGA/GGA+U | TRUE | 347031.3 | -342.9567 | -414033.4 | 254.8092 | 35.73957 | 54.73951 | 0 | cmp | [[1094.7428168858296, 0.5, [0.38, 0.5, 0.67], ['Tb3In5', 'L', 'Tb2In']], [1107.6533845946205, 0.31, [0.25, 0.31, 0.38], ['TbIn3', 'L', 'Tb3In5']], [1113.5481001585645, 0.84, [0.67, 0.84, 1.0], ['Tb2In', 'L', 'Tb']]] | [[1130.09167270739, 0.67, [0.67, 0.68, 0.6900000000000001], ['Tb2In']], [1121.612653703382, 0.38, [0.38, 0.39, 0.4], ['Tb3In5']], [1121.592674789994, 0.25, [0.25, 0.26, 0.27], ['TbIn3']]] | [] | [] | [{"comp": 0.331644, "temp": 1366.35, "type": "eut"}, {"comp": 0.446243, "temp": 1389.0099999999998, "type": "eut"}, {"comp": 0.6426229999999999, "temp": 1411.4699999999998, "type": "eut"}, {"comp": 0.803403, "temp": 1303.0700000000002, "type": "eut"}] | [{"name": "TbIn3", "comp": 0.24990500000000002, "tbounds": [[0.24990500000000002, 273.15], [0.24990500000000002, 1394.9899999999998]], "type": "cmp"}, {"name": "Tb3In5", "comp": 0.37495199999999995, "tbounds": [[0.37495199999999995, 273.15], [0.37495199999999995, 1394.9899999999998]], "type": "cmp"}, {"name": "TbIn", "comp": 0.499809, "cbounds": [[0.499809, 1504.98], [0.538506, 1448.21]], "tbounds": [[0.513915, 272.79521], [0.499809, 1504.98]], "type": "cmp"}, {"name": "Tb2In", "comp": 0.6666030000000001, "tbounds": [[0.6666030000000001, 273.15], [0.6666030000000001, 1436.8600000000001]], "type": "cmp"}] | [] | []
1444 | Bi-Tb | https://mpds.io/entry/C900474 | GGA/GGA+U | TRUE | -23266.36 | -79.89299 | -133060.5 | 95.92611 | 117.706 | 186.1306 | 0 | cmp | [[1170.5096270769059, 0.9400000000000001, [0.62, 0.9400000000000001, 1.0], ['Tb5Bi3', 'L', 'Tb']]] | [[1998.918747105086, 0.48, [0.48, 0.49, 0.5], ['TbBi']]] | [[1527.220564788553, 0.62, [0.5, 0.62, 0.77], ['TbBi', 'Tb5Bi3', 'L']]] | [] | [{"comp": 0.00133435, "temp": 543.6769999999999, "type": "eut"}, {"comp": 0.859131, "temp": 1283.03, "type": "eut"}] | [{"name": "TbBi", "comp": 0.5, "tbounds": [[0.5, 273.15], [0.5, 2273.28]], "type": "cmp"}] | [{"comp": 0.649638, "temp": 1803.1799999999998, "phase": "Tb4Bi3", "phase_comp": 0.571483, "type": "per"}, {"comp": 0.693475, "temp": 1660.7199999999998, "phase": "Tb5Bi3", "phase_comp": 0.6246659999999999, "type": "per"}, {"comp": 0.739992, "temp": 1422.42, "phase": "Tb5Bi3", "phase_comp": 0.649638, "type": "per"}] | []
1445 | Mg-Tb | https://mpds.io/entry/C102127 | GGA/GGA+U | fitting error: Nelder-Mead algorithm is unable to find physical parameter values. | 0 | 0 | 0 | 0 | 0 | 0 | 0 | cmp | [] | [] | [] | [] | [{"comp": 0.0936694, "temp": 864.323, "type": "eut"}] | [] | [{"comp": 0.110998, "temp": 875.8919999999999, "phase": "Mg5Tb", "phase_comp": 0.165841, "type": "per"}, {"comp": 0.122965, "temp": 884.731, "phase": "Mg24Tb5", "phase_comp": 0.172703, "type": "per"}, {"comp": 0.16792200000000002, "temp": 932.596, "phase": "Mg3Tb", "phase_comp": 0.23427399999999998, "type": "per"}, {"comp": 0.286736, "temp": 1039.453, "phase": "Mg2Tb", "phase_comp": 0.331109, "type": "per"}, {"comp": 0.47316699999999995, "temp": 1165.062, "phase": "MgTb", "phase_comp": 0.5141060000000001, "type": "per"}] | []
1446 | Au-Tb | https://mpds.io/entry/C100064 | GGA/GGA+U | TRUE | -290848.2 | 4.939151 | -4959.371 | -90.69143 | 95.12658 | 136.5999 | 0 | cmp | [[1221.698871112816, 0.64, [0.5, 0.64, 0.67], ['TbAu', 'L', 'Tb2Au']], [512.6673949244506, 0.81, [0.67, 0.81, 1.0], ['Tb2Au', 'L', 'Tb']], [1206.830660732504, 0.39, [0.33, 0.39, 0.5], ['TbAu2', 'L', 'TbAu']], [490.5565915332452, 0.1, [0.0, 0.1, 0.22], ['Au', 'L', 'Tb14Au51']]] | [[1586.7039288487304, 0.5, [0.5, 0.51, 0.52], ['TbAu']], [1269.9090724065663, 0.33, [0.33, 0.34, 0.35000000000000003], ['TbAu2']], [1244.0705232523942, 0.67, [0.67, 0.68, 0.6900000000000001], ['Tb2Au']]] | [[938.9487764777272, 0.25, [0.21, 0.25, 0.33], ['L', 'TbAu3', 'TbAu2']], [613.1620744096919, 0.22, [0.13, 0.22, 0.25], ['L', 'Tb14Au51', 'TbAu3']]] | [] | [{"comp": 0.106882, "temp": 1080.481, "type": "eut"}, {"comp": 0.294371, "temp": 1434.63, "type": "eut"}, {"comp": 0.37555, "temp": 1468.3200000000002, "type": "eut"}, {"comp": 0.798803, "temp": 1156.732, "type": "eut"}] | [{"name": "Au3Tb", "comp": 0.24990500000000002, "tbounds": [[0.24990500000000002, 273.15], [0.24990500000000002, 1487.9]], "type": "cmp"}, {"name": "Au2Tb", "comp": 0.333969, "tbounds": [[0.333969, 273.15], [0.333969, 1537.62]], "type": "cmp"}, {"name": "AuTb", "comp": 0.5, "tbounds": [[0.5, 273.15], [0.5, 1863.77]], "type": "cmp"}] | [{"comp": 0.119584, "temp": 1127.5929999999998, "phase": "Au6Tb", "phase_comp": 0.143919, "type": "per"}, {"comp": 0.382893, "temp": 1483.2199999999998, "phase": "Au4Tb3", "phase_comp": 0.411933, "type": "per"}, {"comp": 0.412166, "temp": 1613.33, "phase": "Au10Tb7", "phase_comp": 0.42851700000000004, "type": "per"}, {"comp": 0.7114929999999999, "temp": 1273.79, "phase": "AuTb2", "phase_comp": 0.666984, "type": "per"}] | []
1447 | Ge-Tb | https://mpds.io/entry/C906126 | GGA/GGA+U | TRUE | -202576.9 | -8.64123 | -32266.17 | 19.72987 | 120.3469 | 164.8243 | 0 | cmp | [[755.4062911831055, 0.12, [0.0, 0.12, 0.38], ['Ge', 'L', 'Tb3Ge5']], [962.447324802953, 0.91, [0.62, 0.91, 1.0], ['Tb5Ge3', 'L', 'Tb']], [1841.7155565243042, 0.54, [0.5, 0.54, 0.56], ['TbGe', 'L', 'Tb5Ge4']]] | [[1853.2951647029722, 0.48, [0.48, 0.49, 0.5], ['TbGe']], [1844.606730146766, 0.54, [0.54, 0.55, 0.56], ['Tb5Ge4']]] | [[1103.7963386313031, 0.38, [0.2, 0.38, 0.43], ['L', 'Tb3Ge5', 'Tb3Ge4']], [1265.3663115990466, 0.43, [0.25, 0.43, 0.5], ['L', 'Tb3Ge4', 'TbGe']], [1757.5621043451029, 0.62, [0.56, 0.62, 0.65], ['Tb5Ge4', 'Tb5Ge3', 'L']]] | [] | [{"comp": 0.139916, "temp": 1099.8609999999999, "type": "eut"}, {"comp": 0.8799089999999999, "temp": 1382.48, "type": "eut"}] | [{"name": "Tb5Ge3", "comp": 0.624476, "tbounds": [[0.624476, 573.15], [0.624476, 2060.02]], "type": "cmp"}] | [{"comp": 0.163363, "temp": 1119.3229999999999, "phase": "TbGe3", "phase_comp": 0.248761, "type": "per"}, {"comp": 0.187, "temp": 1175.684, "phase": "TbGe2", "phase_comp": 0.332634, "type": "per"}, {"comp": 0.324247, "temp": 1589.67, "phase": "Tb3Ge5", "phase_comp": 0.369996, "type": "per"}, {"comp": 0.35017200000000004, "temp": 1626.98, "phase": "TbGe1.597", "phase_comp": 0.39992400000000006, "type": "per"}, {"comp": 0.47235999999999995, "temp": 1777.81, "phase": "TbGe1.5", "phase_comp": 0.5, "type": "per"}, {"comp": 0.499238, "temp": 1853.23, "phase": "TbGe", "phase_comp": 0.524209, "type": "per"}, {"comp": 0.547083, "temp": 2022.31, "phase": "Tb11Ge10", "phase_comp": 0.555852, "type": "per"}] | []
1448 | Tb-Ti | https://mpds.io/entry/C902158 | GGA/GGA+U | fitting error: Nelder-Mead algorithm is unable to find physical parameter values. | 0 | 0 | 0 | 0 | 0 | 0 | 0 | eut | [] | [] | [] | [] | [{"comp": 0.250642, "temp": 1544.0300000000002, "type": "eut"}] | [] | [] | []
1449 | Pd-Tb | https://mpds.io/entry/C907135 | GGA/GGA+U | fitting error: Nelder-Mead algorithm is unable to find physical parameter values. | 0 | 0 | 0 | 0 | 0 | 0 | 0 | cmp | [] | [] | [] | [] | [{"comp": 0.144129, "temp": 1445.2800000000002, "type": "eut"}, {"comp": 0.36011000000000004, "temp": 1459.6399999999999, "type": "eut"}, {"comp": 0.449895, "temp": 1614.44, "type": "eut"}, {"comp": 0.690063, "temp": 1123.231, "type": "eut"}, {"comp": 0.759909, "temp": 1094.1709999999998, "type": "eut"}] | [{"name": "TbPd3", "comp": 0.246474, "cbounds": [[0.219787, 1443.04], [0.251239, 1533.1599999999999]], "tbounds": [[0.24285199999999998, 673.15], [0.246474, 1943.3000000000002]], "type": "cmp"}, {"name": "Tb3Pd4", "comp": 0.428136, "tbounds": [[0.428136, 673.15], [0.428136, 1642.44]], "type": "cmp"}, {"name": "TbPd", "comp": 0.5, "cbounds": [[0.49580599999999997, 673.15], [0.504003, 1610.8600000000001]], "tbounds": [[0.49580599999999997, 673.15], [0.5, 1693.17]], "type": "cmp"}, {"name": "Tb2.1Pd0.9", "comp": 0.713877, "tbounds": [[0.713877, 673.15], [0.713877, 1132.9569999999999]], "type": "cmp"}] | [{"comp": 0.349391, "temp": 1533.38, "phase": "Tb10Pd21", "phase_comp": 0.322341, "type": "per"}, {"comp": 0.36695300000000003, "temp": 1472.9099999999999, "phase": "Tb2Pd3", "phase_comp": 0.39992400000000006, "type": "per"}, {"comp": 0.6717059999999999, "temp": 1186.8719999999998, "phase": "Tb3Pd2", "phase_comp": 0.599695, "type": "per"}] | []
1450 | Nb-Tb | none | GGA/GGA+U | not fitted | 0 | 0 | 0 | 0 | 0 | 0 | none | init error | [] | [] | [] | [] | [] | [] | [] | []
1451 | Mo-Tb | https://mpds.io/entry/C901664 | GGA/GGA+U | not fitted | 0 | 0 | 0 | 0 | 0 | 0 | 0 | mig | [] | [] | [] | [] | [{"comp": 0.97866, "temp": 1601.31, "type": "eut"}] | [] | [] | [{"comp": 0.352651, "cbounds": [[0.07150050000000001, 2791.4100000000003], [0.670651, 2788.58]], "tbounds": [[0.670651, 2788.58], [0.352651, 3374.01]], "type": "mig"}]
1452 | Tb-Zr | https://mpds.io/entry/C902167 | GGA/GGA+U | fitting error: Nelder-Mead algorithm is unable to find physical parameter values. | 0 | 0 | 0 | 0 | 0 | 0 | 0 | eut | [] | [] | [] | [] | [{"comp": 0.350512, "temp": 1523.9299999999998, "type": "eut"}] | [] | [] | []
1453 | Cr-Tb | https://mpds.io/entry/C981214 | GGA/GGA+U | not fitted | 0 | 0 | 0 | 0 | 0 | 0 | 0 | mig | [] | [] | [] | [] | [{"comp": 0.196721, "temp": 1980.6999999999998, "type": "eut"}] | [] | [] | [{"comp": 0.5, "cbounds": [[0.0, 2120.49], [0.9644159999999999, 1559.1399999999999]], "tbounds": [[0.0, 1559.1399999999999], [0.5, 2293.93]], "type": "mig"}]
1454 | Tb-Te | none | GGA/GGA+U | not fitted | 0 | 0 | 0 | 0 | 0 | 0 | none | init error | [] | [] | [] | [] | [] | [] | [] | []
1455 | Cd-Tb | none | GGA/GGA+U | not fitted | 0 | 0 | 0 | 0 | 0 | 0 | none | init error | [] | [] | [] | [] | [] | [] | [] | []
1456 | Tb-Y | https://mpds.io/entry/C905884 | GGA/GGA+U | not fitted | 0 | 0 | 0 | 0 | 0 | 0 | 0 | aze | [] | [] | [] | [] | [] | [] | [] | []
1457 | Pt-Tb | https://mpds.io/entry/C901950 | GGA/GGA+U | TRUE | 22669.65 | -241.4754 | -390584.5 | 221.3856 | 36.98673 | 69.89413 | 0 | cmp | [[1174.4811463776796, 0.9400000000000001, [0.67, 0.9400000000000001, 1.0], ['Tb2Pt', 'L', 'Tb']], [1456.4051159605065, 0.07, [0.0, 0.07, 0.25], ['Pt', 'L', 'TbPt3']], [1631.1992749584724, 0.44, [0.43, 0.44, 0.5], ['Tb3Pt4', 'L', 'TbPt']], [1625.400644332402, 0.4, [0.33, 0.4, 0.43], ['TbPt2', 'L', 'Tb3Pt4']]] | [[1653.5779143581826, 0.48, [0.48, 0.49, 0.5], ['TbPt']], [1833.893644187347, 0.23, [0.23, 0.24, 0.25], ['TbPt3']], [1630.2461488765812, 0.41000000000000003, [0.41000000000000003, 0.42, 0.43], ['Tb3Pt4']]] | [[1646.8865282051156, 0.33, [0.25, 0.33, 0.38], ['TbPt3', 'TbPt2', 'L']], [1357.233941728327, 0.67, [0.5, 0.67, 0.74], ['TbPt', 'Tb2Pt', 'L']]] | [] | [{"comp": 0.0962638, "temp": 1818.3899999999999, "type": "eut"}, {"comp": 0.38639, "temp": 1870.3400000000001, "type": "eut"}, {"comp": 0.828822, "temp": 1309.6399999999999, "type": "eut"}] | [{"name": "TbPt3", "comp": 0.250095, "tbounds": [[0.250095, 273.15], [0.250095, 2109.19]], "type": "cmp"}, {"name": "TbPt", "comp": 0.5, "tbounds": [[0.5, 273.15], [0.5, 1927.9899999999998]], "type": "cmp"}] | [{"comp": 0.145444, "temp": 1971.71, "phase": "TbPt5", "phase_comp": 0.166794, "type": "per"}, {"comp": 0.346931, "temp": 2005.92, "phase": "TbPt2", "phase_comp": 0.333397, "type": "per"}, {"comp": 0.607892, "temp": 1851.96, "phase": "Tb5Pt4", "phase_comp": 0.555852, "type": "per"}, {"comp": 0.670416, "temp": 1768.9699999999998, "phase": "Tb5Pt3", "phase_comp": 0.624857, "type": "per"}, {"comp": 0.702059, "temp": 1711.9499999999998, "phase": "Tb2Pt", "phase_comp": 0.666413, "type": "per"}, {"comp": 0.8009910000000001, "temp": 1416.08, "phase": "Tb3Pt", "phase_comp": 0.7499049999999999, "type": "per"}] | []
1458 | B-Tb | https://mpds.io/entry/C900326 | GGA/GGA+U | fitting error: Nelder-Mead algorithm is unable to find physical parameter values. | 0 | 0 | 0 | 0 | 0 | 0 | 0 | cmp | [] | [] | [] | [] | [{"comp": 0.0112467, "temp": 2303.61, "type": "eut"}, {"comp": 0.295463, "temp": 2273.96, "type": "eut"}, {"comp": 0.918986, "temp": 1472.9499999999998, "type": "eut"}] | [{"name": "TbB4", "comp": 0.19996200000000003, "tbounds": [[0.19996200000000003, 1273.15], [0.19996200000000003, 2872.9]], "type": "cmp"}, {"name": "TbB2", "comp": 0.333397, "tbounds": [[0.333397, 1273.15], [0.333397, 2372.9500000000003]], "type": "cmp"}] | [{"comp": 0.13095700000000002, "temp": 2612.89, "phase": "TbB6", "phase_comp": 0.153831, "type": "per"}] | []
1459 | Ce-Tb | https://mpds.io/entry/C900667 | GGA/GGA+U | not fitted | 0 | 0 | 0 | 0 | 0 | 0 | 0 | aze | [] | [] | [] | [] | [] | [] | [] | []
1460 | Tb-V | none | GGA/GGA+U | not fitted | 0 | 0 | 0 | 0 | 0 | 0 | none | init error | [] | [] | [] | [] | [] | [] | [] | []
1461 | Mn-Tb | https://mpds.io/entry/C902428 | GGA/GGA+U | TRUE | -20754.44 | 29.12692 | 36078.11 | -27.30728 | 44.99754 | 53.92331 | 0 | eut | [[768.4515428885912, 0.66, [0.0, 0.66, 1.0], ['Mn', 'L', 'Tb']]] | [] | [] | [] | [{"comp": 0.664316, "temp": 1041.5230000000001, "type": "eut"}] | [] | [{"comp": 0.183568, "temp": 1413.3400000000001, "phase": "TbMn12", "phase_comp": 0.0766298, "type": "per"}, {"comp": 0.314907, "temp": 1322.52, "phase": "Tb6Mn23", "phase_comp": 0.206824, "type": "per"}, {"comp": 0.5, "temp": 1185.061, "phase": "TbMn2", "phase_comp": 0.333206, "type": "per"}] | []
1462 | Nd-Tb | none | GGA/GGA+U | not fitted | 0 | 0 | 0 | 0 | 0 | 0 | none | init error | [] | [] | [] | [] | [] | [] | [] | []
1463 | Tb-W | none | GGA/GGA+U | not fitted | 0 | 0 | 0 | 0 | 0 | 0 | none | init error | [] | [] | [] | [] | [] | [] | [] | []
1464 | Gd-Tb | https://mpds.io/entry/C904470 | GGA/GGA+U | not fitted | 0 | 0 | 0 | 0 | 0 | 0 | 0 | aze | [] | [] | [] | [] | [] | [] | [] | []
1465 | Hf-Tb | none | GGA/GGA+U | not fitted | 0 | 0 | 0 | 0 | 0 | 0 | none | init error | [] | [] | [] | [] | [] | [] | [] | []
1466 | Tb-U | none | GGA/GGA+U | not fitted | 0 | 0 | 0 | 0 | 0 | 0 | none | init error | [] | [] | [] | [] | [] | [] | [] | []
1467 | Tb-Th | https://mpds.io/entry/C906393 | GGA/GGA+U | not fitted | 0 | 0 | 0 | 0 | 0 | 0 | 0 | aze | [] | [] | [] | [] | [] | [] | [] | []
1468 | Tb-Tl | https://mpds.io/entry/C903805 | GGA/GGA+U | TRUE | -78399.53 | -3.556764 | -47955.38 | 41.59022 | 66.8275 | 98.77637 | 0 | cmp | [[932.653940341797, 0.72, [0.5, 0.72, 0.75], ['TbTl', 'L', 'TbTl3']], [1262.0204276610634, 0.43, [0.38, 0.43, 0.5], ['Tb5Tl3', 'L', 'TbTl']], [772.3589686306522, 0.16, [0.0, 0.16, 0.38], ['Tb', 'L', 'Tb5Tl3']]] | [[939.0781078101633, 0.73, [0.73, 0.74, 0.75], ['TbTl3']], [1298.1781625974659, 0.48, [0.48, 0.49, 0.5], ['TbTl']], [1283.943403402688, 0.36, [0.36, 0.37, 0.38], ['Tb5Tl3']]] | [] | [] | [{"comp": 0.214608, "temp": 1234.339, "type": "eut"}, {"comp": 0.43520800000000004, "temp": 1484.63, "type": "eut"}, {"comp": 0.729506, "temp": 1203.728, "type": "eut"}, {"comp": 0.99922, "temp": 577.074, "type": "eut"}] | [{"name": "Tl3Tb5", "comp": 0.37518, "cbounds": [[0.36465899999999996, 1313.0900000000001], [0.382577, 1378.17]], "tbounds": [[0.369043, 473.15], [0.37518, 1563.06]], "type": "cmp"}, {"name": "TlTb", "comp": 0.496759, "cbounds": [[0.485894, 1483.08], [0.5308809999999999, 1272.9470000000001]], "tbounds": [[0.493519, 473.15], [0.496759, 1573.1]], "type": "cmp"}, {"name": "Tl3Tb", "comp": 0.75143, "tbounds": [[0.75143, 473.15], [0.75143, 1213.038]], "type": "cmp"}] | [{"comp": 0.245396, "temp": 1313.4299999999998, "phase": "TlTb2", "phase_comp": 0.332063, "type": "per"}, {"comp": 0.645324, "temp": 1273.4499999999998, "phase": "Tl5Tb3", "phase_comp": 0.62257, "type": "per"}] | []
1469 | Ru-Tb | https://mpds.io/entry/C902037 | GGA/GGA+U | TRUE | -128034.2 | 2.403482 | 98863.06 | -18.44617 | 115.953 | 170.245 | 0 | cmp | [[495.0827709867175, 0.88, [0.75, 0.88, 1.0], ['Tb3Ru', 'L', 'Tb']], [1813.7403825839, 0.3, [0.0, 0.3, 0.33], ['Ru', 'L', 'TbRu2']], [1014.671345655316, 0.63, [0.33, 0.63, 0.71], ['TbRu2', 'L', 'Tb5Ru2']]] | [[1816.137745409299, 0.31, [0.31, 0.32, 0.33], ['TbRu2']], [1124.0625409055888, 0.6900000000000001, [0.6900000000000001, 0.7000000000000001, 0.71], ['Tb5Ru2']]] | [[884.5889836962418, 0.75, [0.71, 0.75, 0.81], ['Tb5Ru2', 'Tb3Ru', 'L']]] | [] | [{"comp": 0.22074000000000002, "temp": 1948.2599999999998, "type": "eut"}, {"comp": 0.679375, "temp": 1348.29, "type": "eut"}, {"comp": 0.85265, "temp": 1248.188, "type": "eut"}] | [{"name": "TbRu2", "comp": 0.333206, "tbounds": [[0.333206, 273.15], [0.333206, 2074.34]], "type": "cmp"}, {"name": "Tb5Ru2", "comp": 0.7134959999999999, "tbounds": [[0.7134959999999999, 273.783553], [0.7134959999999999, 1412.2800000000002]], "type": "cmp"}] | [{"comp": 0.65955, "temp": 1398.3400000000001, "phase": "Tb44Ru25", "phase_comp": 0.637629, "type": "per"}, {"comp": 0.8070910000000001, "temp": 1323.58, "phase": "Tb3Ru", "phase_comp": 0.7499049999999999, "type": "per"}] | []
1470 | Ta-Tb | none | GGA/GGA+U | not fitted | 0 | 0 | 0 | 0 | 0 | 0 | none | init error | [] | [] | [] | [] | [] | [] | [] | []
1471 | Pu-Tb | none | GGA/GGA+U | not fitted | 0 | 0 | 0 | 0 | 0 | 0 | none | init error | [] | [] | [] | [] | [] | [] | [] | []
1472 | La-Tb | https://mpds.io/entry/C901497 | GGA/GGA+U | not fitted | 0 | 0 | 0 | 0 | 0 | 0 | 0 | aze | [] | [] | [] | [] | [] | [] | [] | []
1473 | Sc-Tb | none | GGA/GGA+U | not fitted | 0 | 0 | 0 | 0 | 0 | 0 | none | init error | [] | [] | [] | [] | [] | [] | [] | []
1474 | Hg-Tb | https://mpds.io/entry/C981073 | GGA/GGA+U | TRUE | 31135.32 | -120.5046 | -130692.3 | 86.0739 | 33.97521 | 50.78885 | 0 | cmp | [[1046.2167020019797, 0.3, [0.25, 0.3, 0.5], ['TbHg3', 'L', 'TbHg']], [918.556881002222, 0.84, [0.5, 0.84, 1.0], ['TbHg', 'L', 'Tb']]] | [[1065.4489208114687, 0.25, [0.25, 0.26, 0.27], ['TbHg3']], [1198.6677772760308, 0.5, [0.5, 0.51, 0.52], ['TbHg']]] | [] | [] | [{"comp": 0.396825, "temp": 1295.19, "type": "eut"}, {"comp": 0.796357, "temp": 1174.15, "type": "eut"}] | [{"name": "Hg2Tb", "comp": 0.333397, "tbounds": [[0.333397, 73.14999999999998], [0.333397, 1372.7399999999998]], "type": "cmp"}, {"name": "HgTb", "comp": 0.5, "tbounds": [[0.5, 73.14999999999998], [0.5, 1471.73]], "type": "cmp"}] | [{"comp": 0.10969200000000001, "temp": 1143.413, "phase": "Hg3Tb", "phase_comp": 0.24990500000000002, "type": "per"}] | []
1475 | Ca-Tb | none | GGA/GGA+U | not fitted | 0 | 0 | 0 | 0 | 0 | 0 | none | init error | [] | [] | [] | [] | [] | [] | [] | []
1476 | Re-Tb | https://mpds.io/entry/C902555 | GGA/GGA+U | not fitted | 0 | 0 | 0 | 0 | 0 | 0 | 0 | eut | [] | [] | [] | [] | [{"comp": 0.9860850000000001, "temp": 1594.67, "type": "eut"}] | [] | [{"comp": 0.371712, "temp": 2723.78, "phase": "TbRe2", "phase_comp": 0.333206, "type": "per"}] | []
1477 | Pr-Tb | https://mpds.io/entry/C901927 | GGA/GGA+U | not fitted | 0 | 0 | 0 | 0 | 0 | 0 | 0 | aze | [] | [] | [] | [] | [] | [] | [] | []
1478 | Rh-Tb | https://mpds.io/entry/C902018 | GGA/GGA+U | TRUE | 10344.92 | -164.4798 | 121628.1 | -49.50294 | 48.77363 | 76.26552 | 0 | cmp | [[1444.4254602189599, 0.15, [0.0, 0.15, 0.33], ['Rh', 'L', 'TbRh2']], [1544.2134017935737, 0.43, [0.33, 0.43, 0.5], ['TbRh2', 'L', 'TbRh']], [866.6950196075398, 0.92, [0.75, 0.92, 1.0], ['Tb3Rh', 'L', 'Tb']]] | [[1570.0119298535974, 0.48, [0.48, 0.49, 0.5], ['TbRh']], [1597.4680606320562, 0.31, [0.31, 0.32, 0.33], ['TbRh2']]] | [[1308.2126968608482, 0.6, [0.5, 0.6, 0.72], ['TbRh', 'Tb3Rh2', 'L']], [1165.8522407193568, 0.7, [0.6, 0.7, 0.79], ['Tb3Rh2', 'Tb7Rh3', 'L']], [971.7771099382766, 0.75, [0.7, 0.75, 0.88], ['Tb7Rh3', 'Tb3Rh', 'L']]] | [] | [{"comp": 0.07934619999999999, "temp": 1824.37, "type": "eut"}, {"comp": 0.234146, "temp": 1734.2599999999998, "type": "eut"}, {"comp": 0.410466, "temp": 1576.08, "type": "eut"}, {"comp": 0.8888339999999999, "temp": 1165.6109999999999, "type": "eut"}] | [{"name": "TbRh5", "comp": 0.166794, "tbounds": [[0.166794, 1172.795], [0.166794, 1878.3200000000002]], "type": "cmp"}, {"name": "TbRh2", "comp": 0.333397, "cbounds": [[0.323485, 273.15], [0.342356, 1721.71]], "tbounds": [[0.323485, 273.15], [0.333397, 1863.1100000000001]], "type": "cmp"}, {"name": "TbRh", "comp": 0.499809, "tbounds": [[0.499809, 273.15], [0.499809, 1843.35]], "type": "cmp"}] | [{"comp": 0.679572, "temp": 1674.42, "phase": "Tb3Rh2", "phase_comp": 0.599504, "type": "per"}, {"comp": 0.74465, "temp": 1473.69, "phase": "Tb5Rh3", "phase_comp": 0.6246659999999999, "type": "per"}, {"comp": 0.818725, "temp": 1373.87, "phase": "Tb7Rh3", "phase_comp": 0.69939, "type": "per"}, {"comp": 0.8395579999999999, "temp": 1333.73, "phase": "Tb3Rh", "phase_comp": 0.7499049999999999, "type": "per"}] | []
1479 | Er-Tb | https://mpds.io/entry/C2002095 | GGA/GGA+U | not fitted | 0 | 0 | 0 | 0 | 0 | 0 | 0 | aze | [] | [] | [] | [] | [] | [] | [] | []
1480 | Li-Tb | none | GGA/GGA+U | not fitted | 0 | 0 | 0 | 0 | 0 | 0 | none | init error | [] | [] | [] | [] | [] | [] | [] | []
1481 | Sm-Tb | none | GGA/GGA+U | not fitted | 0 | 0 | 0 | 0 | 0 | 0 | none | init error | [] | [] | [] | [] | [] | [] | [] | []
1482 | Dy-Tb | none | GGA/GGA+U | not fitted | 0 | 0 | 0 | 0 | 0 | 0 | none | init error | [] | [] | [] | [] | [] | [] | [] | []
1483 | Ho-Tb | https://mpds.io/entry/C2002092 | GGA/GGA+U | not fitted | 0 | 0 | 0 | 0 | 0 | 0 | 0 | aze | [] | [] | [] | [] | [] | [] | [] | []
1484 | Na-Tb | none | GGA/GGA+U | not fitted | 0 | 0 | 0 | 0 | 0 | 0 | none | init error | [] | [] | [] | [] | [] | [] | [] | []
1485 | Al-Ir | https://mpds.io/entry/C108008 | GGA/GGA+U | TRUE | 179921.7 | -196.3871 | -139946.1 | 0.8025766 | 57.39413 | 85.39034 | 0 | cmp | [[1994.7388747132131, 0.72, [0.5, 0.72, 1.0], ['AlIr', 'L', 'Ir']]] | [[2124.04235096479, 0.5, [0.5, 0.51, 0.52], ['AlIr']]] | [[1442.3654690510693, 0.18, [0.1, 0.18, 0.25], ['L', 'Al9Ir2', 'Al3Ir']], [1626.4920688302104, 0.25, [0.21, 0.25, 0.5], ['L', 'Al3Ir', 'AlIr']]] | [] | [{"comp": 0.00114701, "temp": 932.702, "type": "eut"}, {"comp": 0.302143, "temp": 1914.1100000000001, "type": "eut"}, {"comp": 0.689626, "temp": 2183.73, "type": "eut"}] | [{"name": "Ir9Al28", "comp": 0.26992, "tbounds": [[0.26992, 473.15], [0.26992, 1920.69]], "type": "cmp"}, {"name": "IrAl", "comp": 0.5, "cbounds": [[0.5, 473.15], [0.526115, 2182.22]], "tbounds": [[0.5, 473.15], [0.5, 2396.92]], "type": "cmp"}] | [{"comp": 0.0193219, "temp": 1264.529, "phase": "Ir2Al9", "phase_comp": 0.224171, "type": "per"}, {"comp": 0.149182, "temp": 1712.9499999999998, "phase": "Ir13Al45", "phase_comp": 0.24266100000000002, "type": "per"}, {"comp": 0.161358, "temp": 1744.5500000000002, "phase": "IrAl2.75", "phase_comp": 0.24990500000000002, "type": "per"}] | []
1486 | Cu-Ir | https://mpds.io/entry/C902347 | GGA/GGA+U | not fitted | 0 | 0 | 0 | 0 | 0 | 0 | 0 | init error | [] | [] | [] | [] | [] | [] | [] | []
1487 | Ir-Sn | none | GGA/GGA+U | not fitted | 0 | 0 | 0 | 0 | 0 | 0 | none | init error | [] | [] | [] | [] | [] | [] | [] | []
1488 | Ir-Si | none | GGA/GGA+U | not fitted | 0 | 0 | 0 | 0 | 0 | 0 | none | init error | [] | [] | [] | [] | [] | [] | [] | []
1489 | Ir-Sb | none | GGA/GGA+U | not fitted | 0 | 0 | 0 | 0 | 0 | 0 | none | init error | [] | [] | [] | [] | [] | [] | [] | []
1490 | Ga-Ir | none | GGA/GGA+U | not fitted | 0 | 0 | 0 | 0 | 0 | 0 | none | init error | [] | [] | [] | [] | [] | [] | [] | []
1491 | Ir-Ni | https://mpds.io/entry/C905374 | GGA/GGA+U | not fitted | 0 | 0 | 0 | 0 | 0 | 0 | 0 | aze | [] | [] | [] | [] | [] | [] | [] | []
1492 | Fe-Ir | https://mpds.io/entry/C901045 | GGA/GGA+U | not fitted | 0 | 0 | 0 | 0 | 0 | 0 | 0 | aze | [] | [] | [] | [] | [] | [] | [] | []
1493 | Ag-Ir | none | GGA/GGA+U | not fitted | 0 | 0 | 0 | 0 | 0 | 0 | none | init error | [] | [] | [] | [] | [] | [] | [] | []
1494 | Ir-Pb | none | GGA/GGA+U | not fitted | 0 | 0 | 0 | 0 | 0 | 0 | none | init error | [] | [] | [] | [] | [] | [] | [] | []
1495 | Ir-Zn | none | GGA/GGA+U | not fitted | 0 | 0 | 0 | 0 | 0 | 0 | none | init error | [] | [] | [] | [] | [] | [] | [] | []
1496 | Co-Ir | https://mpds.io/entry/C905381 | GGA/GGA+U | not fitted | 0 | 0 | 0 | 0 | 0 | 0 | 0 | aze | [] | [] | [] | [] | [] | [] | [] | []
1497 | In-Ir | https://mpds.io/entry/C101153 | GGA/GGA+U | not fitted | 0 | 0 | 0 | 0 | 0 | 0 | 0 | per | [] | [] | [] | [] | [] | [] | [{"comp": 0.149334, "temp": 1256.388, "phase": "IrIn3", "phase_comp": 0.24990500000000002, "type": "per"}] | []
1498 | Bi-Ir | none | GGA/GGA+U | not fitted | 0 | 0 | 0 | 0 | 0 | 0 | none | init error | [] | [] | [] | [] | [] | [] | [] | []
1499 | Ir-Mg | none | GGA/GGA+U | not fitted | 0 | 0 | 0 | 0 | 0 | 0 | none | init error | [] | [] | [] | [] | [] | [] | [] | []
1500 | Au-Ir | none | GGA/GGA+U | not fitted | 0 | 0 | 0 | 0 | 0 | 0 | none | init error | [] | [] | [] | [] | [] | [] | [] | []
1501 | Ge-Ir | none | GGA/GGA+U | not fitted | 0 | 0 | 0 | 0 | 0 | 0 | none | init error | [] | [] | [] | [] | [] | [] | [] | []
1502 | Ir-Ti | https://mpds.io/entry/C903661 | GGA/GGA+U | TRUE | -121023.9 | -65.97808 | 188359.3 | -73.61337 | 111.9603 | 165.9125 | 0 | cmp | [[1582.378642332344, 0.73, [0.5, 0.73, 0.75], ['TiIr', 'L', 'Ti3Ir']], [2179.7287029460754, 0.09, [0.0, 0.09, 0.25], ['Ir', 'L', 'TiIr3']], [2094.637073237638, 0.45, [0.25, 0.45, 0.5], ['TiIr3', 'L', 'TiIr']], [999.2302307203455, 0.91, [0.75, 0.91, 1.0], ['Ti3Ir', 'L', 'Ti']]] | [[2420.8385586333084, 0.25, [0.25, 0.26, 0.27], ['TiIr3']], [2117.686138443567, 0.48, [0.48, 0.49, 0.5], ['TiIr']], [1582.6444783132401, 0.73, [0.73, 0.74, 0.75], ['Ti3Ir']]] | [] | [] | [{"comp": 0.398859, "temp": 2274.37, "type": "eut"}, {"comp": 0.800268, "temp": 1736.4, "type": "eut"}] | [{"name": "Ti1.3Ir0.7", "comp": 0.495044, "cbounds": [[0.41631700000000005, 2272.9], [0.655356, 1779.23]], "tbounds": [[0.424323, 773.15], [0.495044, 2393.02]], "type": "cmp"}] | [{"comp": 0.26609700000000003, "temp": 2588.54, "phase": "TiIr3", "phase_comp": 0.251239, "type": "per"}, {"comp": 0.776448, "temp": 1780.0500000000002, "phase": "Ti3Ir", "phase_comp": 0.7495229999999999, "type": "per"}] | []
1503 | Ir-Pd | https://mpds.io/entry/C979983 | GGA/GGA+U | not fitted | 0 | 0 | 0 | 0 | 0 | 0 | 0 | aze | [] | [] | [] | [] | [] | [] | [] | []
1504 | Ir-Nb | https://mpds.io/entry/C905840 | GGA/GGA+U | TRUE | -64985.47 | -55.47043 | -7048.887 | -21.98009 | 50.78148 | 90.18287 | 0 | cmp | [[1838.0648624201299, 0.55, [0.5, 0.55, 0.75], ['NbIr', 'L', 'Nb3Ir']], [2115.7413491894627, 0.09, [0.0, 0.09, 0.25], ['Ir', 'L', 'NbIr3']], [2070.535167018527, 0.85, [0.75, 0.85, 1.0], ['Nb3Ir', 'L', 'Nb']]] | [[2434.226883967074, 0.25, [0.25, 0.26, 0.27], ['NbIr3']], [2130.024333889692, 0.75, [0.75, 0.76, 0.77], ['Nb3Ir']]] | [[1849.292757453697, 0.5, [0.25, 0.5, 0.53], ['NbIr3', 'NbIr', 'L']]] | [] | [{"comp": 0.164882, "temp": 2673.86, "type": "eut"}, {"comp": 0.5546800000000001, "temp": 2114.29, "type": "eut"}, {"comp": 0.7997289999999999, "temp": 2383.64, "type": "eut"}] | [{"name": "NbIr3", "comp": 0.24838000000000002, "cbounds": [[0.19996200000000003, 2673.0], [0.36484900000000003, 2258.2]], "tbounds": [[0.244758, 1173.15], [0.24838000000000002, 2709.4900000000002]], "type": "cmp"}, {"name": "Nb3Ir", "comp": 0.753145, "cbounds": [[0.7098739999999999, 2333.21], [0.7863129999999999, 1173.15]], "tbounds": [[0.715021, 1173.15], [0.753145, 2403.76]], "type": "cmp"}] | [{"comp": 0.468086, "temp": 2258.77, "phase": "Nb0.85Ir1.15", "phase_comp": 0.390011, "type": "per"}, {"comp": 0.521205, "temp": 2173.69, "phase": "Nb0.95Ir1.05", "phase_comp": 0.46988199999999997, "type": "per"}, {"comp": 0.6555190000000001, "temp": 2333.87, "phase": "Nb0.63Ir0.37", "phase_comp": 0.6698439999999999, "type": "per"}] | []
1505 | Ir-Mo | https://mpds.io/entry/C902920 | GGA/GGA+U | TRUE | 130800.6 | -85.80748 | 107335.3 | -62.23965 | 40.78501 | 66.55784 | 0 | cmp | [[2222.7548404131694, 0.42, [0.25, 0.42, 0.5], ['MoIr3', 'L', 'MoIr']], [2144.247226218844, 0.72, [0.5, 0.72, 1.0], ['MoIr', 'L', 'Mo']], [2191.0133735429927, 0.1, [0.0, 0.1, 0.25], ['Ir', 'L', 'MoIr3']]] | [[2343.066619307422, 0.25, [0.25, 0.26, 0.27], ['MoIr3']], [2242.3691630096646, 0.5, [0.5, 0.51, 0.52], ['MoIr']]] | [] | [] | [{"comp": 0.312869, "temp": 2578.63, "type": "eut"}, {"comp": 0.6941630000000001, "temp": 2359.2200000000003, "type": "eut"}] | [] | [{"comp": 0.338836, "temp": 2577.78, "phase": "MoIr3", "phase_comp": 0.241899, "type": "per"}, {"comp": 0.417167, "temp": 2549.1600000000003, "phase": "Mo0.5Ir0.5", "phase_comp": 0.387533, "type": "per"}, {"comp": 0.702407, "temp": 2373.37, "phase": "Mo0.7Ir0.3", "phase_comp": 0.7112090000000001, "type": "per"}, {"comp": 0.7109610000000001, "temp": 2391.64, "phase": "Mo3.06Ir0.94", "phase_comp": 0.769157, "type": "per"}] | []
1506 | Ir-Zr | https://mpds.io/entry/C102116 | GGA/GGA+U | TRUE | -250832.8 | -15.86588 | 37183.65 | -32.29388 | 50.9053 | 87.60653 | 0 | cmp | [[1158.2354924552583, 0.86, [0.75, 0.86, 1.0], ['Zr3Ir', 'L', 'Zr']], [1920.148681585726, 0.41000000000000003, [0.25, 0.41000000000000003, 0.5], ['ZrIr3', 'L', 'ZrIr']], [1965.1585768651971, 0.12, [0.0, 0.12, 0.25], ['Ir', 'L', 'ZrIr3']]] | [[2044.7375408391886, 0.5, [0.5, 0.51, 0.52], ['ZrIr']], [2278.693474452757, 0.25, [0.25, 0.26, 0.27], ['ZrIr3']]] | [[1729.9504257924973, 0.62, [0.5, 0.62, 0.65], ['ZrIr', 'Zr5Ir3', 'L']], [1363.1350778260971, 0.75, [0.62, 0.75, 0.78], ['Zr5Ir3', 'Zr3Ir', 'L']]] | [] | [{"comp": 0.143418, "temp": 2394.87, "type": "eut"}, {"comp": 0.421139, "temp": 2144.86, "type": "eut"}, {"comp": 0.836114, "temp": 1508.48, "type": "eut"}] | [{"name": "ZrIr3", "comp": 0.250095, "cbounds": [[0.185475, 2392.38], [0.300229, 2355.64]], "tbounds": [[0.24418600000000001, 273.15], [0.250095, 2553.94]], "type": "cmp"}, {"name": "ZrIr", "comp": 0.510675, "cbounds": [[0.486657, 2141.5], [0.554708, 2003.38]], "tbounds": [[0.49180300000000005, 1174.062], [0.510675, 2322.06]], "type": "cmp"}] | [{"comp": 0.36070300000000005, "temp": 2356.64, "phase": "ZrIr2", "phase_comp": 0.333397, "type": "per"}, {"comp": 0.785066, "temp": 1612.0900000000001, "phase": "Zr2Ir", "phase_comp": 0.666794, "type": "per"}, {"comp": 0.7958580000000001, "temp": 1581.2599999999998, "phase": "Zr3Ir", "phase_comp": 0.7499049999999999, "type": "per"}] | []
1507 | Cr-Ir | https://mpds.io/entry/C902735 | GGA/GGA+U | not fitted | 0 | 0 | 0 | 0 | 0 | 0 | 0 | eut | [] | [] | [] | [] | [{"comp": 0.148172, "temp": 1954.06, "type": "eut"}] | [] | [{"comp": 0.668924, "temp": 2473.69, "phase": "Cr0.5Ir0.5", "phase_comp": 0.699962, "type": "per"}] | []
1508 | Ir-Te | none | GGA/GGA+U | not fitted | 0 | 0 | 0 | 0 | 0 | 0 | none | init error | [] | [] | [] | [] | [] | [] | [] | []
1509 | Cd-Ir | none | GGA/GGA+U | not fitted | 0 | 0 | 0 | 0 | 0 | 0 | none | init error | [] | [] | [] | [] | [] | [] | [] | []
1510 | Ir-Y | https://mpds.io/entry/C901455 | GGA/GGA+U | TRUE | -175760.1 | -35.47194 | 154916.1 | -72.7406 | 160.02 | 221.7439 | 0 | cmp | [[2116.575751428752, 0.55, [0.5, 0.55, 0.62], ['YIr', 'L', 'Y5Ir3']], [1974.2319566931387, 0.13, [0.0, 0.13, 0.33], ['Ir', 'L', 'YIr2']], [2149.847254495897, 0.49, [0.33, 0.49, 0.5], ['YIr2', 'L', 'YIr']], [904.5687590580809, 0.91, [0.75, 0.91, 1.0], ['Y3Ir', 'L', 'Y']]] | [[2148.3567952950552, 0.5, [0.5, 0.51, 0.52], ['YIr']], [2410.1374779343687, 0.33, [0.33, 0.34, 0.35000000000000003], ['YIr2']], [2178.465248943898, 0.62, [0.62, 0.63, 0.64], ['Y5Ir3']]] | [[1821.3913505907913, 0.71, [0.62, 0.71, 0.77], ['Y5Ir3', 'Y5Ir2', 'L']], [1537.5576413625363, 0.75, [0.71, 0.75, 0.84], ['Y5Ir2', 'Y3Ir', 'L']]] | [] | [{"comp": 0.150948, "temp": 2125.46, "type": "eut"}, {"comp": 0.430075, "temp": 2176.35, "type": "eut"}, {"comp": 0.8985070000000001, "temp": 1599.98, "type": "eut"}] | [{"name": "YIr2", "comp": 0.333397, "cbounds": [[0.320435, 273.15], [0.345406, 2173.05]], "tbounds": [[0.320435, 273.15], [0.333397, 2673.3]], "type": "cmp"}, {"name": "YIr", "comp": 0.499809, "tbounds": [[0.499809, 273.15], [0.499809, 2422.42]], "type": "cmp"}] | [{"comp": 0.20082899999999998, "temp": 2374.05, "phase": "YIr3", "phase_comp": 0.250095, "type": "per"}, {"comp": 0.649874, "temp": 1998.65, "phase": "Y5Ir3", "phase_comp": 0.600267, "type": "per"}, {"comp": 0.699755, "temp": 1874.1100000000001, "phase": "Y3Ir2", "phase_comp": 0.624476, "type": "per"}, {"comp": 0.7395780000000001, "temp": 1799.63, "phase": "Y5Ir2", "phase_comp": 0.713877, "type": "per"}, {"comp": 0.7988209999999999, "temp": 1700.1100000000001, "phase": "Y3Ir", "phase_comp": 0.7499049999999999, "type": "per"}] | []
1511 | Ir-Pt | https://mpds.io/entry/C981108 | GGA/GGA+U | not fitted | 0 | 0 | 0 | 0 | 0 | 0 | 0 | aze | [] | [] | [] | [] | [] | [] | [] | []
1512 | B-Ir | none | GGA/GGA+U | not fitted | 0 | 0 | 0 | 0 | 0 | 0 | none | init error | [] | [] | [] | [] | [] | [] | [] | []
1513 | Ce-Ir | https://mpds.io/entry/C904533 | GGA/GGA+U | TRUE | -240360.9 | -25.84811 | 168728.4 | -94.74674 | 40.20623 | 53.10976 | 0 | cmp | [[651.8924664583451, 0.07, [0.0, 0.07, 0.3], ['Ce', 'L', 'Ce7Ir3']], [1961.2486380961805, 0.85, [0.75, 0.85, 1.0], ['CeIr3', 'L', 'Ir']]] | [[1237.1234347012178, 0.42, [0.42, 0.43, 0.44], ['Ce5Ir4']], [2278.747089260079, 0.67, [0.67, 0.68, 0.6900000000000001], ['CeIr2']], [2164.6794706977803, 0.75, [0.75, 0.76, 0.77], ['CeIr3']]] | [[856.0898658115917, 0.3, [0.23, 0.3, 0.44], ['L', 'Ce7Ir3', 'Ce5Ir4']]] | [] | [{"comp": 0.08234849999999999, "temp": 923.327, "type": "eut"}, {"comp": 0.82501, "temp": 2194.49, "type": "eut"}, {"comp": 0.865993, "temp": 2152.93, "type": "eut"}] | [{"name": "CeIr2", "comp": 0.666413, "cbounds": [[0.6362939999999999, 873.15], [0.698437, 2382.02]], "tbounds": [[0.6362939999999999, 873.15], [0.666413, 2523.4300000000003]], "type": "cmp"}, {"name": "CeIr5", "comp": 0.833016, "tbounds": [[0.833016, 873.15], [0.833016, 2237.57]], "type": "cmp"}] | [{"comp": 0.172131, "temp": 1002.9019999999999, "phase": "Ce4Ir", "phase_comp": 0.19996200000000003, "type": "per"}, {"comp": 0.23274899999999998, "temp": 1222.871, "phase": "Ce3Ir", "phase_comp": 0.24990500000000002, "type": "per"}, {"comp": 0.779451, "temp": 2382.02, "phase": "CeIr3", "phase_comp": 0.7499049999999999, "type": "per"}, {"comp": 0.8131910000000001, "temp": 2275.08, "phase": "Ce2Ir7", "phase_comp": 0.776401, "type": "per"}] | []
1514 | Ir-V | https://mpds.io/entry/C907838 | GGA/GGA+U | fitting error: Nelder-Mead algorithm is unable to find physical parameter values. | 0 | 0 | 0 | 0 | 0 | 0 | 0 | cmp | [] | [] | [] | [] | [{"comp": 0.549944, "temp": 2124.32, "type": "eut"}, {"comp": 0.76629, "temp": 2184.24, "type": "eut"}] | [{"name": "V3Ir", "comp": 0.7033929999999999, "cbounds": [[0.608654, 2123.43], [0.7544799999999999, 2183.03]], "tbounds": [[0.615517, 1273.15], [0.7033929999999999, 2233.31]], "type": "cmp"}] | [{"comp": 0.27696000000000004, "temp": 2373.9300000000003, "phase": "VIr3", "phase_comp": 0.22493300000000002, "type": "per"}, {"comp": 0.48012900000000003, "temp": 2183.79, "phase": "V0.96Ir1.04", "phase_comp": 0.40488, "type": "per"}, {"comp": 0.5174880000000001, "temp": 2154.19, "phase": "VIr", "phase_comp": 0.489516, "type": "per"}] | []
1515 | Ir-Mn | none | GGA/GGA+U | not fitted | 0 | 0 | 0 | 0 | 0 | 0 | none | init error | [] | [] | [] | [] | [] | [] | [] | []
1516 | Ir-Nd | https://mpds.io/entry/C901432 | GGA/GGA+U | TRUE | -205759.1 | -18.1838 | -96166 | 56.02527 | 67.78423 | 90.18317 | 0 | cmp | [[1964.5405673890377, 0.15, [0.0, 0.15, 0.33], ['Ir', 'L', 'NdIr2']], [813.0053234058972, 0.93, [0.75, 0.93, 1.0], ['Nd3Ir', 'L', 'Nd']], [1395.967322421846, 0.59, [0.33, 0.59, 0.62], ['NdIr2', 'L', 'Nd5Ir3']]] | [[2422.210003576463, 0.31, [0.31, 0.32, 0.33], ['NdIr2']], [1406.0549283384398, 0.6, [0.6, 0.61, 0.62], ['Nd5Ir3']]] | [[1166.8078453838348, 0.71, [0.62, 0.71, 0.77], ['Nd5Ir3', 'Nd5Ir2', 'L']], [1045.8718151160906, 0.75, [0.71, 0.75, 0.8300000000000001], ['Nd5Ir2', 'Nd3Ir', 'L']]] | [] | [{"comp": 0.160748, "temp": 2145.9, "type": "eut"}, {"comp": 0.17046399999999998, "temp": 2150.43, "type": "eut"}, {"comp": 0.899123, "temp": 1172.886, "type": "eut"}] | [{"name": "NdIr5", "comp": 0.16622199999999998, "tbounds": [[0.16622199999999998, 273.15], [0.16622199999999998, 2162.4]], "type": "cmp"}, {"name": "NdIr2", "comp": 0.332063, "cbounds": [[0.321197, 273.15], [0.34521500000000005, 2448.14]], "tbounds": [[0.321197, 273.15], [0.332063, 2672.42]], "type": "cmp"}] | [{"comp": 0.18532, "temp": 2273.18, "phase": "Nd2Ir7", "phase_comp": 0.222074, "type": "per"}, {"comp": 0.212806, "temp": 2423.54, "phase": "NdIr3", "phase_comp": 0.24990500000000002, "type": "per"}, {"comp": 0.7388469999999999, "temp": 1413.38, "phase": "Nd5Ir2", "phase_comp": 0.7136870000000001, "type": "per"}, {"comp": 0.778702, "temp": 1323.4099999999999, "phase": "Nd3Ir", "phase_comp": 0.7499049999999999, "type": "per"}, {"comp": 0.829178, "temp": 1223.424, "phase": "Nd4Ir", "phase_comp": 0.799657, "type": "per"}] | []
1517 | Ir-W | https://mpds.io/entry/C908119 | GGA/GGA+U | fitting error: Nelder-Mead algorithm is unable to find physical parameter values. | 0 | 0 | 0 | 0 | 0 | 0 | 0 | cmp | [] | [] | [] | [] | [{"comp": 0.62291, "temp": 2904.33, "type": "eut"}] | [{"name": "W0.5Ir0.5", "comp": 0.43080399999999996, "cbounds": [[0.236561, 1073.15], [0.519253, 2902.9]], "tbounds": [[0.236561, 1073.15], [0.43080399999999996, 3003.05]], "type": "cmp"}] | [] | []
1518 | Gd-Ir | https://mpds.io/entry/C901151 | GGA/GGA+U | not fitted | 0 | 0 | 0 | 0 | 0 | 0 | 0 | eut | [] | [] | [] | [] | [{"comp": 0.110921, "temp": 1473.8600000000001, "type": "eut"}, {"comp": 0.819349, "temp": 2075.53, "type": "eut"}] | [{"name": "GdIr2", "comp": 0.666413, "cbounds": [[0.648663, 1997.85], [0.683833, 2301.79]], "tbounds": [[0.649638, 273.15], [0.666413, 2673.05]], "type": "cmp"}] | [{"comp": 0.200551, "temp": 1574.38, "phase": "Gd3Ir", "phase_comp": 0.250095, "type": "per"}, {"comp": 0.260602, "temp": 1674.4499999999998, "phase": "Gd5Ir2", "phase_comp": 0.28650400000000004, "type": "per"}, {"comp": 0.308719, "temp": 1747.5900000000001, "phase": "Gd5Ir3", "phase_comp": 0.37552399999999997, "type": "per"}, {"comp": 0.356055, "temp": 1792.0300000000002, "phase": "Gd3Ir2", "phase_comp": 0.400305, "type": "per"}, {"comp": 0.789706, "temp": 2273.2, "phase": "GdIr3", "phase_comp": 0.7499049999999999, "type": "per"}] | []
1519 | Hf-Ir | https://mpds.io/entry/C907079 | GGA/GGA+U | TRUE | -358619.8 | 21.67121 | -38952.4 | 49.2281 | 99.64497 | 147.0151 | 0 | cmp | [[2226.1173058251165, 0.41000000000000003, [0.38, 0.41000000000000003, 0.5], ['Hf5Ir3', 'L', 'HfIr']], [1131.7891964231148, 0.19, [0.0, 0.19, 0.38], ['Hf', 'L', 'Hf5Ir3']], [1930.0005692316522, 0.89, [0.75, 0.89, 1.0], ['HfIr3', 'L', 'Ir']], [2065.466009173383, 0.61, [0.5, 0.61, 0.75], ['HfIr', 'L', 'HfIr3']]] | [[2430.79300892783, 0.48, [0.48, 0.49, 0.5], ['HfIr']], [2471.1389885603508, 0.73, [0.73, 0.74, 0.75], ['HfIr3']], [2239.7339814293446, 0.36, [0.36, 0.37, 0.38], ['Hf5Ir3']]] | [] | [] | [{"comp": 0.193811, "temp": 1789.0300000000002, "type": "eut"}, {"comp": 0.6050869999999999, "temp": 2350.98, "type": "eut"}, {"comp": 0.8722920000000001, "temp": 2540.92, "type": "eut"}] | [{"name": "HfIr", "comp": 0.49542499999999995, "cbounds": [[0.481891, 2225.41], [0.526115, 2349.07]], "tbounds": [[0.5120089999999999, 1019.121], [0.49542499999999995, 2710.4500000000003]], "type": "cmp"}, {"name": "HfIr3", "comp": 0.7483799999999999, "cbounds": [[0.7224550000000001, 2349.07], [0.783073, 2539.65]], "tbounds": [[0.733511, 873.15], [0.7483799999999999, 2748.9700000000003]], "type": "cmp"}] | [{"comp": 0.292522, "temp": 2044.69, "phase": "Hf2Ir", "phase_comp": 0.332825, "type": "per"}, {"comp": 0.368344, "temp": 2226.1, "phase": "Hf5Ir3", "phase_comp": 0.374571, "type": "per"}] | []
1520 | Ir-U | https://mpds.io/entry/C903392 | GGA/GGA+U | fitting error: Nelder-Mead algorithm is unable to find physical parameter values. | 0 | 0 | 0 | 0 | 0 | 0 | 0 | cmp | [] | [] | [] | [] | [{"comp": 0.153252, "temp": 2225.79, "type": "eut"}, {"comp": 0.48292, "temp": 1724.08, "type": "eut"}, {"comp": 0.8499450000000001, "temp": 1187.384, "type": "eut"}] | [{"name": "UIr3", "comp": 0.24990500000000002, "tbounds": [[0.24990500000000002, 773.15], [0.24990500000000002, 2436.1]], "type": "cmp"}, {"name": "UIr", "comp": 0.5, "tbounds": [[0.5, 773.15], [0.5, 1743.75]], "type": "cmp"}] | [{"comp": 0.37199800000000005, "temp": 2168.14, "phase": "UIr2", "phase_comp": 0.33244399999999996, "type": "per"}, {"comp": 0.674033, "temp": 1395.4299999999998, "phase": "U3Ir2", "phase_comp": 0.599695, "type": "per"}, {"comp": 0.8067059999999999, "temp": 1219.565, "phase": "U3Ir", "phase_comp": 0.7499049999999999, "type": "per"}] | []
1521 | Ir-Th | none | GGA/GGA+U | not fitted | 0 | 0 | 0 | 0 | 0 | 0 | none | init error | [] | [] | [] | [] | [] | [] | [] | []
1522 | Ir-Tl | none | GGA/GGA+U | not fitted | 0 | 0 | 0 | 0 | 0 | 0 | none | init error | [] | [] | [] | [] | [] | [] | [] | []
1523 | Ir-Ru | https://mpds.io/entry/C905072 | GGA/GGA+U | not fitted | 0 | 0 | 0 | 0 | 0 | 0 | 0 | per | [] | [] | [] | [] | [] | [] | [] | []
1524 | Ir-Ta | https://mpds.io/entry/C901445 | GGA/GGA+U | fitting error: Nelder-Mead algorithm is unable to find physical parameter values. | 0 | 0 | 0 | 0 | 0 | 0 | 0 | cmp | [] | [] | [] | [] | [{"comp": 0.15345, "temp": 2611.2200000000003, "type": "eut"}, {"comp": 0.554462, "temp": 2208.86, "type": "eut"}] | [{"name": "TaIr3", "comp": 0.25390799999999997, "cbounds": [[0.23636700000000002, 2615.84], [0.335684, 2369.39]], "tbounds": [[0.246664, 1873.15], [0.25390799999999997, 2681.75]], "type": "cmp"}] | [{"comp": 0.444031, "temp": 2369.02, "phase": "Ta0.86Ir1.14", "phase_comp": 0.390583, "type": "per"}, {"comp": 0.823823, "temp": 2705.78, "phase": "Ta0.75Ir0.25", "phase_comp": 0.8850549999999999, "type": "per"}] | []
1525 | Ir-Pu | none | GGA/GGA+U | not fitted | 0 | 0 | 0 | 0 | 0 | 0 | none | init error | [] | [] | [] | [] | [] | [] | [] | []
1526 | Ir-La | none | GGA/GGA+U | not fitted | 0 | 0 | 0 | 0 | 0 | 0 | none | init error | [] | [] | [] | [] | [] | [] | [] | []
1527 | Ir-Sc | https://mpds.io/entry/C100204 | GGA/GGA+U | TRUE | -126901.2 | -95.19119 | -186041.2 | 143.1413 | 103.4064 | 138.7957 | 0 | cmp | [[1200.909104843251, 0.93, [0.86, 0.93, 1.0], ['Sc44Ir7', 'L', 'Sc']], [1974.7217766743988, 0.36, [0.25, 0.36, 0.5], ['ScIr3', 'L', 'ScIr']], [2090.363107350101, 0.21, [0.0, 0.21, 0.25], ['Ir', 'L', 'ScIr3']]] | [[2119.5609510981744, 0.48, [0.48, 0.49, 0.5], ['ScIr']], [2101.460142297553, 0.23, [0.23, 0.24, 0.25], ['ScIr3']]] | [[1232.0451115357218, 0.86, [0.73, 0.86, 0.9], ['Sc11Ir4', 'Sc44Ir7', 'L']], [1452.6801849735025, 0.73, [0.5, 0.73, 0.77], ['ScIr', 'Sc11Ir4', 'L']]] | [] | [{"comp": 0.12093999999999999, "temp": 2259.22, "type": "eut"}, {"comp": 0.46183599999999997, "temp": 2324.64, "type": "eut"}, {"comp": 0.7079859999999999, "temp": 1709.13, "type": "eut"}, {"comp": 0.764989, "temp": 1634.5099999999998, "type": "eut"}, {"comp": 0.936952, "temp": 1586.7599999999998, "type": "eut"}] | [{"name": "ScIr2", "comp": 0.336447, "cbounds": [[0.31662199999999996, 2285.62], [0.353031, 2323.48]], "tbounds": [[0.332634, 1073.15], [0.336447, 2445.73]], "type": "cmp"}, {"name": "ScIr", "comp": 0.510675, "cbounds": [[0.494091, 2317.55], [0.5523899999999999, 2125.0]], "tbounds": [[0.5, 1073.15], [0.510675, 2399.2000000000003]], "type": "cmp"}, {"name": "Sc11Ir4", "comp": 0.7346550000000001, "tbounds": [[0.7346550000000001, 1073.15], [0.7346550000000001, 1745.0700000000002]], "type": "cmp"}] | [{"comp": 0.129734, "temp": 2285.22, "phase": "ScIr3", "phase_comp": 0.230843, "type": "per"}, {"comp": 0.9018590000000001, "temp": 1755.85, "phase": "Sc44Ir7", "phase_comp": 0.862371, "type": "per"}] | []
1528 | Hg-Ir | none | GGA/GGA+U | not fitted | 0 | 0 | 0 | 0 | 0 | 0 | none | init error | [] | [] | [] | [] | [] | [] | [] | []
1529 | Ca-Ir | none | GGA/GGA+U | not fitted | 0 | 0 | 0 | 0 | 0 | 0 | none | init error | [] | [] | [] | [] | [] | [] | [] | []
1530 | Ir-Re | https://mpds.io/entry/C908115 | GGA/GGA+U | not fitted | 0 | 0 | 0 | 0 | 0 | 0 | 0 | per | [] | [] | [] | [] | [] | [] | [] | []
1531 | Ir-Pr | https://mpds.io/entry/C901438 | GGA/GGA+U | TRUE | -209990.6 | -5.963965 | -18491.76 | 12.59973 | 69.13704 | 92.47286 | 0 | cmp | [[1366.0839909623069, 0.6, [0.33, 0.6, 0.62], ['PrIr2', 'L', 'Pr5Ir3']], [572.3326129953196, 0.91, [0.75, 0.91, 1.0], ['Pr3Ir', 'L', 'Pr']], [1942.8889284590955, 0.15, [0.0, 0.15, 0.33], ['Ir', 'L', 'PrIr2']]] | [[2416.8937765428027, 0.31, [0.31, 0.32, 0.33], ['PrIr2']], [1366.583444805734, 0.6, [0.6, 0.61, 0.62], ['Pr5Ir3']]] | [[1063.2698990376025, 0.71, [0.62, 0.71, 0.77], ['Pr5Ir3', 'Pr5Ir2', 'L']], [849.1621739642814, 0.75, [0.71, 0.75, 0.84], ['Pr5Ir2', 'Pr3Ir', 'L']]] | [] | [{"comp": 0.14582499999999998, "temp": 2173.18, "type": "eut"}, {"comp": 0.18109000000000003, "temp": 2193.45, "type": "eut"}, {"comp": 0.878193, "temp": 1001.736, "type": "eut"}] | [{"name": "PrIr5", "comp": 0.166413, "tbounds": [[0.166413, 273.15], [0.166413, 2223.86]], "type": "cmp"}, {"name": "PrIr2", "comp": 0.333397, "cbounds": [[0.320053, 273.15], [0.34655, 2438.63]], "tbounds": [[0.320053, 273.15], [0.333397, 2673.05]], "type": "cmp"}] | [{"comp": 0.20072399999999999, "temp": 2323.33, "phase": "Pr2Ir7", "phase_comp": 0.22245499999999999, "type": "per"}, {"comp": 0.22074000000000002, "temp": 2422.8, "phase": "PrIr3", "phase_comp": 0.24990500000000002, "type": "per"}, {"comp": 0.733892, "temp": 1272.897, "phase": "Pr5Ir2", "phase_comp": 0.7136870000000001, "type": "per"}] | []
1532 | Ir-Rh | https://mpds.io/entry/C979982 | GGA/GGA+U | not fitted | 0 | 0 | 0 | 0 | 0 | 0 | 0 | aze | [] | [] | [] | [] | [] | [] | [] | []
1533 | Er-Ir | https://mpds.io/entry/C900967 | GGA/GGA+U | TRUE | -213891.8 | -33.51021 | -2265.893 | -14.50418 | 78.56212 | 119.6716 | 0 | cmp | [[2001.6491803526283, 0.86, [0.67, 0.86, 1.0], ['ErIr2', 'L', 'Ir']], [1174.10854655378, 0.09, [0.0, 0.09, 0.25], ['Er', 'L', 'Er3Ir']], [2143.608061370697, 0.52, [0.5, 0.52, 0.67], ['ErIr', 'L', 'ErIr2']]] | [[2147.203394280505, 0.5, [0.5, 0.51, 0.52], ['ErIr']], [1975.1665585773908, 0.36, [0.36, 0.37, 0.38], ['Er5Ir3']], [2416.0140192927565, 0.67, [0.67, 0.68, 0.6900000000000001], ['ErIr2']]] | [[1428.4231345276335, 0.25, [0.16, 0.25, 0.29], ['L', 'Er3Ir', 'Er5Ir2']], [1544.1925801023326, 0.29, [0.2, 0.29, 0.38], ['L', 'Er5Ir2', 'Er5Ir3']]] | [] | [{"comp": 0.101982, "temp": 1632.12, "type": "eut"}, {"comp": 0.589783, "temp": 2173.18, "type": "eut"}, {"comp": 0.849028, "temp": 2347.4, "type": "eut"}] | [{"name": "ErIr", "comp": 0.5, "tbounds": [[0.5, 273.15], [0.5, 2422.8]], "type": "cmp"}, {"name": "ErIr2", "comp": 0.666413, "cbounds": [[0.6487130000000001, 2280.8], [0.679781, 2368.77]], "tbounds": [[0.649638, 273.15], [0.666413, 2673.05]], "type": "cmp"}] | [{"comp": 0.185856, "temp": 1733.4899999999998, "phase": "Er3Ir", "phase_comp": 0.250095, "type": "per"}, {"comp": 0.245711, "temp": 1832.96, "phase": "Er5Ir2", "phase_comp": 0.28650400000000004, "type": "per"}, {"comp": 0.290507, "temp": 1933.06, "phase": "Er5Ir3", "phase_comp": 0.37552399999999997, "type": "per"}, {"comp": 0.34045000000000003, "temp": 2032.5300000000002, "phase": "Er3Ir2", "phase_comp": 0.400114, "type": "per"}] | []
1534 | Ir-Li | https://mpds.io/entry/C908332 | GGA/GGA+U | fitting error: Nelder-Mead algorithm is unable to find physical parameter values. | 0 | 0 | 0 | 0 | 0 | 0 | 0 | cmp | [] | [] | [] | [] | [{"comp": 0.273161, "temp": 2075.61, "type": "eut"}] | [{"name": "LiIr", "comp": 0.5, "tbounds": [[0.5, 273.15], [0.5, 2368.94]], "type": "cmp"}] | [] | []
1535 | Ir-Sm | https://mpds.io/entry/C901444 | GGA/GGA+U | TRUE | 900797 | -619.7004 | 821779.8 | -171.273 | 161.3677 | 185.8177 | 0 | cmp | [[620.8828004803114, 0.96, [0.75, 0.96, 1.0], ['Sm3Ir', 'L', 'Sm']]] | [] | [[1372.1024361493319, 0.62, [0.0, 0.62, 0.7000000000000001], ['Ir', 'Sm5Ir3', 'L']], [887.0929352724569, 0.71, [0.62, 0.71, 0.9], ['Sm5Ir3', 'Sm5Ir2', 'L']], [804.1271739928592, 0.75, [0.71, 0.75, 0.92], ['Sm5Ir2', 'Sm3Ir', 'L']]] | [] | [{"comp": 0.150972, "temp": 2302.29, "type": "eut"}, {"comp": 0.8835299999999999, "temp": 1122.364, "type": "eut"}] | [{"name": "SmIr2", "comp": 0.333397, "cbounds": [[0.325391, 273.15], [0.340259, 2423.94]], "tbounds": [[0.325391, 273.15], [0.333397, 2673.3]], "type": "cmp"}] | [{"comp": 0.20034300000000002, "temp": 2472.59, "phase": "SmIr3", "phase_comp": 0.250095, "type": "per"}, {"comp": 0.73923, "temp": 1398.3400000000001, "phase": "Sm5Ir2", "phase_comp": 0.713877, "type": "per"}, {"comp": 0.809188, "temp": 1223.4789999999998, "phase": "Sm3Ir", "phase_comp": 0.7500950000000001, "type": "per"}] | []
1536 | Dy-Ir | https://mpds.io/entry/C900922 | GGA/GGA+U | TRUE | -98255.94 | -83.23472 | 166559.1 | -98.76143 | 63.42332 | 82.30736 | 0 | cmp | [[2103.338015320709, 0.87, [0.67, 0.87, 1.0], ['DyIr2', 'L', 'Ir']], [1287.5746323124663, 0.04, [0.0, 0.04, 0.25], ['Dy', 'L', 'Dy3Ir']], [1851.6567325209853, 0.44, [0.38, 0.44, 0.67], ['Dy5Ir3', 'L', 'DyIr2']]] | [[2418.2852377841978, 0.67, [0.67, 0.68, 0.6900000000000001], ['DyIr2']], [1879.4093696903515, 0.38, [0.38, 0.39, 0.4], ['Dy5Ir3']]] | [[1529.9585714301793, 0.25, [0.15, 0.25, 0.29], ['L', 'Dy3Ir', 'Dy5Ir2']], [1609.2093891350728, 0.29, [0.2, 0.29, 0.38], ['L', 'Dy5Ir2', 'Dy5Ir3']]] | [] | [{"comp": 0.100757, "temp": 1574.77, "type": "eut"}, {"comp": 0.848798, "temp": 2324.51, "type": "eut"}] | [{"name": "DyIr2", "comp": 0.666413, "cbounds": [[0.649638, 273.15], [0.6835680000000001, 2322.69]], "tbounds": [[0.649638, 273.15], [0.666413, 2673.05]], "type": "cmp"}] | [{"comp": 0.155711, "temp": 1699.0700000000002, "phase": "Dy3Ir", "phase_comp": 0.250095, "type": "per"}, {"comp": 0.240346, "temp": 1849.2800000000002, "phase": "Dy5Ir2", "phase_comp": 0.28650400000000004, "type": "per"}, {"comp": 0.281752, "temp": 1949.3899999999999, "phase": "Dy5Ir3", "phase_comp": 0.37495199999999995, "type": "per"}, {"comp": 0.35016800000000003, "temp": 2048.86, "phase": "Dy3Ir2", "phase_comp": 0.400114, "type": "per"}] | []
1537 | Ho-Ir | https://mpds.io/entry/C901345 | GGA/GGA+U | TRUE | -157718.3 | -46.42519 | -219843.6 | 89.0489 | 137.3427 | 208.2922 | 0 | cmp | [[2239.062838246506, 0.53, [0.5, 0.53, 0.67], ['HoIr', 'L', 'HoIr2']], [2044.6427563247103, 0.88, [0.67, 0.88, 1.0], ['HoIr2', 'L', 'Ir']], [894.961752927365, 0.1, [0.0, 0.1, 0.25], ['Ho', 'L', 'Ho3Ir']], [2178.801905930216, 0.42, [0.38, 0.42, 0.5], ['Ho5Ir3', 'L', 'HoIr']]] | [[2408.5608295052343, 0.65, [0.65, 0.66, 0.67], ['HoIr2']], [2195.4505876990715, 0.38, [0.38, 0.39, 0.4], ['Ho5Ir3']], [2247.6258241940372, 0.48, [0.48, 0.49, 0.5], ['HoIr']]] | [[1590.9058627508566, 0.29, [0.18, 0.29, 0.38], ['L', 'Ho5Ir2', 'Ho5Ir3']], [1348.3914246587128, 0.25, [0.15, 0.25, 0.29], ['L', 'Ho3Ir', 'Ho5Ir2']]] | [] | [{"comp": 0.10122, "temp": 1452.83, "type": "eut"}, {"comp": 0.574914, "temp": 2147.83, "type": "eut"}, {"comp": 0.849028, "temp": 2372.7400000000002, "type": "eut"}] | [{"name": "HoIr", "comp": 0.5, "tbounds": [[0.5, 273.15], [0.5, 2522.9]], "type": "cmp"}, {"name": "HoIr2", "comp": 0.665841, "cbounds": [[0.6492570000000001, 2147.83], [0.6835680000000001, 2372.7400000000002]], "tbounds": [[0.649447, 273.783553], [0.665841, 2673.05]], "type": "cmp"}] | [{"comp": 0.150591, "temp": 1552.9299999999998, "phase": "Ho3Ir", "phase_comp": 0.250286, "type": "per"}, {"comp": 0.211018, "temp": 1672.67, "phase": "Ho5Ir2", "phase_comp": 0.286313, "type": "per"}, {"comp": 0.295844, "temp": 1874.1399999999999, "phase": "Ho5Ir3", "phase_comp": 0.375334, "type": "per"}, {"comp": 0.369806, "temp": 2073.07, "phase": "Ho3Ir2", "phase_comp": 0.400114, "type": "per"}] | []
1538 | Ir-Na | none | GGA/GGA+U | not fitted | 0 | 0 | 0 | 0 | 0 | 0 | none | init error | [] | [] | [] | [] | [] | [] | [] | []
1539 | Ir-Tb | https://mpds.io/entry/C901446 | GGA/GGA+U | TRUE | -152356.6 | -62.42847 | -129240.2 | 88.48104 | 59.06986 | 80.0678 | 0 | cmp | [[2110.4653449272255, 0.14, [0.0, 0.14, 0.33], ['Ir', 'L', 'TbIr2']], [1698.1033700706944, 0.5700000000000001, [0.33, 0.5700000000000001, 0.62], ['TbIr2', 'L', 'Tb5Ir3']], [1117.0113492664577, 0.9400000000000001, [0.75, 0.9400000000000001, 1.0], ['Tb3Ir', 'L', 'Tb']]] | [[2422.003585589207, 0.31, [0.31, 0.32, 0.33], ['TbIr2']], [1717.8955507683527, 0.6, [0.6, 0.61, 0.62], ['Tb5Ir3']]] | [[1334.268767221855, 0.75, [0.71, 0.75, 0.84], ['Tb5Ir2', 'Tb3Ir', 'L']], [1420.0148535240041, 0.71, [0.62, 0.71, 0.8], ['Tb5Ir3', 'Tb5Ir2', 'L']]] | [] | [{"comp": 0.1508, "temp": 2325.77, "type": "eut"}, {"comp": 0.8983880000000001, "temp": 1473.7800000000002, "type": "eut"}] | [{"name": "TbIr2", "comp": 0.333397, "cbounds": [[0.323485, 273.15], [0.3435, 273.15]], "tbounds": [[0.323485, 273.15], [0.333397, 2673.3]], "type": "cmp"}] | [{"comp": 0.629277, "temp": 1844.42, "phase": "Tb3Ir2", "phase_comp": 0.6000759999999999, "type": "per"}, {"comp": 0.701871, "temp": 1751.7199999999998, "phase": "Tb5Ir3", "phase_comp": 0.625048, "type": "per"}, {"comp": 0.77254, "temp": 1651.0, "phase": "Tb5Ir2", "phase_comp": 0.713877, "type": "per"}, {"comp": 0.829337, "temp": 1573.87, "phase": "Tb3Ir", "phase_comp": 0.7499049999999999, "type": "per"}] | []
1540 | Al-As | https://mpds.io/entry/C102004 | GGA/GGA+U | not fitted | 0 | 0 | 0 | 0 | 0 | 0 | 0 | init error | [] | [] | [] | [] | [] | [] | [] | []
1541 | As-Cu | https://mpds.io/entry/C101047 | GGA/GGA+U | TRUE | -36463.77 | 44.30695 | -1393.568 | 4.344965 | 16.6233 | 32.87302 | 0 | eut | [[649.2596014059706, 0.56, [0.0, 0.56, 1.0], ['As', 'L', 'Cu']]] | [] | [] | [] | [{"comp": 0.556516, "temp": 922.395, "type": "eut"}, {"comp": 0.810457, "temp": 1001.987, "type": "eut"}] | [{"name": "Cu3As", "comp": 0.758101, "cbounds": [[0.727411, 473.15], [0.763058, 1000.241]], "tbounds": [[0.727411, 473.15], [0.758101, 1126.8249999999998]], "type": "cmp"}] | [] | []
1542 | As-Sn | https://mpds.io/entry/C900186 | GGA/GGA+U | not fitted | 0 | 0 | 0 | 0 | 0 | 0 | 0 | eut | [] | [] | [] | [] | [{"comp": 0.392573, "temp": 852.451, "type": "eut"}, {"comp": 0.9971070000000001, "temp": 504.789, "type": "eut"}] | [{"name": "SnAs", "comp": 0.5, "tbounds": [[0.5, 473.327], [0.5, 867.853]], "type": "cmp"}] | [] | []
1543 | As-Si | https://mpds.io/entry/C900184 | GGA/GGA+U | TRUE | 34560.14 | -25.86133 | 139783 | -91.50319 | 46.97679 | 94.73603 | 0 | cmp | [[1106.0457946773768, 0.6, [0.5, 0.6, 1.0], ['SiAs', 'L', 'Si']]] | [[1113.1542283815543, 0.48, [0.48, 0.49, 0.5], ['SiAs']]] | [[1085.2675482708582, 0.33, [0.17, 0.33, 0.5], ['L', 'SiAs2', 'SiAs']]] | [] | [{"comp": 0.100593, "temp": 1070.5140000000001, "type": "eut"}, {"comp": 0.599345, "temp": 1370.54, "type": "eut"}] | [{"name": "SiAs", "comp": 0.499809, "tbounds": [[0.499809, 773.15], [0.499809, 1385.92]], "type": "cmp"}] | [{"comp": 0.200243, "temp": 1250.422, "phase": "SiAs2", "phase_comp": 0.33358699999999997, "type": "per"}] | []
1544 | As-Sb | https://mpds.io/entry/C904262 | GGA/GGA+U | not fitted | 0 | 0 | 0 | 0 | 0 | 0 | 0 | aze | [] | [] | [] | [] | [] | [] | [] | []
1545 | As-Ga | https://mpds.io/entry/C906502 | GGA/GGA+U | not fitted | 0 | 0 | 0 | 0 | 0 | 0 | 0 | eut | [] | [] | [] | [] | [{"comp": 0.0484178, "temp": 1034.932, "type": "eut"}] | [{"name": "GaAs", "comp": 0.5, "tbounds": [[0.5, 273.15], [0.5, 1446.81]], "type": "cmp"}] | [] | []
1546 | As-Ni | https://mpds.io/entry/C903460 | GGA/GGA+U | TRUE | 9262.168 | -73.7626 | -181592.9 | 170.6501 | 67.34065 | 89.69284 | 0 | cmp | [[976.6398114495188, 0.44, [0.33, 0.44, 0.58], ['NiAs2', 'L', 'Ni11As8']], [911.3390948670043, 0.84, [0.71, 0.84, 1.0], ['Ni5As2', 'L', 'Ni']], [740.5108018295853, 0.08, [0.0, 0.08, 0.33], ['As', 'L', 'NiAs2']]] | [[1020.0889740282893, 0.56, [0.56, 0.5700000000000001, 0.58], ['Ni11As8']], [1013.0040192000525, 0.31, [0.31, 0.32, 0.33], ['NiAs2']]] | [[957.3539287675707, 0.71, [0.58, 0.71, 0.73], ['Ni11As8', 'Ni5As2', 'L']]] | [] | [{"comp": 0.0564239, "temp": 1034.424, "type": "eut"}, {"comp": 0.42565800000000004, "temp": 1102.3229999999999, "type": "eut"}, {"comp": 0.616088, "temp": 1068.691, "type": "eut"}, {"comp": 0.76382, "temp": 1141.349, "type": "eut"}] | [{"name": "NiAs2", "comp": 0.333206, "tbounds": [[0.333206, 473.15], [0.333206, 1281.9099999999999]], "type": "cmp"}, {"name": "NiAs", "comp": 0.498094, "cbounds": [[0.484941, 1100.7359999999999], [0.506481, 1079.7959999999998]], "tbounds": [[0.5, 473.15], [0.498094, 1188.307]], "type": "cmp"}, {"name": "Ni5As2", "comp": 0.708349, "cbounds": [[0.6929089999999999, 1068.374], [0.713877, 1141.349]], "tbounds": [[0.7123520000000001, 473.15], [0.708349, 1236.534]], "type": "cmp"}] | [{"comp": 0.599504, "temp": 1079.7959999999998, "phase": "Ni11As8", "phase_comp": 0.578155, "type": "per"}] | []
1547 | As-Fe | https://mpds.io/entry/C900163 | GGA/GGA+U | fitting error: Nelder-Mead algorithm is unable to find physical parameter values. | 0 | 0 | 0 | 0 | 0 | 0 | 0 | cmp | [] | [] | [] | [] | [{"comp": 0.0645366, "temp": 1073.839, "type": "eut"}, {"comp": 0.41896900000000004, "temp": 1281.37, "type": "eut"}, {"comp": 0.649926, "temp": 1195.5349999999999, "type": "eut"}, {"comp": 0.759018, "temp": 1114.519, "type": "eut"}] | [{"name": "FeAs2", "comp": 0.33358699999999997, "tbounds": [[0.33358699999999997, 473.15], [0.33358699999999997, 1293.42]], "type": "cmp"}, {"name": "FeAs", "comp": 0.5, "tbounds": [[0.5, 473.15], [0.5, 1302.65]], "type": "cmp"}, {"name": "Fe2As", "comp": 0.666413, "tbounds": [[0.666413, 473.15], [0.666413, 1201.1779999999999]], "type": "cmp"}] | [] | []
1548 | Ag-As | https://mpds.io/entry/C903404 | GGA/GGA+U | not fitted | 0 | 0 | 0 | 0 | 0 | 0 | 0 | mig | [] | [] | [] | [] | [{"comp": 0.21883299999999997, "temp": 817.803, "type": "eut"}, {"comp": 0.622188, "temp": 953.434, "type": "eut"}] | [] | [{"comp": 0.188906, "temp": 889.977, "phase": "Ag0.9As0.1", "phase_comp": 0.095692, "type": "per"}] | []
1549 | As-Pb | https://mpds.io/entry/C103075 | GGA/GGA+U | TRUE | 9608.301 | -18.08496 | 6858.954 | -15.28216 | 1.408854 | 2.196914 | 0 | eut | [[287.10797247642427, 0.93, [0.0, 0.93, 1.0], ['As', 'L', 'Pb']]] | [] | [] | [] | [{"comp": 0.931567, "temp": 560.251, "type": "eut"}] | [] | [] | []
1550 | As-Zn | https://mpds.io/entry/C905668 | GGA/GGA+U | fitting error: Nelder-Mead algorithm is unable to find physical parameter values. | 0 | 0 | 0 | 0 | 0 | 0 | 0 | cmp | [] | [] | [] | [] | [{"comp": 0.209874, "temp": 996.465, "type": "eut"}, {"comp": 0.406214, "temp": 1023.023, "type": "eut"}, {"comp": 0.998856, "temp": 692.3589999999999, "type": "eut"}] | [{"name": "ZnAs2", "comp": 0.333016, "cbounds": [[0.261342, 573.15], [0.333016, 1044.311]], "tbounds": [[0.261342, 573.15], [0.333016, 1044.311]], "type": "cmp"}, {"name": "Zn1.5As", "comp": 0.599886, "tbounds": [[0.599886, 573.15], [0.599886, 1288.0]], "type": "cmp"}] | [] | []
1551 | As-Co | https://mpds.io/entry/C900157 | GGA/GGA+U | fitting error: Nelder-Mead algorithm is unable to find physical parameter values. | 0 | 0 | 0 | 0 | 0 | 0 | 0 | cmp | [] | [] | [] | [] | [{"comp": 0.0112989, "temp": 1081.027, "type": "eut"}, {"comp": 0.732093, "temp": 1271.695, "type": "eut"}] | [{"name": "CoAs", "comp": 0.5, "tbounds": [[0.5, 473.15], [0.5, 1452.37]], "type": "cmp"}] | [{"comp": 0.21313300000000002, "temp": 1220.629, "phase": "CoAs3", "phase_comp": 0.25066700000000003, "type": "per"}, {"comp": 0.302168, "temp": 1308.27, "phase": "CoAs2", "phase_comp": 0.333778, "type": "per"}, {"comp": 0.641986, "temp": 1378.8600000000001, "phase": "Co3As2", "phase_comp": 0.599695, "type": "per"}, {"comp": 0.697704, "temp": 1313.17, "phase": "Co2As", "phase_comp": 0.6666030000000001, "type": "per"}, {"comp": 0.723988, "temp": 1284.4499999999998, "phase": "Co5As2", "phase_comp": 0.714449, "type": "per"}] | []
1552 | As-In | https://mpds.io/entry/C907432 | GGA/GGA+U | not fitted | 0 | 0 | 0 | 0 | 0 | 0 | 0 | eut | [] | [] | [] | [] | [{"comp": 0.11952, "temp": 1041.451, "type": "eut"}, {"comp": 0.998475, "temp": 524.5459999999999, "type": "eut"}] | [{"name": "InAs", "comp": 0.5, "tbounds": [[0.5, 430.15], [0.5, 1231.1979999999999]], "type": "cmp"}] | [] | []
1553 | As-Bi | https://mpds.io/entry/C904465 | GGA/GGA+U | fitting error: Nelder-Mead algorithm is unable to find physical parameter values. | 0 | 0 | 0 | 0 | 0 | 0 | 0 | eut | [] | [] | [] | [] | [{"comp": 0.9980939999999999, "temp": 541.5989999999999, "type": "eut"}] | [] | [] | []
1554 | As-Mg | https://mpds.io/entry/C900170 | GGA/GGA+U | fitting error: Nelder-Mead algorithm is unable to find physical parameter values. | 0 | 0 | 0 | 0 | 0 | 0 | 0 | cmp | [] | [] | [] | [] | [{"comp": 0.110751, "temp": 980.29, "type": "eut"}, {"comp": 0.8783839999999999, "temp": 867.198, "type": "eut"}] | [{"name": "Mg3As2", "comp": 0.599504, "cbounds": [[0.599504, 1428.62], [0.61952, 1216.107]], "tbounds": [[0.61952, 1216.107], [0.599504, 1428.62]], "type": "cmp"}] | [{"comp": 0.534693, "temp": 1310.87, "phase": "Mg3As2", "phase_comp": 0.5991230000000001, "type": "per"}] | []
1555 | As-Au | https://mpds.io/entry/C903271 | GGA/GGA+U | TRUE | 119429.8 | -125.9744 | -13501.99 | 11.68587 | 3.456824 | 4.397015 | 0 | eut | [[635.5342451076548, 0.44, [0.0, 0.44, 1.0], ['As', 'L', 'Au']]] | [] | [] | [] | [{"comp": 0.43557, "temp": 908.68, "type": "eut"}] | [] | [] | []
1556 | As-Ge | https://mpds.io/entry/C100057 | GGA/GGA+U | TRUE | -774.5144 | -5.02135 | 45223.76 | -43.49896 | 6.598978 | 13.04494 | 0 | cmp | [[738.6998396510722, 0.18, [0.0, 0.18, 0.33], ['As', 'L', 'GeAs2']], [756.2821044122182, 0.59, [0.5, 0.59, 1.0], ['GeAs', 'L', 'Ge']], [754.1429192761638, 0.39, [0.33, 0.39, 0.5], ['GeAs2', 'L', 'GeAs']]] | [[762.2533489317049, 0.48, [0.48, 0.49, 0.5], ['GeAs']], [756.5493853127974, 0.33, [0.33, 0.34, 0.35000000000000003], ['GeAs2']]] | [] | [] | [{"comp": 0.250785, "temp": 1018.5509999999999, "type": "eut"}, {"comp": 0.40029600000000004, "temp": 1023.39, "type": "eut"}, {"comp": 0.598562, "temp": 1027.463, "type": "eut"}] | [{"name": "GeAs2", "comp": 0.333397, "tbounds": [[0.333397, 873.251], [0.333397, 1029.257]], "type": "cmp"}, {"name": "GeAs", "comp": 0.5, "tbounds": [[0.5, 873.251], [0.5, 1035.3400000000001]], "type": "cmp"}] | [] | []
1557 | As-Ti | none | GGA/GGA+U | not fitted | 0 | 0 | 0 | 0 | 0 | 0 | none | init error | [] | [] | [] | [] | [] | [] | [] | []
1558 | As-Pd | none | GGA/GGA+U | not fitted | 0 | 0 | 0 | 0 | 0 | 0 | none | init error | [] | [] | [] | [] | [] | [] | [] | []
1559 | As-Nb | none | GGA/GGA+U | not fitted | 0 | 0 | 0 | 0 | 0 | 0 | none | init error | [] | [] | [] | [] | [] | [] | [] | []
1560 | As-Mo | none | GGA/GGA+U | not fitted | 0 | 0 | 0 | 0 | 0 | 0 | none | init error | [] | [] | [] | [] | [] | [] | [] | []
1561 | As-Zr | none | GGA/GGA+U | not fitted | 0 | 0 | 0 | 0 | 0 | 0 | none | init error | [] | [] | [] | [] | [] | [] | [] | []
1562 | As-Cr | none | GGA/GGA+U | not fitted | 0 | 0 | 0 | 0 | 0 | 0 | none | init error | [] | [] | [] | [] | [] | [] | [] | []
1563 | As-Te | https://mpds.io/entry/C981042 | GGA/GGA+U | not fitted | 0 | 0 | 0 | 0 | 0 | 0 | 0 | eut | [] | [] | [] | [] | [{"comp": 0.559855, "temp": 653.13, "type": "eut"}, {"comp": 0.729889, "temp": 636.024, "type": "eut"}] | [{"name": "As2Te3", "comp": 0.599886, "tbounds": [[0.599886, 273.15], [0.599886, 654.0419999999999]], "type": "cmp"}] | [] | []
1564 | As-Cd | https://mpds.io/entry/C102029 | GGA/GGA+U | fitting error: Nelder-Mead algorithm is unable to find physical parameter values. | 0 | 0 | 0 | 0 | 0 | 0 | 0 | cmp | [] | [] | [] | [] | [{"comp": 0.328441, "temp": 893.044, "type": "eut"}, {"comp": 0.440335, "temp": 883.1089999999999, "type": "eut"}] | [{"name": "CdAs2", "comp": 0.333206, "tbounds": [[0.333206, 473.15], [0.333206, 894.108]], "type": "cmp"}, {"name": "Cd3As2", "comp": 0.599886, "tbounds": [[0.599886, 473.15], [0.599886, 994.159]], "type": "cmp"}] | [] | []
1565 | As-Y | none | GGA/GGA+U | not fitted | 0 | 0 | 0 | 0 | 0 | 0 | none | init error | [] | [] | [] | [] | [] | [] | [] | []
1566 | As-Pt | https://mpds.io/entry/C981169 | GGA/GGA+U | not fitted | 0 | 0 | 0 | 0 | 0 | 0 | 0 | eut | [] | [] | [] | [] | [{"comp": 0.7253149999999999, "temp": 872.947, "type": "eut"}] | [{"name": "PtAs2", "comp": 0.33358699999999997, "tbounds": [[0.33358699999999997, 473.15], [0.33358699999999997, 1748.37]], "type": "cmp"}] | [] | []
1567 | As-B | none | GGA/GGA+U | not fitted | 0 | 0 | 0 | 0 | 0 | 0 | none | init error | [] | [] | [] | [] | [] | [] | [] | []
1568 | As-Ce | none | GGA/GGA+U | not fitted | 0 | 0 | 0 | 0 | 0 | 0 | none | init error | [] | [] | [] | [] | [] | [] | [] | []
1569 | As-V | none | GGA/GGA+U | not fitted | 0 | 0 | 0 | 0 | 0 | 0 | none | init error | [] | [] | [] | [] | [] | [] | [] | []
1570 | As-Mn | none | GGA/GGA+U | not fitted | 0 | 0 | 0 | 0 | 0 | 0 | none | init error | [] | [] | [] | [] | [] | [] | [] | []
1571 | As-Nd | none | GGA/GGA+U | not fitted | 0 | 0 | 0 | 0 | 0 | 0 | none | init error | [] | [] | [] | [] | [] | [] | [] | []
1572 | As-W | none | GGA/GGA+U | not fitted | 0 | 0 | 0 | 0 | 0 | 0 | none | init error | [] | [] | [] | [] | [] | [] | [] | []
1573 | As-Gd | none | GGA/GGA+U | not fitted | 0 | 0 | 0 | 0 | 0 | 0 | none | init error | [] | [] | [] | [] | [] | [] | [] | []
1574 | As-Hf | none | GGA/GGA+U | not fitted | 0 | 0 | 0 | 0 | 0 | 0 | none | init error | [] | [] | [] | [] | [] | [] | [] | []
1575 | As-U | none | GGA/GGA+U | not fitted | 0 | 0 | 0 | 0 | 0 | 0 | none | init error | [] | [] | [] | [] | [] | [] | [] | []
1576 | As-Th | none | GGA/GGA+U | not fitted | 0 | 0 | 0 | 0 | 0 | 0 | none | init error | [] | [] | [] | [] | [] | [] | [] | []
1577 | As-Tl | none | GGA/GGA+U | not fitted | 0 | 0 | 0 | 0 | 0 | 0 | none | init error | [] | [] | [] | [] | [] | [] | [] | []
1578 | As-Ru | none | GGA/GGA+U | not fitted | 0 | 0 | 0 | 0 | 0 | 0 | none | init error | [] | [] | [] | [] | [] | [] | [] | []
1579 | As-Ta | none | GGA/GGA+U | not fitted | 0 | 0 | 0 | 0 | 0 | 0 | none | init error | [] | [] | [] | [] | [] | [] | [] | []
1580 | As-Pu | none | GGA/GGA+U | not fitted | 0 | 0 | 0 | 0 | 0 | 0 | none | init error | [] | [] | [] | [] | [] | [] | [] | []
1581 | As-La | none | GGA/GGA+U | not fitted | 0 | 0 | 0 | 0 | 0 | 0 | none | init error | [] | [] | [] | [] | [] | [] | [] | []
1582 | As-Sc | none | GGA/GGA+U | not fitted | 0 | 0 | 0 | 0 | 0 | 0 | none | init error | [] | [] | [] | [] | [] | [] | [] | []
1583 | As-Hg | none | GGA/GGA+U | not fitted | 0 | 0 | 0 | 0 | 0 | 0 | none | init error | [] | [] | [] | [] | [] | [] | [] | []
1584 | As-Ca | none | GGA/GGA+U | not fitted | 0 | 0 | 0 | 0 | 0 | 0 | none | init error | [] | [] | [] | [] | [] | [] | [] | []
1585 | As-Re | none | GGA/GGA+U | not fitted | 0 | 0 | 0 | 0 | 0 | 0 | none | init error | [] | [] | [] | [] | [] | [] | [] | []
1586 | As-Pr | none | GGA/GGA+U | not fitted | 0 | 0 | 0 | 0 | 0 | 0 | none | init error | [] | [] | [] | [] | [] | [] | [] | []
1587 | As-Rh | none | GGA/GGA+U | not fitted | 0 | 0 | 0 | 0 | 0 | 0 | none | init error | [] | [] | [] | [] | [] | [] | [] | []
1588 | As-Er | https://mpds.io/entry/C900161 | GGA/GGA+U | not fitted | 0 | 0 | 0 | 0 | 0 | 0 | 0 | eut | [] | [] | [] | [] | [{"comp": 0.051062500000000004, "temp": 1040.806, "type": "eut"}, {"comp": 0.961222, "temp": 1736.1999999999998, "type": "eut"}] | [{"name": "ErAs", "comp": 0.5, "tbounds": [[0.5, 273.15], [0.5, 2946.4900000000002]], "type": "cmp"}] | [] | []
1589 | As-Li | none | GGA/GGA+U | not fitted | 0 | 0 | 0 | 0 | 0 | 0 | none | init error | [] | [] | [] | [] | [] | [] | [] | []
1590 | As-Sm | none | GGA/GGA+U | not fitted | 0 | 0 | 0 | 0 | 0 | 0 | none | init error | [] | [] | [] | [] | [] | [] | [] | []
1591 | As-Dy | https://mpds.io/entry/C900160 | GGA/GGA+U | not fitted | 0 | 0 | 0 | 0 | 0 | 0 | 0 | eut | [] | [] | [] | [] | [{"comp": 0.047999799999999995, "temp": 1027.623, "type": "eut"}, {"comp": 0.9603050000000001, "temp": 1614.67, "type": "eut"}] | [{"name": "DyAs", "comp": 0.5, "tbounds": [[0.5, 273.15], [0.5, 2887.7000000000003]], "type": "cmp"}] | [] | []
1592 | As-Ho | https://mpds.io/entry/C900166 | GGA/GGA+U | not fitted | 0 | 0 | 0 | 0 | 0 | 0 | 0 | eut | [] | [] | [] | [] | [{"comp": 0.0469026, "temp": 1033.4569999999999, "type": "eut"}, {"comp": 0.959346, "temp": 1688.3400000000001, "type": "eut"}] | [{"name": "HoAs", "comp": 0.5, "tbounds": [[0.5, 273.15], [0.5, 2933.61]], "type": "cmp"}] | [] | []
1593 | As-Na | none | GGA/GGA+U | not fitted | 0 | 0 | 0 | 0 | 0 | 0 | none | init error | [] | [] | [] | [] | [] | [] | [] | []
1594 | As-Tb | https://mpds.io/entry/C900187 | GGA/GGA+U | not fitted | 0 | 0 | 0 | 0 | 0 | 0 | 0 | eut | [] | [] | [] | [] | [{"comp": 0.051849, "temp": 1022.01, "type": "eut"}, {"comp": 0.955395, "temp": 1562.56, "type": "eut"}] | [{"name": "TbAs", "comp": 0.5, "tbounds": [[0.5, 273.910264], [0.5, 2887.7000000000003]], "type": "cmp"}] | [] | []
1595 | As-Ir | none | GGA/GGA+U | not fitted | 0 | 0 | 0 | 0 | 0 | 0 | none | init error | [] | [] | [] | [] | [] | [] | [] | []
1596 | Al-Se | https://mpds.io/entry/C900125 | GGA/GGA+U | not fitted | 0 | 0 | 0 | 0 | 0 | 0 | 0 | eut | [] | [] | [] | [] | [{"comp": 0.00133435, "temp": 933.059, "type": "eut"}, {"comp": 0.998666, "temp": 494.133, "type": "eut"}] | [{"name": "Al2Se3", "comp": 0.599695, "tbounds": [[0.599695, 273.15], [0.599695, 1233.109]], "type": "cmp"}] | [] | []
1597 | Cu-Se | none | GGA/GGA+U | not fitted | 0 | 0 | 0 | 0 | 0 | 0 | none | init error | [] | [] | [] | [] | [] | [] | [] | []
1598 | Se-Sn | https://mpds.io/entry/C1201625 | GGA/GGA+U | not fitted | 0 | 0 | 0 | 0 | 0 | 0 | 0 | mig | [] | [] | [] | [] | [{"comp": 0.382577, "temp": 901.888, "type": "eut"}, {"comp": 0.567671, "temp": 1105.6390000000001, "type": "eut"}] | [{"name": "SnSe2", "comp": 0.333397, "tbounds": [[0.333397, 274.67053], [0.333397, 917.853]], "type": "cmp"}, {"name": "SnSe", "comp": 0.5, "tbounds": [[0.5, 273.15], [0.5, 1146.946]], "type": "cmp"}] | [] | []
1599 | Se-Si | none | GGA/GGA+U | not fitted | 0 | 0 | 0 | 0 | 0 | 0 | none | init error | [] | [] | [] | [] | [] | [] | [] | []
1600 | Sb-Se | https://mpds.io/entry/C103613 | GGA/GGA+U | not fitted | 0 | 0 | 0 | 0 | 0 | 0 | 0 | mig | [] | [] | [] | [] | [{"comp": 0.178803, "temp": 873.175, "type": "eut"}] | [{"name": "Sb2Se3", "comp": 0.599886, "tbounds": [[0.599886, 473.15], [0.599886, 881.4119999999999]], "type": "cmp"}] | [] | [{"comp": 0.35741500000000004, "cbounds": [[0.0, 912.562], [0.493519, 840.737]], "tbounds": [[0.0, 840.8009999999999], [0.35741500000000004, 906.5]], "type": "mig"}]
1601 | Ga-Se | https://mpds.io/entry/C100172 | GGA/GGA+U | not fitted | 0 | 0 | 0 | 0 | 0 | 0 | 0 | mig | [] | [] | [] | [] | [{"comp": 0.53374, "temp": 1179.181, "type": "eut"}, {"comp": 0.996188, "temp": 610.5039999999999, "type": "eut"}] | [{"name": "GaSe", "comp": 0.47274099999999997, "cbounds": [[0.456348, 496.972], [0.482844, 1179.181]], "tbounds": [[0.456348, 496.972], [0.47274099999999997, 1251.913]], "type": "cmp"}] | [{"comp": 0.642876, "temp": 1173.03, "phase": "Ga2Se3", "phase_comp": 0.482844, "type": "per"}] | [{"comp": 0.223794, "cbounds": [[0.0410286, 1209.212], [0.40927199999999997, 1209.212]], "tbounds": [[0.0410286, 1209.212], [0.223794, 1251.6599999999999]], "type": "mig"}]
1602 | Ni-Se | none | GGA/GGA+U | not fitted | 0 | 0 | 0 | 0 | 0 | 0 | none | init error | [] | [] | [] | [] | [] | [] | [] | []
1603 | Fe-Se | https://mpds.io/entry/C908077 | GGA/GGA+U | fitting error: Nelder-Mead algorithm is unable to find physical parameter values. | 0 | 0 | 0 | 0 | 0 | 0 | 0 | cmp | [] | [] | [] | [] | [] | [{"name": "Fe0.89Se", "comp": 0.40545200000000003, "cbounds": [[0.163934, 1280.78], [0.7889820000000001, 1074.138]], "tbounds": [[0.388677, 825.76], [0.40545200000000003, 1341.9]], "type": "cmp"}] | [] | []
1604 | Ag-Se | none | GGA/GGA+U | not fitted | 0 | 0 | 0 | 0 | 0 | 0 | none | init error | [] | [] | [] | [] | [] | [] | [] | []
1605 | Pb-Se | https://mpds.io/entry/C109056 | GGA/GGA+U | not fitted | 0 | 0 | 0 | 0 | 0 | 0 | 0 | mig | [] | [] | [] | [] | [] | [{"name": "PbSe", "comp": 0.5, "tbounds": [[0.5, 273.15], [0.5, 1358.5]], "type": "cmp"}] | [] | [{"comp": 0.871331, "cbounds": [[0.7438049999999999, 950.697], [0.9700719999999999, 950.697]], "tbounds": [[0.5000950000000001, 495.907], [0.871331, 1155.3600000000001]], "type": "mig"}]
1606 | Se-Zn | https://mpds.io/entry/C1600451 | GGA/GGA+U | not fitted | 0 | 0 | 0 | 0 | 0 | 0 | 0 | mig | [] | [] | [] | [] | [] | [{"name": "ZnSe", "comp": 0.499809, "tbounds": [[0.499809, 273.15], [0.499809, 1799.0]], "type": "cmp"}] | [] | [{"comp": 0.74587, "cbounds": [[0.618376, 1632.96], [0.905261, 1632.96]], "tbounds": [[0.499905, 692.587], [0.74587, 1755.4499999999998]], "type": "mig"}]
1607 | Co-Se | none | GGA/GGA+U | not fitted | 0 | 0 | 0 | 0 | 0 | 0 | none | init error | [] | [] | [] | [] | [] | [] | [] | []
1608 | In-Se | https://mpds.io/entry/C1201629 | GGA/GGA+U | not fitted | 0 | 0 | 0 | 0 | 0 | 0 | 0 | mig | [] | [] | [] | [] | [{"comp": 0.286123, "temp": 765.598, "type": "eut"}, {"comp": 0.655928, "temp": 1042.638, "type": "eut"}] | [{"name": "In2Se3", "comp": 0.599886, "tbounds": [[0.599886, 73.14999999999998], [0.599886, 1158.502]], "type": "cmp"}] | [{"comp": 0.381243, "temp": 822.77, "phase": "In4Se3", "phase_comp": 0.42851700000000004, "type": "per"}, {"comp": 0.44872300000000004, "temp": 872.947, "phase": "InSe", "phase_comp": 0.5, "type": "per"}, {"comp": 0.519253, "temp": 902.75, "phase": "In5.8Se7", "phase_comp": 0.537552, "type": "per"}] | [{"comp": 0.19938, "cbounds": [[0.000568467, 429.40999999999997], [0.42842199999999997, 429.40999999999997]], "tbounds": [[0.000568467, 429.40999999999997], [0.19938, 948.669]], "type": "mig"}, {"comp": 0.599981, "cbounds": [[0.599981, 1157.571], [0.99942, 493.272]], "tbounds": [[0.599981, 493.272], [0.599981, 1157.571]], "type": "mig"}]
1609 | Bi-Se | none | GGA/GGA+U | not fitted | 0 | 0 | 0 | 0 | 0 | 0 | none | init error | [] | [] | [] | [] | [] | [] | [] | []
1610 | Mg-Se | none | GGA/GGA+U | not fitted | 0 | 0 | 0 | 0 | 0 | 0 | none | init error | [] | [] | [] | [] | [] | [] | [] | []
1611 | Au-Se | none | GGA/GGA+U | not fitted | 0 | 0 | 0 | 0 | 0 | 0 | none | init error | [] | [] | [] | [] | [] | [] | [] | []
1612 | Ge-Se | https://mpds.io/entry/C1201696 | GGA/GGA+U | not fitted | 0 | 0 | 0 | 0 | 0 | 0 | 0 | mig | [] | [] | [] | [] | [{"comp": 0.113039, "temp": 1177.458, "type": "eut"}, {"comp": 0.559855, "temp": 859.11, "type": "eut"}, {"comp": 0.919939, "temp": 485.01, "type": "eut"}] | [{"name": "GeSe2", "comp": 0.666413, "tbounds": [[0.666413, 273.15], [0.666413, 1014.939]], "type": "cmp"}] | [] | [{"comp": 0.296416, "cbounds": [[0.0, 1210.629], [0.5020479999999999, 948.175]], "tbounds": [[0.0, 948.175], [0.296416, 1242.1309999999999]], "type": "mig"}]
1613 | Se-Ti | none | GGA/GGA+U | not fitted | 0 | 0 | 0 | 0 | 0 | 0 | none | init error | [] | [] | [] | [] | [] | [] | [] | []
1614 | Pd-Se | none | GGA/GGA+U | not fitted | 0 | 0 | 0 | 0 | 0 | 0 | none | init error | [] | [] | [] | [] | [] | [] | [] | []
1615 | Nb-Se | none | GGA/GGA+U | not fitted | 0 | 0 | 0 | 0 | 0 | 0 | none | init error | [] | [] | [] | [] | [] | [] | [] | []
1616 | Mo-Se | none | GGA/GGA+U | not fitted | 0 | 0 | 0 | 0 | 0 | 0 | none | init error | [] | [] | [] | [] | [] | [] | [] | []
1617 | Se-Zr | none | GGA/GGA+U | not fitted | 0 | 0 | 0 | 0 | 0 | 0 | none | init error | [] | [] | [] | [] | [] | [] | [] | []
1618 | Cr-Se | https://mpds.io/entry/C907986 | GGA/GGA+U | fitting error: Nelder-Mead algorithm is unable to find physical parameter values. | 0 | 0 | 0 | 0 | 0 | 0 | 0 | cmp | [] | [] | [] | [] | [] | [{"name": "Cr0.67Se", "comp": 0.236752, "cbounds": [[0.20549, 1742.23], [0.40773899999999996, 694.539]], "tbounds": [[0.40773899999999996, 694.539], [0.236752, 1837.3200000000002]], "type": "cmp"}] | [{"comp": 0.893056, "temp": 1242.9189999999999, "phase": "Cr3Se4", "phase_comp": 0.358178, "type": "per"}, {"comp": 0.9096339999999999, "temp": 1175.719, "phase": "Cr2Se3", "phase_comp": 0.384293, "type": "per"}] | []
1619 | Se-Te | https://mpds.io/entry/C904192 | GGA/GGA+U | not fitted | 0 | 0 | 0 | 0 | 0 | 0 | 0 | aze | [] | [] | [] | [] | [] | [] | [] | []
1620 | Cd-Se | https://mpds.io/entry/C109016 | GGA/GGA+U | not fitted | 0 | 0 | 0 | 0 | 0 | 0 | 0 | mig | [] | [] | [] | [] | [{"comp": 0.666794, "temp": 1270.109, "type": "eut"}] | [{"name": "CdSe", "comp": 0.5, "tbounds": [[0.5, 273.15], [0.5, 1524.04]], "type": "cmp"}] | [] | [{"comp": 0.853224, "cbounds": [[0.5000950000000001, 1522.4899999999998], [0.9994280000000001, 499.455]], "tbounds": [[0.5000950000000001, 499.455], [0.853224, 2126.16]], "type": "mig"}]
1621 | Se-Y | none | GGA/GGA+U | not fitted | 0 | 0 | 0 | 0 | 0 | 0 | none | init error | [] | [] | [] | [] | [] | [] | [] | []
1622 | Pt-Se | https://mpds.io/entry/C980924 | GGA/GGA+U | fitting error: Nelder-Mead algorithm is unable to find physical parameter values. | 0 | 0 | 0 | 0 | 0 | 0 | 0 | cmp | [] | [] | [] | [] | [{"comp": 0.420892, "temp": 1339.65, "type": "eut"}, {"comp": 0.44831000000000004, "temp": 1340.67, "type": "eut"}] | [{"name": "Pt5Se4", "comp": 0.44433900000000004, "tbounds": [[0.44433900000000004, 473.15], [0.44433900000000004, 1342.08]], "type": "cmp"}] | [] | []
1623 | B-Se | https://mpds.io/entry/C904012 | GGA/GGA+U | not fitted | 0 | 0 | 0 | 0 | 0 | 0 | 0 | eut | [] | [] | [] | [] | [{"comp": 0.905261, "temp": 527.129, "type": "eut"}] | [] | [] | []
1624 | Ce-Se | https://mpds.io/entry/C900662 | GGA/GGA+U | TRUE | -332971.6 | -169.9275 | 71038.31 | 99.46442 | 48.98215 | 66.25627 | 0 | cmp | [[1792.4258641226634, 0.54, [0.5, 0.54, 0.57], ['CeSe', 'L', 'Ce3Se4']]] | [[1815.8609834973504, 0.48, [0.48, 0.49, 0.5], ['CeSe']], [1800.8498381653835, 0.57, [0.57, 0.5700000000000001, 0.58], ['Ce3Se4']]] | [[1500.0701953469706, 0.67, [0.6, 0.67, 0.73], ['Ce2Se3', 'CeSe2', 'L']], [1769.6919531153999, 0.6, [0.57, 0.6, 0.62], ['Ce3Se4', 'Ce2Se3', 'L']]] | [] | [{"comp": 0.0278307, "temp": 1057.489, "type": "eut"}, {"comp": 0.539649, "temp": 2022.3899999999999, "type": "eut"}, {"comp": 0.988753, "temp": 487.29099999999994, "type": "eut"}] | [{"name": "CeSe", "comp": 0.5, "tbounds": [[0.5, 273.783553], [0.5, 2091.45]], "type": "cmp"}, {"name": "Ce3Se4", "comp": 0.570911, "cbounds": [[0.570911, 273.15], [0.6000759999999999, 1872.2399999999998]], "tbounds": [[0.570911, 273.15], [0.570911, 2073.07]], "type": "cmp"}] | [{"comp": 0.799657, "temp": 1522.52, "phase": "CeSe1.75", "phase_comp": 0.635722, "type": "per"}, {"comp": 0.889249, "temp": 1022.643, "phase": "CeSe2", "phase_comp": 0.666984, "type": "per"}] | []
1625 | Se-V | none | GGA/GGA+U | not fitted | 0 | 0 | 0 | 0 | 0 | 0 | none | init error | [] | [] | [] | [] | [] | [] | [] | []
1626 | Mn-Se | none | GGA/GGA+U | not fitted | 0 | 0 | 0 | 0 | 0 | 0 | none | init error | [] | [] | [] | [] | [] | [] | [] | []
1627 | Nd-Se | none | GGA/GGA+U | not fitted | 0 | 0 | 0 | 0 | 0 | 0 | none | init error | [] | [] | [] | [] | [] | [] | [] | []
1628 | Se-W | none | GGA/GGA+U | not fitted | 0 | 0 | 0 | 0 | 0 | 0 | none | init error | [] | [] | [] | [] | [] | [] | [] | []
1629 | Gd-Se | none | GGA/GGA+U | not fitted | 0 | 0 | 0 | 0 | 0 | 0 | none | init error | [] | [] | [] | [] | [] | [] | [] | []
1630 | Hf-Se | none | GGA/GGA+U | not fitted | 0 | 0 | 0 | 0 | 0 | 0 | none | init error | [] | [] | [] | [] | [] | [] | [] | []
1631 | Se-U | https://mpds.io/entry/C907982 | GGA/GGA+U | fitting error: Nelder-Mead algorithm is unable to find physical parameter values. | 0 | 0 | 0 | 0 | 0 | 0 | 0 | cmp | [] | [] | [] | [] | [{"comp": 0.00133435, "temp": 482.476, "type": "eut"}, {"comp": 0.360846, "temp": 1616.2800000000002, "type": "eut"}, {"comp": 0.411361, "temp": 1777.9699999999998, "type": "eut"}, {"comp": 0.977125, "temp": 1323.33, "type": "eut"}] | [{"name": "U2.5Se5", "comp": 0.34712200000000004, "tbounds": [[0.34712200000000004, 273.15], [0.34712200000000004, 1663.42]], "type": "cmp"}, {"name": "U2Se3", "comp": 0.39992400000000006, "tbounds": [[0.39992400000000006, 273.15], [0.39992400000000006, 1806.35]], "type": "cmp"}, {"name": "USe", "comp": 0.5, "tbounds": [[0.5, 273.15], [0.5, 2168.23]], "type": "cmp"}] | [{"comp": 0.21483, "temp": 1377.56, "phase": "USe3", "phase_comp": 0.24990500000000002, "type": "per"}, {"comp": 0.330538, "temp": 1597.5300000000002, "phase": "U7Se12", "phase_comp": 0.333016, "type": "per"}] | []
1632 | Se-Th | none | GGA/GGA+U | not fitted | 0 | 0 | 0 | 0 | 0 | 0 | none | init error | [] | [] | [] | [] | [] | [] | [] | []
1633 | Se-Tl | https://mpds.io/entry/C100267 | GGA/GGA+U | not fitted | 0 | 0 | 0 | 0 | 0 | 0 | 0 | mig | [] | [] | [] | [] | [{"comp": 0.57377, "temp": 587.392, "type": "eut"}] | [{"name": "TlSe", "comp": 0.5, "tbounds": [[0.5, 273.15], [0.5, 620.0329999999999]], "type": "cmp"}, {"name": "Tl5Se3", "comp": 0.657072, "cbounds": [[0.629241, 273.15], [0.6662220000000001, 650.646]], "tbounds": [[0.629241, 273.15], [0.657072, 660.986]], "type": "cmp"}] | [] | [{"comp": 0.0957032, "cbounds": [[0.00895161, 492.005], [0.238403, 492.005]], "tbounds": [[0.00895161, 492.005], [0.0957032, 743.7]], "type": "mig"}, {"comp": 0.64908, "cbounds": [[0.0, 471.731], [0.64908, 659.0219999999999]], "tbounds": [[0.0, 464.23], [0.64908, 659.0219999999999]], "type": "mig"}, {"comp": 0.81718, "cbounds": [[0.675172, 650.748], [0.986453, 650.748]], "tbounds": [[0.675172, 650.748], [0.81718, 1023.4789999999999]], "type": "mig"}]
1634 | Ru-Se | none | GGA/GGA+U | not fitted | 0 | 0 | 0 | 0 | 0 | 0 | none | init error | [] | [] | [] | [] | [] | [] | [] | []
1635 | Se-Ta | none | GGA/GGA+U | not fitted | 0 | 0 | 0 | 0 | 0 | 0 | none | init error | [] | [] | [] | [] | [] | [] | [] | []
1636 | Pu-Se | none | GGA/GGA+U | not fitted | 0 | 0 | 0 | 0 | 0 | 0 | none | init error | [] | [] | [] | [] | [] | [] | [] | []
1637 | La-Se | https://mpds.io/entry/C905905 | GGA/GGA+U | fitting error: Nelder-Mead algorithm is unable to find physical parameter values. | 0 | 0 | 0 | 0 | 0 | 0 | 0 | cmp | [] | [] | [] | [] | [{"comp": 0.06862370000000001, "temp": 1167.22, "type": "eut"}, {"comp": 0.556424, "temp": 1947.25, "type": "eut"}] | [{"name": "LaSe", "comp": 0.5, "tbounds": [[0.5, 273.15], [0.5, 2246.29]], "type": "cmp"}, {"name": "La3Se4", "comp": 0.573389, "cbounds": [[0.573389, 273.15], [0.599695, 273.15]], "tbounds": [[0.573389, 273.15], [0.573389, 2100.82]], "type": "cmp"}] | [{"comp": 0.639726, "temp": 1744.0099999999998, "phase": "La10Se19", "phase_comp": 0.629623, "type": "per"}, {"comp": 0.693862, "temp": 1531.6399999999999, "phase": "LaSe2", "phase_comp": 0.659741, "type": "per"}, {"comp": 0.894586, "temp": 1353.23, "phase": "La3Se7", "phase_comp": 0.699199, "type": "per"}] | []
1638 | Sc-Se | none | GGA/GGA+U | not fitted | 0 | 0 | 0 | 0 | 0 | 0 | none | init error | [] | [] | [] | [] | [] | [] | [] | []
1639 | Hg-Se | https://mpds.io/entry/C901327 | GGA/GGA+U | not fitted | 0 | 0 | 0 | 0 | 0 | 0 | 0 | mig | [] | [] | [] | [] | [{"comp": 0.311666, "temp": 981.057, "type": "eut"}, {"comp": 0.698246, "temp": 957.995, "type": "eut"}] | [{"name": "HgSe", "comp": 0.499809, "cbounds": [[0.4878, 981.057], [0.507625, 493.981]], "tbounds": [[0.496759, 173.14999999999998], [0.499809, 1072.288]], "type": "cmp"}] | [] | [{"comp": 0.498937, "cbounds": [[0.000572302, 234.35119999999998], [0.498937, 1071.434]], "tbounds": [[0.000572302, 234.35119999999998], [0.498937, 1071.434]], "type": "mig"}, {"comp": 0.500627, "cbounds": [[0.500627, 1071.478], [0.9992350000000001, 494.10799999999995]], "tbounds": [[0.508197, 494.10799999999995], [0.500627, 1071.478]], "type": "mig"}]
1640 | Ca-Se | none | GGA/GGA+U | not fitted | 0 | 0 | 0 | 0 | 0 | 0 | none | init error | [] | [] | [] | [] | [] | [] | [] | []
1641 | Re-Se | none | GGA/GGA+U | not fitted | 0 | 0 | 0 | 0 | 0 | 0 | none | init error | [] | [] | [] | [] | [] | [] | [] | []
1642 | Pr-Se | https://mpds.io/entry/C904493 | GGA/GGA+U | TRUE | -541895.8 | -58.63828 | 60846.46 | 168.1086 | 217.0579 | 315.1093 | 0 | cmp | [[773.2163657115162, 0.11, [0.0, 0.11, 0.5], ['Pr', 'L', 'PrSe']], [1904.9989484469625, 0.58, [0.5, 0.58, 0.6], ['PrSe', 'L', 'Pr27Se40']], [-0.5280794148022778, 0.9400000000000001, [0.67, 0.9400000000000001, 1.0], ['PrSe2', 'L', 'Se']]] | [[2095.038039286621, 0.48, [0.48, 0.49, 0.5], ['PrSe']], [1906.863641265124, 0.58, [0.58, 0.59, 0.6], ['Pr27Se40']]] | [[685.2181223355559, 0.67, [0.66, 0.67, 0.84], ['Pr10Se19', 'PrSe2', 'L']], [1261.6287665386676, 0.66, [0.6, 0.66, 0.75], ['Pr27Se40', 'Pr10Se19', 'L']]] | [] | [{"comp": 0.0308807, "temp": 1204.777, "type": "eut"}, {"comp": 0.996759, "temp": 492.81499999999994, "type": "eut"}] | [{"name": "PrSe", "comp": 0.5, "tbounds": [[0.5, 273.15], [0.5, 2372.8]], "type": "cmp"}] | [{"comp": 0.6246659999999999, "temp": 1917.85, "phase": "Pr3Se4", "phase_comp": 0.576249, "type": "per"}, {"comp": 0.6721309999999999, "temp": 1642.44, "phase": "Pr4Se7", "phase_comp": 0.6399159999999999, "type": "per"}, {"comp": 0.69024, "temp": 1553.23, "phase": "Pr10Se19", "phase_comp": 0.6584059999999999, "type": "per"}, {"comp": 0.937857, "temp": 1222.06, "phase": "Pr3Se7", "phase_comp": 0.701106, "type": "per"}] | []
1643 | Rh-Se | none | GGA/GGA+U | not fitted | 0 | 0 | 0 | 0 | 0 | 0 | none | init error | [] | [] | [] | [] | [] | [] | [] | []
1644 | Er-Se | https://mpds.io/entry/C903373 | GGA/GGA+U | fitting error: Nelder-Mead algorithm is unable to find physical parameter values. | 0 | 0 | 0 | 0 | 0 | 0 | 0 | cmp | [] | [] | [] | [] | [{"comp": 0.022302699999999998, "temp": 1597.5300000000002, "type": "eut"}, {"comp": 0.5569959999999999, "temp": 1643.35, "type": "eut"}] | [{"name": "ErSe", "comp": 0.5, "tbounds": [[0.5, 473.15], [0.5, 1869.6]], "type": "cmp"}, {"name": "Er2Se3", "comp": 0.579299, "cbounds": [[0.571483, 473.15], [0.599886, 1284.5]], "tbounds": [[0.571483, 473.15], [0.579299, 1693.63]], "type": "cmp"}] | [{"comp": 0.683378, "temp": 1284.5, "phase": "ErSe2", "phase_comp": 0.666413, "type": "per"}] | []
1645 | Li-Se | none | GGA/GGA+U | not fitted | 0 | 0 | 0 | 0 | 0 | 0 | none | init error | [] | [] | [] | [] | [] | [] | [] | []
1646 | Se-Sm | none | GGA/GGA+U | not fitted | 0 | 0 | 0 | 0 | 0 | 0 | none | init error | [] | [] | [] | [] | [] | [] | [] | []
1647 | Dy-Se | none | GGA/GGA+U | not fitted | 0 | 0 | 0 | 0 | 0 | 0 | none | init error | [] | [] | [] | [] | [] | [] | [] | []
1648 | Ho-Se | none | GGA/GGA+U | not fitted | 0 | 0 | 0 | 0 | 0 | 0 | none | init error | [] | [] | [] | [] | [] | [] | [] | []
1649 | Na-Se | none | GGA/GGA+U | not fitted | 0 | 0 | 0 | 0 | 0 | 0 | none | init error | [] | [] | [] | [] | [] | [] | [] | []
1650 | Se-Tb | https://mpds.io/entry/C1600404 | GGA/GGA+U | TRUE | 366084.5 | -540.6938 | -1110244.3 | 669.5298 | 121.3501 | 149.6965 | 0 | cmp | [[1447.2727761393726, 0.03, [0.0, 0.03, 0.35], ['Se', 'L', 'Tb8Se15']], [1252.30172442729, 0.9500000000000001, [0.5, 0.9500000000000001, 1.0], ['TbSe', 'L', 'Tb']]] | [[2085.466415812663, 0.34, [0.34, 0.35, 0.35000000000000003], ['Tb8Se15']]] | [[2053.5850139821405, 0.4, [0.35, 0.4, 0.42], ['Tb8Se15', 'Tb2Se3', 'L']], [1615.634369229876, 0.5, [0.4, 0.5, 0.65], ['Tb2Se3', 'TbSe', 'L']]] | [] | [{"comp": 0.0366268, "temp": 1915.5500000000002, "type": "eut"}, {"comp": 0.9666899999999999, "temp": 1702.5300000000002, "type": "eut"}] | [{"name": "TbSe", "comp": 0.166603, "tbounds": [[0.166603, 473.15], [0.166603, 2452.37]], "type": "cmp"}] | [] | []
1651 | Ir-Se | none | GGA/GGA+U | not fitted | 0 | 0 | 0 | 0 | 0 | 0 | none | init error | [] | [] | [] | [] | [] | [] | [] | []
1652 | As-Se | https://mpds.io/entry/C1201633 | GGA/GGA+U | not fitted | 0 | 0 | 0 | 0 | 0 | 0 | 0 | eut | [] | [] | [] | [] | [{"comp": 0.430042, "temp": 522.668, "type": "eut"}, {"comp": 0.518872, "temp": 570.565, "type": "eut"}, {"comp": 0.806519, "temp": 419.80499999999995, "type": "eut"}] | [{"name": "AsSe", "comp": 0.5, "tbounds": [[0.5, 273.606158], [0.5, 573.758]], "type": "cmp"}, {"name": "As2Se3", "comp": 0.599886, "tbounds": [[0.599886, 273.834237], [0.599886, 643.322]], "type": "cmp"}] | [] | []
1653 | Al-Sr | https://mpds.io/entry/C904368 | GGA/GGA+U | TRUE | -31427.89 | -30.59128 | -60008.61 | 30.73774 | 24.70573 | 40.47908 | 0 | cmp | [[905.0534716250073, 0.33, [0.2, 0.33, 0.36], ['SrAl4', 'L', 'Sr5Al9']], [639.0429952170588, 0.02, [0.0, 0.02, 0.2], ['Al', 'L', 'SrAl4']], [565.2997951911473, 0.74, [0.36, 0.74, 1.0], ['Sr5Al9', 'L', 'Sr']]] | [[909.6499281528073, 0.36, [0.36, 0.37, 0.38], ['Sr5Al9']], [1023.2473758059313, 0.2, [0.2, 0.21, 0.22], ['SrAl4']]] | [] | [] | [{"comp": 0.006481130000000001, "temp": 927.053, "type": "eut"}, {"comp": 0.735989, "temp": 851.153, "type": "eut"}] | [{"name": "SrAl4", "comp": 0.19996200000000003, "tbounds": [[0.19996200000000003, 823.15], [0.19996200000000003, 1298.06]], "type": "cmp"}] | [{"comp": 0.34369, "temp": 1191.751, "phase": "SrAl2", "phase_comp": 0.333016, "type": "per"}, {"comp": 0.583492, "temp": 936.9359999999999, "phase": "Sr8Al7", "phase_comp": 0.5, "type": "per"}] | []
1654 | Cu-Sr | https://mpds.io/entry/C1600400 | GGA/GGA+U | TRUE | -23628.1 | -6.194828 | -46252.54 | 50.75542 | 29.53424 | 39.89277 | 0 | cmp | [[622.9657804112745, 0.39, [0.17, 0.39, 0.5], ['SrCu5', 'L', 'SrCu']], [480.2061724471413, 0.78, [0.5, 0.78, 1.0], ['SrCu', 'L', 'Sr']]] | [[654.2635945322197, 0.48, [0.48, 0.49, 0.5], ['SrCu']]] | [[880.198096711436, 0.17, [0.0, 0.17, 0.18], ['Cu', 'SrCu5', 'L']]] | [] | [{"comp": 0.753908, "temp": 778.928, "type": "eut"}] | [] | [{"comp": 0.208921, "temp": 1117.904, "phase": "SrCu5", "phase_comp": 0.166603, "type": "per"}, {"comp": 0.5730080000000001, "temp": 858.8059999999999, "phase": "SrCu", "phase_comp": 0.5, "type": "per"}] | []
1655 | Sn-Sr | https://mpds.io/entry/C101215 | GGA/GGA+U | TRUE | -107692.3 | -66.5506 | 9925.811 | -23.16422 | 47.63105 | 63.32786 | 0 | cmp | [[1154.2216163775374, 0.53, [0.5, 0.53, 0.67], ['SrSn', 'L', 'Sr2Sn']], [306.94772393977803, 0.02, [0.0, 0.02, 0.25], ['Sn', 'L', 'SrSn3']], [729.0334375092384, 0.96, [0.67, 0.96, 1.0], ['Sr2Sn', 'L', 'Sr']]] | [[1158.6429783245972, 0.5, [0.5, 0.51, 0.52], ['SrSn']], [1313.799567891509, 0.67, [0.67, 0.68, 0.6900000000000001], ['Sr2Sn']]] | [[756.7107476088578, 0.38, [0.25, 0.38, 0.5], ['L', 'Sr3Sn5', 'SrSn']], [602.2370394701668, 0.25, [0.17, 0.25, 0.38], ['L', 'SrSn3', 'Sr3Sn5']]] | [] | [{"comp": 0.00514678, "temp": 592.968, "type": "eut"}, {"comp": 0.543652, "temp": 1396.1100000000001, "type": "eut"}, {"comp": 0.9746469999999999, "temp": 1074.975, "type": "eut"}] | [{"name": "SrSn", "comp": 0.5, "tbounds": [[0.5, 473.15], [0.5, 1433.21]], "type": "cmp"}, {"name": "Sr2Sn", "comp": 0.666413, "tbounds": [[0.666413, 473.15], [0.666413, 1576.44]], "type": "cmp"}] | [{"comp": 0.040983599999999995, "temp": 671.731, "phase": "SrSn3", "phase_comp": 0.19996200000000003, "type": "per"}, {"comp": 0.34655, "temp": 1095.958, "phase": "Sr3Sn5", "phase_comp": 0.37495199999999995, "type": "per"}, {"comp": 0.596836, "temp": 1479.13, "phase": "Sr5Sn3", "phase_comp": 0.624476, "type": "per"}] | []
1656 | Si-Sr | https://mpds.io/entry/C101210 | GGA/GGA+U | TRUE | 115484.8 | -173.861 | 277837 | -221.7342 | 42.8724 | 54.76579 | 0 | cmp | [[1069.7741401427184, 0.22, [0.0, 0.22, 0.33], ['Si', 'L', 'SrSi2']], [662.7287074396439, 0.96, [0.67, 0.96, 1.0], ['Sr2Si', 'L', 'Sr']], [1143.6849615460737, 0.66, [0.5, 0.66, 0.67], ['SrSi', 'L', 'Sr2Si']]] | [[1194.2116446748996, 0.5, [0.5, 0.51, 0.52], ['SrSi']], [1143.3177343487218, 0.67, [0.67, 0.68, 0.6900000000000001], ['Sr2Si']]] | [[1094.96735172206, 0.33, [0.3, 0.33, 0.5], ['L', 'SrSi2', 'SrSi']]] | [] | [{"comp": 0.26038900000000004, "temp": 1318.4899999999998, "type": "eut"}, {"comp": 0.39077399999999995, "temp": 1327.4099999999999, "type": "eut"}, {"comp": 0.558711, "temp": 1383.1599999999999, "type": "eut"}, {"comp": 0.9706440000000001, "temp": 1018.816, "type": "eut"}] | [{"name": "SrSi2", "comp": 0.333397, "cbounds": [[0.333397, 673.15], [0.37990900000000005, 1327.4099999999999]], "tbounds": [[0.333397, 673.15], [0.333397, 1393.1999999999998]], "type": "cmp"}, {"name": "SrSi", "comp": 0.499809, "tbounds": [[0.5, 673.15], [0.499809, 1467.9]], "type": "cmp"}, {"name": "Sr5Si3", "comp": 0.6246659999999999, "tbounds": [[0.6246659999999999, 673.15], [0.6246659999999999, 1423.02]], "type": "cmp"}] | [{"comp": 0.7146399999999999, "temp": 1353.0500000000002, "phase": "Sr2Si", "phase_comp": 0.6660309999999999, "type": "per"}] | []
1657 | Sb-Sr | https://mpds.io/entry/C905951 | GGA/GGA+U | TRUE | -2502.313 | -295.6088 | -460880 | 529.2204 | 51.41647 | 74.16492 | 0 | cmp | [[918.152826472022, 0.59, [0.52, 0.59, 0.62], ['Sr11Sb10', 'L', 'Sr5Sb3']], [918.3832089411827, 0.44, [0.4, 0.44, 0.52], ['Sr2Sb3', 'L', 'Sr11Sb10']], [618.8760769141702, 0.9500000000000001, [0.62, 0.9500000000000001, 1.0], ['Sr5Sb3', 'L', 'Sr']], [447.6286740419582, 0.09, [0.0, 0.09, 0.33], ['Sb', 'L', 'SrSb2']], [919.523817131092, 0.36, [0.33, 0.36, 0.4], ['SrSb2', 'L', 'Sr2Sb3']]] | [[941.2616257515168, 0.5, [0.5, 0.51, 0.52], ['Sr11Sb10']], [920.2454497538794, 0.6, [0.6, 0.61, 0.62], ['Sr5Sb3']], [924.0652198867541, 0.31, [0.31, 0.32, 0.33], ['SrSb2']], [923.5337928295352, 0.38, [0.38, 0.39, 0.4], ['Sr2Sb3']]] | [] | [] | [{"comp": 0.09149829999999999, "temp": 872.9979999999999, "type": "eut"}, {"comp": 0.9033549999999999, "temp": 982.983, "type": "eut"}] | [{"name": "SrSb", "comp": 0.5, "tbounds": [[0.5, 273.15], [0.5, 1213.089]], "type": "cmp"}] | [{"comp": 0.166031, "temp": 953.079, "phase": "SrSb3", "phase_comp": 0.24990500000000002, "type": "per"}, {"comp": 0.710637, "temp": 1153.028, "phase": "Sr3Sb2", "phase_comp": 0.599695, "type": "per"}, {"comp": 0.762486, "temp": 1112.9879999999998, "phase": "Sr2Sb", "phase_comp": 0.6666030000000001, "type": "per"}] | []
1658 | Ga-Sr | https://mpds.io/entry/C904018 | GGA/GGA+U | fitting error: Nelder-Mead algorithm is unable to find physical parameter values. | 0 | 0 | 0 | 0 | 0 | 0 | 0 | cmp | [] | [] | [] | [] | [{"comp": 0.00171559, "temp": 301.58389999999997, "type": "eut"}, {"comp": 0.817194, "temp": 776.597, "type": "eut"}] | [{"name": "SrGa2", "comp": 0.333016, "cbounds": [[0.297751, 1039.47], [0.333016, 1317.9499999999998]], "tbounds": [[0.320435, 273.15], [0.333016, 1317.9499999999998]], "type": "cmp"}] | [] | []
1659 | Ni-Sr | https://mpds.io/entry/C904302 | GGA/GGA+U | TRUE | -7605.172 | 18.3438 | -15646.11 | 13.4913 | 36.08039 | 43.8627 | 0 | eut | [[659.9602069201496, 0.88, [0.0, 0.88, 1.0], ['Ni', 'L', 'Sr']]] | [] | [] | [] | [{"comp": 0.884865, "temp": 933.059, "type": "eut"}] | [] | [{"comp": 0.773923, "temp": 1133.0079999999998, "phase": "SrNi", "phase_comp": 0.5, "type": "per"}] | []
1660 | Fe-Sr | none | GGA/GGA+U | not fitted | 0 | 0 | 0 | 0 | 0 | 0 | none | init error | [] | [] | [] | [] | [] | [] | [] | []
1661 | Ag-Sr | https://mpds.io/entry/C907764 | GGA/GGA+U | fitting error: Nelder-Mead algorithm is unable to find physical parameter values. | 0 | 0 | 0 | 0 | 0 | 0 | 0 | cmp | [] | [] | [] | [] | [{"comp": 0.120091, "temp": 1045.071, "type": "eut"}, {"comp": 0.280785, "temp": 977.4069999999999, "type": "eut"}, {"comp": 0.43690399999999996, "temp": 932.704, "type": "eut"}, {"comp": 0.550324, "temp": 941.523, "type": "eut"}, {"comp": 0.766298, "temp": 730.93, "type": "eut"}] | [{"name": "SrAg5", "comp": 0.20034300000000002, "tbounds": [[0.20034300000000002, 673.15], [0.20034300000000002, 1069.856]], "type": "cmp"}, {"name": "SrAg2", "comp": 0.37438000000000005, "tbounds": [[0.37438000000000005, 673.15], [0.37438000000000005, 1048.416]], "type": "cmp"}, {"name": "SrAg", "comp": 0.5, "tbounds": [[0.5, 673.15], [0.5, 971.173]], "type": "cmp"}, {"name": "Sr3Ag2", "comp": 0.599886, "tbounds": [[0.599886, 673.15], [0.599886, 957.0319999999999]], "type": "cmp"}] | [] | []
1662 | Pb-Sr | https://mpds.io/entry/C902983 | GGA/GGA+U | TRUE | -91902.01 | -56.88568 | 24470.79 | 2.713 | 66.39355 | 100.1349 | 0 | cmp | [[1016.6799858454157, 0.53, [0.5, 0.53, 0.67], ['SrPb', 'L', 'Sr2Pb']], [560.5847103034665, 0.93, [0.67, 0.93, 1.0], ['Sr2Pb', 'L', 'Sr']]] | [[1023.177963751199, 0.48, [0.48, 0.49, 0.5], ['SrPb']], [1160.8910634337876, 0.65, [0.65, 0.66, 0.67], ['Sr2Pb']]] | [[674.2327939183397, 0.25, [0.23, 0.25, 0.5], ['L', 'SrPb3', 'SrPb']]] | [] | [{"comp": 0.00400305, "temp": 599.151, "type": "eut"}, {"comp": 0.304804, "temp": 899.303, "type": "eut"}, {"comp": 0.87419, "temp": 998.137, "type": "eut"}] | [{"name": "SrPb3", "comp": 0.24990500000000002, "tbounds": [[0.24990500000000002, 273.15], [0.24990500000000002, 948.872]], "type": "cmp"}, {"name": "Sr2Pb", "comp": 0.666794, "tbounds": [[0.666794, 273.15], [0.666794, 1427.8400000000001]], "type": "cmp"}] | [{"comp": 0.321006, "temp": 918.158, "phase": "Sr7Pb11.8", "phase_comp": 0.37495199999999995, "type": "per"}, {"comp": 0.391155, "temp": 989.318, "phase": "Sr2Pb3", "phase_comp": 0.39992400000000006, "type": "per"}, {"comp": 0.433664, "temp": 1058.0459999999998, "phase": "SrPb", "phase_comp": 0.5, "type": "per"}, {"comp": 0.535646, "temp": 1216.4850000000001, "phase": "Sr5Pb4", "phase_comp": 0.555471, "type": "per"}, {"comp": 0.617423, "temp": 1327.48, "phase": "Sr5Pb3", "phase_comp": 0.6246659999999999, "type": "per"}] | []
1663 | Sr-Zn | https://mpds.io/entry/C903001 | GGA/GGA+U | fitting error: Nelder-Mead algorithm is unable to find physical parameter values. | 0 | 0 | 0 | 0 | 0 | 0 | 0 | cmp | [] | [] | [] | [] | [{"comp": 0.324438, "temp": 639.635, "type": "eut"}, {"comp": 0.7256959999999999, "temp": 818.675, "type": "eut"}, {"comp": 0.9980939999999999, "temp": 688.122, "type": "eut"}] | [{"name": "SrZn2", "comp": 0.6666030000000001, "tbounds": [[0.6666030000000001, 573.15], [0.6666030000000001, 838.15]], "type": "cmp"}, {"name": "SrZn13", "comp": 0.9277540000000001, "tbounds": [[0.9277540000000001, 573.15], [0.9277540000000001, 1083.809]], "type": "cmp"}] | [{"comp": 0.466641, "temp": 702.762, "phase": "SrZn", "phase_comp": 0.5, "type": "per"}, {"comp": 0.7960349999999999, "temp": 910.545, "phase": "SrZn5", "phase_comp": 0.833016, "type": "per"}] | []
1664 | Co-Sr | none | GGA/GGA+U | not fitted | 0 | 0 | 0 | 0 | 0 | 0 | none | init error | [] | [] | [] | [] | [] | [] | [] | []
1665 | In-Sr | https://mpds.io/entry/C902911 | GGA/GGA+U | TRUE | -97813.78 | -33.26075 | 1262.795 | -21.56484 | 31.01585 | 41.98648 | 0 | cmp | [[749.7371166743668, 0.49, [0.33, 0.49, 0.5], ['SrIn2', 'L', 'SrIn']], [155.70576273041326, 0.01, [0.0, 0.01, 0.21], ['In', 'L', 'Sr3In11']], [550.6108727352438, 0.68, [0.5, 0.68, 0.72], ['SrIn', 'L', 'Sr28In11']], [423.5322761179233, 0.86, [0.72, 0.86, 1.0], ['Sr28In11', 'L', 'Sr']]] | [[934.543043793513, 0.33, [0.33, 0.34, 0.35000000000000003], ['SrIn2']], [748.9821569765289, 0.5, [0.5, 0.51, 0.52], ['SrIn']], [558.9647249649876, 0.72, [0.72, 0.73, 0.74], ['Sr28In11']]] | [[316.3463246382777, 0.21, [0.05, 0.21, 0.33], ['L', 'Sr3In11', 'SrIn2']]] | [] | [{"comp": 0.00228746, "temp": 428.751, "type": "eut"}, {"comp": 0.724171, "temp": 818.259, "type": "eut"}, {"comp": 0.845597, "temp": 789.622, "type": "eut"}] | [{"name": "SrIn2", "comp": 0.333016, "tbounds": [[0.333016, 272.896579], [0.333016, 1203.2060000000001]], "type": "cmp"}, {"name": "Sr3In", "comp": 0.749714, "tbounds": [[0.749714, 272.896579], [0.749714, 831.6899999999999]], "type": "cmp"}] | [{"comp": 0.0869234, "temp": 693.322, "phase": "SrIn5", "phase_comp": 0.166603, "type": "per"}, {"comp": 0.140107, "temp": 812.937, "phase": "SrIn3", "phase_comp": 0.24990500000000002, "type": "per"}, {"comp": 0.166031, "temp": 893.018, "phase": "Sr2In5", "phase_comp": 0.299657, "type": "per"}, {"comp": 0.46683199999999997, "temp": 1081.817, "phase": "Sr3In5", "phase_comp": 0.39992400000000006, "type": "per"}, {"comp": 0.531834, "temp": 990.079, "phase": "SrIn", "phase_comp": 0.5, "type": "per"}, {"comp": 0.692718, "temp": 845.122, "phase": "Sr5In3", "phase_comp": 0.599886, "type": "per"}] | []
1666 | Bi-Sr | https://mpds.io/entry/C900472 | GGA/GGA+U | fitting error: Nelder-Mead algorithm is unable to find physical parameter values. | 0 | 0 | 0 | 0 | 0 | 0 | 0 | cmp | [] | [] | [] | [] | [{"comp": 0.00609989, "temp": 537.9749999999999, "type": "eut"}, {"comp": 0.261533, "temp": 855.2579999999999, "type": "eut"}, {"comp": 0.643347, "temp": 1086.125, "type": "eut"}, {"comp": 0.879337, "temp": 931.031, "type": "eut"}] | [{"name": "SrBi3", "comp": 0.250095, "tbounds": [[0.250095, 273.15], [0.250095, 900.367]], "type": "cmp"}, {"name": "Sr5Bi3", "comp": 0.599886, "tbounds": [[0.599886, 273.15], [0.599886, 1218.158]], "type": "cmp"}, {"name": "Sr2Bi", "comp": 0.666413, "tbounds": [[0.666413, 273.15], [0.666413, 1130.7269999999999]], "type": "cmp"}] | [{"comp": 0.40068600000000004, "temp": 993.3729999999999, "phase": "SrBi", "phase_comp": 0.5, "type": "per"}] | []
1667 | Mg-Sr | https://mpds.io/entry/C905992 | GGA/GGA+U | TRUE | -23167.92 | 12.29431 | 16290.87 | -36.19676 | 27.14421 | 46.9667 | 0 | cmp | [[596.3731637209281, 0.16, [0.01, 0.16, 0.21], ['SrMg149', 'L', 'Sr6Mg23']], [485.6278636341756, 0.67, [0.33, 0.67, 1.0], ['SrMg2', 'L', 'Sr']]] | [[795.0365158149885, 0.01, [0.01, 0.02, 0.03], ['SrMg149']], [679.3691684205885, 0.33, [0.33, 0.34, 0.35000000000000003], ['SrMg2']]] | [[608.0691813685243, 0.21, [0.2, 0.21, 0.33], ['L', 'Sr6Mg23', 'SrMg2']]] | [] | [{"comp": 0.0592833, "temp": 854.992, "type": "eut"}, {"comp": 0.154022, "temp": 858.6419999999999, "type": "eut"}, {"comp": 0.641632, "temp": 710.732, "type": "eut"}] | [{"name": "Sr2Mg17", "comp": 0.09988559999999999, "tbounds": [[0.09988559999999999, 623.15], [0.09988559999999999, 874.8349999999999]], "type": "cmp"}, {"name": "SrMg2", "comp": 0.33244399999999996, "tbounds": [[0.33244399999999996, 623.15], [0.33244399999999996, 952.61]], "type": "cmp"}] | [] | []
1668 | Au-Sr | https://mpds.io/entry/C902261 | GGA/GGA+U | fitting error: Nelder-Mead algorithm is unable to find physical parameter values. | 0 | 0 | 0 | 0 | 0 | 0 | 0 | cmp | [] | [] | [] | [] | [{"comp": 0.0684331, "temp": 1162.7089999999998, "type": "eut"}, {"comp": 0.224171, "temp": 1149.734, "type": "eut"}, {"comp": 0.43595100000000003, "temp": 1126.4189999999999, "type": "eut"}, {"comp": 0.8354940000000001, "temp": 793.9309999999999, "type": "eut"}] | [{"name": "SrAu5", "comp": 0.159169, "cbounds": [[0.145635, 1162.7089999999998], [0.165269, 573.15]], "tbounds": [[0.15573800000000002, 573.15], [0.159169, 1317.8000000000002]], "type": "cmp"}, {"name": "SrAu2", "comp": 0.333206, "tbounds": [[0.333206, 570.717], [0.333206, 1365.2399999999998]], "type": "cmp"}, {"name": "SrAu", "comp": 0.508387, "cbounds": [[0.508387, 1247.656], [0.538887, 1042.4859999999999]], "tbounds": [[0.509912, 573.15], [0.508387, 1247.656]], "type": "cmp"}] | [{"comp": 0.689152, "temp": 1041.741, "phase": "Sr3Au2", "phase_comp": 0.583683, "type": "per"}, {"comp": 0.704727, "temp": 1021.6039999999999, "phase": "Sr3Au2", "phase_comp": 0.629623, "type": "per"}, {"comp": 0.776973, "temp": 860.023, "phase": "Sr7Au3", "phase_comp": 0.7499049999999999, "type": "per"}, {"comp": 0.859703, "temp": 910.707, "phase": "Sr9Au", "phase_comp": 0.8999240000000001, "type": "per"}] | []
1669 | Ge-Sr | https://mpds.io/entry/C101142 | GGA/GGA+U | TRUE | -108014.5 | -53.33356 | 34401.62 | -44.64481 | 27.67442 | 36.96945 | 0 | cmp | [[779.4638315998119, 0.14, [0.0, 0.14, 0.33], ['Ge', 'L', 'SrGe2']], [1146.3628869849817, 0.58, [0.5, 0.58, 0.67], ['SrGe', 'L', 'Sr2Ge']], [680.4478471572421, 0.96, [0.67, 0.96, 1.0], ['Sr2Ge', 'L', 'Sr']]] | [[1178.7839436639897, 0.5, [0.5, 0.51, 0.52], ['SrGe']], [1198.7935860776565, 0.67, [0.67, 0.68, 0.6900000000000001], ['Sr2Ge']]] | [[965.1458473171132, 0.33, [0.3, 0.33, 0.5], ['L', 'SrGe2', 'SrGe']]] | [] | [{"comp": 0.151544, "temp": 1027.788, "type": "eut"}, {"comp": 0.390011, "temp": 1237.874, "type": "eut"}, {"comp": 0.576439, "temp": 1372.9499999999998, "type": "eut"}, {"comp": 0.9519629999999999, "temp": 1013.0889999999999, "type": "eut"}] | [{"name": "SrGe2", "comp": 0.333016, "tbounds": [[0.333016, 573.15], [0.333016, 1288.05]], "type": "cmp"}, {"name": "SrGe", "comp": 0.5, "tbounds": [[0.5, 573.15], [0.5, 1453.0300000000002]], "type": "cmp"}, {"name": "Sr2Ge", "comp": 0.666794, "tbounds": [[0.666794, 573.15], [0.666794, 1463.17]], "type": "cmp"}] | [] | []
1670 | Sr-Ti | none | GGA/GGA+U | not fitted | 0 | 0 | 0 | 0 | 0 | 0 | none | init error | [] | [] | [] | [] | [] | [] | [] | []
1671 | Pd-Sr | none | GGA/GGA+U | not fitted | 0 | 0 | 0 | 0 | 0 | 0 | none | init error | [] | [] | [] | [] | [] | [] | [] | []
1672 | Nb-Sr | none | GGA/GGA+U | not fitted | 0 | 0 | 0 | 0 | 0 | 0 | none | init error | [] | [] | [] | [] | [] | [] | [] | []
1673 | Mo-Sr | none | GGA/GGA+U | not fitted | 0 | 0 | 0 | 0 | 0 | 0 | none | init error | [] | [] | [] | [] | [] | [] | [] | []
1674 | Sr-Zr | none | GGA/GGA+U | not fitted | 0 | 0 | 0 | 0 | 0 | 0 | none | init error | [] | [] | [] | [] | [] | [] | [] | []
1675 | Cr-Sr | none | GGA/GGA+U | not fitted | 0 | 0 | 0 | 0 | 0 | 0 | none | init error | [] | [] | [] | [] | [] | [] | [] | []
1676 | Sr-Te | https://mpds.io/entry/C905950 | GGA/GGA+U | not fitted | 0 | 0 | 0 | 0 | 0 | 0 | 0 | eut | [] | [] | [] | [] | [{"comp": 0.011056, "temp": 1033.0079999999998, "type": "eut"}] | [{"name": "SrTe", "comp": 0.5, "tbounds": [[0.5, 273.15], [0.5, 1766.92]], "type": "cmp"}] | [{"comp": 0.9788410000000001, "temp": 1193.17, "phase": "Sr2Te3", "phase_comp": 0.599886, "type": "per"}, {"comp": 0.989325, "temp": 1122.618, "phase": "SrTe2", "phase_comp": 0.666413, "type": "per"}] | []
1677 | Cd-Sr | https://mpds.io/entry/C902248 | GGA/GGA+U | TRUE | -26793.13 | -93.59206 | -139576 | 159.3775 | 24.11641 | 31.3695 | 0 | cmp | [[408.11648849957623, 0.78, [0.5, 0.78, 1.0], ['SrCd', 'L', 'Sr']], [610.5080426511265, 0.18, [0.14, 0.18, 0.33], ['SrCd6', 'L', 'SrCd2']]] | [[735.8120379829301, 0.31, [0.31, 0.32, 0.33], ['SrCd2']], [626.4257622264174, 0.14, [0.14, 0.15, 0.16], ['SrCd6']]] | [[552.9761831551407, 0.5, [0.33, 0.5, 0.52], ['SrCd2', 'SrCd', 'L']], [543.0736744532003, 0.08, [0.07, 0.08, 0.14], ['L', 'SrCd11', 'SrCd6']]] | [] | [{"comp": 0.0015249699999999998, "temp": 593.778, "type": "eut"}, {"comp": 0.232177, "temp": 870.337, "type": "eut"}, {"comp": 0.7998480000000001, "temp": 657.108, "type": "eut"}] | [{"name": "Sr13Cd58", "comp": 0.18261500000000003, "tbounds": [[0.18261500000000003, 473.15], [0.18261500000000003, 902.978]], "type": "cmp"}, {"name": "SrCd2", "comp": 0.333397, "tbounds": [[0.333397, 473.15], [0.333397, 1003.028]], "type": "cmp"}] | [{"comp": 0.6997709999999999, "temp": 703.054, "phase": "Sr5Cd3", "phase_comp": 0.666413, "type": "per"}] | []
1678 | Sr-Y | https://mpds.io/entry/C902143 | GGA/GGA+U | not fitted | 0 | 0 | 0 | 0 | 0 | 0 | 0 | mig | [] | [] | [] | [] | [{"comp": 0.005579, "temp": 1015.6, "type": "eut"}] | [] | [] | [{"comp": 0.44205500000000003, "cbounds": [[0.111248, 1378.83], [0.811901, 1378.83]], "tbounds": [[0.111248, 1378.83], [0.44205500000000003, 1933.56]], "type": "mig"}]
1679 | Pt-Sr | none | GGA/GGA+U | not fitted | 0 | 0 | 0 | 0 | 0 | 0 | none | init error | [] | [] | [] | [] | [] | [] | [] | []
1680 | B-Sr | none | GGA/GGA+U | not fitted | 0 | 0 | 0 | 0 | 0 | 0 | none | init error | [] | [] | [] | [] | [] | [] | [] | []
1681 | Ce-Sr | none | GGA/GGA+U | not fitted | 0 | 0 | 0 | 0 | 0 | 0 | none | init error | [] | [] | [] | [] | [] | [] | [] | []
1682 | Sr-V | none | GGA/GGA+U | not fitted | 0 | 0 | 0 | 0 | 0 | 0 | none | init error | [] | [] | [] | [] | [] | [] | [] | []
1683 | Mn-Sr | https://mpds.io/entry/C108152 | GGA/GGA+U | not fitted | 0 | 0 | 0 | 0 | 0 | 0 | 0 | mig | [] | [] | [] | [] | [] | [] | [] | [{"comp": 0.0, "cbounds": [[0.0, 2337.82], [0.992363, 1673.0]], "tbounds": [[0.992363, 1673.0], [0.0, 2337.82]], "type": "mig"}]
1684 | Nd-Sr | none | GGA/GGA+U | not fitted | 0 | 0 | 0 | 0 | 0 | 0 | none | init error | [] | [] | [] | [] | [] | [] | [] | []
1685 | Sr-W | none | GGA/GGA+U | not fitted | 0 | 0 | 0 | 0 | 0 | 0 | none | init error | [] | [] | [] | [] | [] | [] | [] | []
1686 | Gd-Sr | none | GGA/GGA+U | not fitted | 0 | 0 | 0 | 0 | 0 | 0 | none | init error | [] | [] | [] | [] | [] | [] | [] | []
1687 | Hf-Sr | none | GGA/GGA+U | not fitted | 0 | 0 | 0 | 0 | 0 | 0 | none | init error | [] | [] | [] | [] | [] | [] | [] | []
1688 | Sr-U | none | GGA/GGA+U | not fitted | 0 | 0 | 0 | 0 | 0 | 0 | none | init error | [] | [] | [] | [] | [] | [] | [] | []
1689 | Sr-Th | none | GGA/GGA+U | not fitted | 0 | 0 | 0 | 0 | 0 | 0 | none | init error | [] | [] | [] | [] | [] | [] | [] | []
1690 | Sr-Tl | https://mpds.io/entry/C904189 | GGA/GGA+U | TRUE | -71168.29 | -48.99457 | 1383.344 | -2.722017 | 64.33865 | 83.39758 | 0 | cmp | [[336.6693737298008, 0.15, [0.0, 0.15, 0.5], ['Sr', 'L', 'SrTl']], [260.97154894952985, 0.96, [0.75, 0.96, 1.0], ['SrTl3', 'L', 'Tl']]] | [[898.7234772077569, 0.5, [0.5, 0.51, 0.52], ['SrTl']]] | [[674.8439025733522, 0.67, [0.5, 0.67, 0.71], ['SrTl', 'SrTl2', 'L']], [401.96490863071494, 0.75, [0.67, 0.75, 0.9], ['SrTl2', 'SrTl3', 'L']]] | [] | [{"comp": 0.189859, "temp": 722.973, "type": "eut"}, {"comp": 0.34826500000000005, "temp": 913.038, "type": "eut"}, {"comp": 0.698056, "temp": 797.985, "type": "eut"}, {"comp": 0.992375, "temp": 573.961, "type": "eut"}] | [{"name": "Sr5Tl3", "comp": 0.332634, "tbounds": [[0.332634, 273.15], [0.332634, 923.175]], "type": "cmp"}, {"name": "SrTl", "comp": 0.5, "tbounds": [[0.5, 273.15], [0.5, 1173.049]], "type": "cmp"}, {"name": "SrTl3", "comp": 0.7499049999999999, "tbounds": [[0.7499049999999999, 273.15], [0.7499049999999999, 808.629]], "type": "cmp"}] | [{"comp": 0.206824, "temp": 737.924, "phase": "Sr3Tl", "phase_comp": 0.24990500000000002, "type": "per"}, {"comp": 0.630004, "temp": 931.031, "phase": "Sr2Tl3", "phase_comp": 0.599886, "type": "per"}, {"comp": 0.6856650000000001, "temp": 808.629, "phase": "SrTl2", "phase_comp": 0.666413, "type": "per"}] | []
1691 | Ru-Sr | none | GGA/GGA+U | not fitted | 0 | 0 | 0 | 0 | 0 | 0 | none | init error | [] | [] | [] | [] | [] | [] | [] | []
1692 | Sr-Ta | none | GGA/GGA+U | not fitted | 0 | 0 | 0 | 0 | 0 | 0 | none | init error | [] | [] | [] | [] | [] | [] | [] | []
1693 | Pu-Sr | none | GGA/GGA+U | not fitted | 0 | 0 | 0 | 0 | 0 | 0 | none | init error | [] | [] | [] | [] | [] | [] | [] | []
1694 | La-Sr | none | GGA/GGA+U | not fitted | 0 | 0 | 0 | 0 | 0 | 0 | none | init error | [] | [] | [] | [] | [] | [] | [] | []
1695 | Sc-Sr | none | GGA/GGA+U | not fitted | 0 | 0 | 0 | 0 | 0 | 0 | none | init error | [] | [] | [] | [] | [] | [] | [] | []
1696 | Hg-Sr | https://mpds.io/entry/C902729 | GGA/GGA+U | TRUE | -120935.1 | -34.99494 | -50670.53 | 32.23913 | 57.30403 | 79.24377 | 0 | cmp | [[748.9202572450736, 0.39, [0.33, 0.39, 0.5], ['SrHg2', 'L', 'SrHg']], [-41.08634109581868, 0.01, [0.0, 0.01, 0.16], ['Hg', 'L', 'Sr21Hg109']], [374.9522645766044, 0.84, [0.6, 0.84, 1.0], ['Sr3Hg2', 'L', 'Sr']]] | [[848.2550059023532, 0.5, [0.5, 0.51, 0.52], ['SrHg']], [718.3008643248656, 0.23, [0.23, 0.24, 0.25], ['SrHg3']], [778.5574918322242, 0.33, [0.33, 0.34, 0.35000000000000003], ['SrHg2']]] | [[218.53929647103774, 0.16, [0.06, 0.16, 0.25], ['L', 'Sr21Hg109', 'SrHg3']], [583.6852062868655, 0.6, [0.5, 0.6, 0.7000000000000001], ['SrHg', 'Sr3Hg2', 'L']]] | [] | [{"comp": 0.00114395, "temp": 233.97109999999998, "type": "eut"}, {"comp": 0.40610100000000005, "temp": 967.372, "type": "eut"}, {"comp": 0.8133459999999999, "temp": 715.218, "type": "eut"}] | [{"name": "SrHg2", "comp": 0.332888, "tbounds": [[0.332888, 173.14999999999998], [0.332888, 1045.933]], "type": "cmp"}, {"name": "SrHg", "comp": 0.499905, "tbounds": [[0.499905, 173.14999999999998], [0.499905, 1122.973]], "type": "cmp"}] | [{"comp": 0.0303146, "temp": 335.0861, "phase": "SrHg13", "phase_comp": 0.0695901, "type": "per"}, {"comp": 0.16415600000000002, "temp": 699.759, "phase": "Sr13Hg58", "phase_comp": 0.183222, "type": "per"}, {"comp": 0.204766, "temp": 754.245, "phase": "Sr14Hg51", "phase_comp": 0.216587, "type": "per"}, {"comp": 0.22688300000000003, "temp": 785.669, "phase": "SrHg3", "phase_comp": 0.249952, "type": "per"}, {"comp": 0.671497, "temp": 818.107, "phase": "Sr3Hg2", "phase_comp": 0.6, "type": "per"}, {"comp": 0.71592, "temp": 750.95, "phase": "Sr2Hg", "phase_comp": 0.66673, "type": "per"}, {"comp": 0.762631, "temp": 731.183, "phase": "Sr3Hg", "phase_comp": 0.7399429999999999, "type": "per"}] | []
1697 | Ca-Sr | https://mpds.io/entry/C904502 | GGA/GGA+U | not fitted | 0 | 0 | 0 | 0 | 0 | 0 | 0 | aze | [] | [] | [] | [] | [] | [] | [] | []
1698 | Re-Sr | none | GGA/GGA+U | not fitted | 0 | 0 | 0 | 0 | 0 | 0 | none | init error | [] | [] | [] | [] | [] | [] | [] | []
1699 | Pr-Sr | none | GGA/GGA+U | not fitted | 0 | 0 | 0 | 0 | 0 | 0 | none | init error | [] | [] | [] | [] | [] | [] | [] | []
1700 | Rh-Sr | none | GGA/GGA+U | not fitted | 0 | 0 | 0 | 0 | 0 | 0 | none | init error | [] | [] | [] | [] | [] | [] | [] | []
1701 | Er-Sr | none | GGA/GGA+U | not fitted | 0 | 0 | 0 | 0 | 0 | 0 | none | init error | [] | [] | [] | [] | [] | [] | [] | []
1702 | Li-Sr | https://mpds.io/entry/C904508 | GGA/GGA+U | not fitted | 0 | 0 | 0 | 0 | 0 | 0 | 0 | eut | [] | [] | [] | [] | [{"comp": 0.11557, "temp": 407.604, "type": "eut"}, {"comp": 0.891737, "temp": 851.563, "type": "eut"}] | [{"name": "LiSr7", "comp": 0.874571, "tbounds": [[0.874571, 803.915], [0.874571, 856.424]], "type": "cmp"}] | [{"comp": 0.406306, "temp": 468.57599999999996, "phase": "Li2Sr3", "phase_comp": 0.599886, "type": "per"}] | []
1703 | Sm-Sr | none | GGA/GGA+U | not fitted | 0 | 0 | 0 | 0 | 0 | 0 | none | init error | [] | [] | [] | [] | [] | [] | [] | []
1704 | Dy-Sr | none | GGA/GGA+U | not fitted | 0 | 0 | 0 | 0 | 0 | 0 | none | init error | [] | [] | [] | [] | [] | [] | [] | []
1705 | Ho-Sr | none | GGA/GGA+U | not fitted | 0 | 0 | 0 | 0 | 0 | 0 | none | init error | [] | [] | [] | [] | [] | [] | [] | []
1706 | Na-Sr | https://mpds.io/entry/C901698 | GGA/GGA+U | fitting error: Nelder-Mead algorithm is unable to find physical parameter values. | 0 | 0 | 0 | 0 | 0 | 0 | 0 | eut | [] | [] | [] | [] | [{"comp": 0.00751518, "temp": 368.3768, "type": "eut"}] | [] | [] | []
1707 | Sr-Tb | none | GGA/GGA+U | not fitted | 0 | 0 | 0 | 0 | 0 | 0 | none | init error | [] | [] | [] | [] | [] | [] | [] | []
1708 | Ir-Sr | none | GGA/GGA+U | not fitted | 0 | 0 | 0 | 0 | 0 | 0 | none | init error | [] | [] | [] | [] | [] | [] | [] | []
1709 | As-Sr | none | GGA/GGA+U | not fitted | 0 | 0 | 0 | 0 | 0 | 0 | none | init error | [] | [] | [] | [] | [] | [] | [] | []
1710 | Se-Sr | https://mpds.io/entry/C905949 | GGA/GGA+U | not fitted | 0 | 0 | 0 | 0 | 0 | 0 | 0 | eut | [] | [] | [] | [] | [{"comp": 0.0019062100000000002, "temp": 489.268, "type": "eut"}, {"comp": 0.985322, "temp": 1033.0079999999998, "type": "eut"}] | [{"name": "SrSe", "comp": 0.5, "tbounds": [[0.5, 273.15], [0.5, 1841.9299999999998]], "type": "cmp"}] | [{"comp": 0.0120091, "temp": 1002.598, "phase": "SrSe3", "phase_comp": 0.24990500000000002, "type": "per"}, {"comp": 0.0253526, "temp": 1093.018, "phase": "SrSe2", "phase_comp": 0.333016, "type": "per"}, {"comp": 0.0484178, "temp": 1183.033, "phase": "Sr2Se3", "phase_comp": 0.39992400000000006, "type": "per"}] | []
1711 | Al-Ba | https://mpds.io/entry/C902716 | GGA/GGA+U | TRUE | -65174.06 | 11.82099 | 1347.869 | -41.83323 | 25.04341 | 42.76419 | 0 | cmp | [[622.4140253755144, 0.02, [0.0, 0.02, 0.2], ['Al', 'L', 'BaAl4']], [465.295129705873, 0.75, [0.44, 0.75, 1.0], ['Ba4Al5', 'L', 'Ba']]] | [[1058.974917603991, 0.2, [0.2, 0.21, 0.22], ['BaAl4']]] | [[877.4891425407549, 0.34, [0.2, 0.34, 0.36], ['BaAl4', 'Ba21Al40', 'L']], [791.2107680721734, 0.41, [0.34, 0.41, 0.46], ['Ba21Al40', 'Ba7Al10', 'L']], [692.6196348045097, 0.44, [0.41, 0.44, 0.5700000000000001], ['Ba7Al10', 'Ba4Al5', 'L']]] | [] | [{"comp": 0.000762486, "temp": 907.139, "type": "eut"}, {"comp": 0.7146399999999999, "temp": 790.646, "type": "eut"}] | [{"name": "BaAl4", "comp": 0.19996200000000003, "tbounds": [[0.19996200000000003, 272.86996999999997], [0.19996200000000003, 1334.19]], "type": "cmp"}] | [{"comp": 0.5238280000000001, "temp": 964.8249999999999, "phase": "Ba4Al5", "phase_comp": 0.5, "type": "per"}] | []
1712 | Ba-Cu | https://mpds.io/entry/C1201627 | GGA/GGA+U | not fitted | 0 | 0 | 0 | 0 | 0 | 0 | 0 | eut | [] | [] | [] | [] | [{"comp": 0.23846699999999998, "temp": 733.1089999999999, "type": "eut"}] | [] | [{"comp": 0.7037739999999999, "temp": 1026.2669999999998, "phase": "BaCu13", "phase_comp": 0.928136, "type": "per"}] | []
1713 | Ba-Sn | none | GGA/GGA+U | not fitted | 0 | 0 | 0 | 0 | 0 | 0 | none | init error | [] | [] | [] | [] | [] | [] | [] | []
1714 | Ba-Si | https://mpds.io/entry/C110022 | GGA/GGA+U | TRUE | -204013.8 | 47.43304 | 147042.1 | -138.1345 | 157.9082 | 210.9635 | 0 | cmp | [[1195.0767903166447, 0.72, [0.67, 0.72, 1.0], ['BaSi2', 'L', 'Si']], [384.80033945955313, 0.18, [0.0, 0.18, 0.33], ['Ba', 'L', 'Ba2Si']], [1022.0027360486512, 0.5700000000000001, [0.57, 0.5700000000000001, 0.67], ['Ba3Si4', 'L', 'BaSi2']]] | [[931.6653104352566, 0.48, [0.48, 0.49, 0.5], ['BaSi']], [1022.0027360486512, 0.56, [0.56, 0.57, 0.5700000000000001], ['Ba3Si4']], [1222.5384765519943, 0.67, [0.67, 0.68, 0.6900000000000001], ['BaSi2']]] | [[497.5927677716393, 0.33, [0.31, 0.33, 0.5], ['L', 'Ba2Si', 'BaSi']]] | [] | [{"comp": 0.10560399999999999, "temp": 903.13, "type": "eut"}, {"comp": 0.39878, "temp": 1097.7069999999999, "type": "eut"}, {"comp": 0.525162, "temp": 1193.0439999999999, "type": "eut"}, {"comp": 0.600267, "temp": 1287.82, "type": "eut"}, {"comp": 0.828441, "temp": 1332.98, "type": "eut"}] | [{"name": "Ba2Si", "comp": 0.333016, "tbounds": [[0.333016, 673.15], [0.333016, 1153.1799999999998]], "type": "cmp"}, {"name": "BaSi", "comp": 0.5, "tbounds": [[0.5, 673.15], [0.5, 1207.539]], "type": "cmp"}, {"name": "Ba3Si4", "comp": 0.571292, "tbounds": [[0.571292, 673.15], [0.571292, 1303.1599999999999]], "type": "cmp"}, {"name": "BaSi2", "comp": 0.665841, "tbounds": [[0.665841, 673.15], [0.665841, 1453.13]], "type": "cmp"}] | [] | []
1715 | Ba-Sb | none | GGA/GGA+U | not fitted | 0 | 0 | 0 | 0 | 0 | 0 | none | init error | [] | [] | [] | [] | [] | [] | [] | []
1716 | Ba-Ga | https://mpds.io/entry/C904020 | GGA/GGA+U | TRUE | -83255.29 | -30.30595 | 41422.78 | -5.116056 | 17.18346 | 26.08053 | 0 | cmp | [[395.01869479481877, 0.21, [0.0, 0.21, 0.47], ['Ba', 'L', 'Ba8Ga7']]] | [[1023.5225848916074, 0.78, [0.78, 0.79, 0.8], ['BaGa4']]] | [[830.4707203163988, 0.67, [0.64, 0.67, 0.8], ['L', 'BaGa2', 'BaGa4']], [568.3130508320429, 0.47, [0.42, 0.47, 0.55], ['L', 'Ba8Ga7', 'Ba5Ga6']], [596.7151078094423, 0.55, [0.45, 0.55, 0.67], ['L', 'Ba5Ga6', 'BaGa2']]] | [] | [{"comp": 0.250095, "temp": 687.392, "type": "eut"}, {"comp": 0.9982840000000001, "temp": 302.1414, "type": "eut"}] | [{"name": "BaGa4", "comp": 0.7998480000000001, "tbounds": [[0.7998480000000001, 273.15], [0.7998480000000001, 1298.44]], "type": "cmp"}] | [{"comp": 0.1748, "temp": 728.37, "phase": "Ba10Ga", "phase_comp": 0.08120469999999999, "type": "per"}, {"comp": 0.46625999999999995, "temp": 856.602, "phase": "Ba8Ga7", "phase_comp": 0.5, "type": "per"}, {"comp": 0.62562, "temp": 1158.223, "phase": "BaGa2", "phase_comp": 0.6666030000000001, "type": "per"}] | []
1717 | Ba-Ni | none | GGA/GGA+U | not fitted | 0 | 0 | 0 | 0 | 0 | 0 | none | init error | [] | [] | [] | [] | [] | [] | [] | []
1718 | Ba-Fe | none | GGA/GGA+U | not fitted | 0 | 0 | 0 | 0 | 0 | 0 | none | init error | [] | [] | [] | [] | [] | [] | [] | []
1719 | Ag-Ba | https://mpds.io/entry/C903788 | GGA/GGA+U | TRUE | -12649.13 | -96.23094 | -153082.6 | 168.5207 | 23.06321 | 30.88132 | 0 | cmp | [[707.5141405033796, 0.13, [0.0, 0.13, 0.17], ['Ag', 'L', 'BaAg5']], [462.8259153853718, 0.8, [0.6, 0.8, 1.0], ['Ba3Ag2', 'L', 'Ba']], [719.8682397067156, 0.19, [0.17, 0.19, 0.33], ['BaAg5', 'L', 'BaAg2']]] | [[810.5400550957398, 0.31, [0.31, 0.32, 0.33], ['BaAg2']], [723.3410820023274, 0.17, [0.17, 0.18, 0.19], ['BaAg5']]] | [[601.8707552575921, 0.5, [0.33, 0.5, 0.53], ['BaAg2', 'BaAg', 'L']], [482.01995913363635, 0.6, [0.5, 0.6, 0.75], ['BaAg', 'Ba3Ag2', 'L']]] | [] | [{"comp": 0.139916, "temp": 1013.013, "type": "eut"}, {"comp": 0.23465499999999997, "temp": 972.643, "type": "eut"}, {"comp": 0.779832, "temp": 689.141, "type": "eut"}] | [{"name": "BaAg5", "comp": 0.165269, "cbounds": [[0.126441, 938.427], [0.199009, 972.643]], "tbounds": [[0.166794, 472.92199999999997], [0.165269, 1026.47]], "type": "cmp"}, {"name": "BaAg2", "comp": 0.332825, "tbounds": [[0.332825, 473.15], [0.332825, 1076.191]], "type": "cmp"}] | [{"comp": 0.515822, "temp": 887.114, "phase": "BaAg", "phase_comp": 0.5, "type": "per"}, {"comp": 0.725505, "temp": 707.159, "phase": "Ba3Ag2", "phase_comp": 0.599886, "type": "per"}] | []
1720 | Ba-Pb | https://mpds.io/entry/C902683 | GGA/GGA+U | TRUE | -30958.91 | -144.4089 | 17252.86 | -12.9112 | 55.08174 | 66.75933 | 0 | cmp | [[825.5421249763373, 0.45, [0.33, 0.45, 0.5], ['Ba2Pb', 'L', 'BaPb']], [594.5307170289963, 0.06, [0.0, 0.06, 0.33], ['Ba', 'L', 'Ba2Pb']], [315.266814209324, 0.99, [0.75, 0.99, 1.0], ['BaPb3', 'L', 'Pb']]] | [[836.3279669795355, 0.48, [0.48, 0.49, 0.5], ['BaPb']], [886.8101670150157, 0.33, [0.33, 0.34, 0.35000000000000003], ['Ba2Pb']]] | [[701.5988191503511, 0.62, [0.5, 0.62, 0.6900000000000001], ['BaPb', 'Ba3Pb5', 'L']], [600.6280032031759, 0.75, [0.62, 0.75, 0.79], ['Ba3Pb5', 'BaPb3', 'L']]] | [] | [{"comp": 0.134769, "temp": 927.4069999999999, "type": "eut"}, {"comp": 0.7098739999999999, "temp": 863.013, "type": "eut"}, {"comp": 0.929851, "temp": 563.064, "type": "eut"}] | [{"name": "Ba5Pb3", "comp": 0.37495199999999995, "tbounds": [[0.37495199999999995, 273.15], [0.37495199999999995, 1243.525]], "type": "cmp"}, {"name": "BaPb3", "comp": 0.7499049999999999, "tbounds": [[0.7499049999999999, 273.15], [0.7499049999999999, 883.084]], "type": "cmp"}] | [{"comp": 0.318528, "temp": 1188.609, "phase": "Ba2Pb", "phase_comp": 0.333397, "type": "per"}, {"comp": 0.529546, "temp": 1127.838, "phase": "BaPb", "phase_comp": 0.5, "type": "per"}] | []
1721 | Ba-Zn | https://mpds.io/entry/C903030 | GGA/GGA+U | fitting error: Nelder-Mead algorithm is unable to find physical parameter values. | 0 | 0 | 0 | 0 | 0 | 0 | 0 | cmp | [] | [] | [] | [] | [{"comp": 0.24990500000000002, "temp": 690.6869999999999, "type": "eut"}, {"comp": 0.459779, "temp": 677.509, "type": "eut"}, {"comp": 0.534693, "temp": 673.251, "type": "eut"}, {"comp": 0.997522, "temp": 752.7239999999999, "type": "eut"}] | [{"name": "Ba2Zn", "comp": 0.332825, "tbounds": [[0.332825, 473.15], [0.332825, 704.067]], "type": "cmp"}, {"name": "BaZn", "comp": 0.5, "tbounds": [[0.5, 473.15], [0.5, 686.429]], "type": "cmp"}, {"name": "BaZn13", "comp": 0.9277540000000001, "tbounds": [[0.9277540000000001, 473.15], [0.9277540000000001, 1170.768]], "type": "cmp"}] | [{"comp": 0.600457, "temp": 722.111, "phase": "BaZn2", "phase_comp": 0.6666030000000001, "type": "per"}, {"comp": 0.753145, "temp": 948.568, "phase": "BaZn5", "phase_comp": 0.833016, "type": "per"}] | []
1722 | Ba-Co | none | GGA/GGA+U | not fitted | 0 | 0 | 0 | 0 | 0 | 0 | none | init error | [] | [] | [] | [] | [] | [] | [] | []
1723 | Ba-In | https://mpds.io/entry/C902910 | GGA/GGA+U | TRUE | -59654.35 | -76.89183 | 88629.54 | -63.08581 | 19.56455 | 26.42838 | 0 | cmp | [[492.2250172748701, 0.15, [0.0, 0.15, 0.31], ['Ba', 'L', 'Ba9In4']]] | [[970.6331567537944, 0.65, [0.65, 0.66, 0.67], ['BaIn2']], [839.4882363385601, 0.8, [0.8, 0.81, 0.8200000000000001], ['BaIn4']]] | [[540.215343273338, 0.31, [0.3, 0.31, 0.5], ['L', 'Ba9In4', 'BaIn']], [663.4459070125112, 0.5, [0.44, 0.5, 0.67], ['L', 'BaIn', 'BaIn2']]] | [] | [{"comp": 0.200534, "temp": 751.102, "type": "eut"}, {"comp": 0.25810099999999997, "temp": 805.081, "type": "eut"}, {"comp": 0.34369, "temp": 856.526, "type": "eut"}, {"comp": 0.773732, "temp": 1108.426, "type": "eut"}, {"comp": 0.996759, "temp": 428.49699999999996, "type": "eut"}] | [{"name": "Ba3In", "comp": 0.24990500000000002, "tbounds": [[0.24990500000000002, 273.15], [0.24990500000000002, 806.855]], "type": "cmp"}, {"name": "Ba2In", "comp": 0.333016, "tbounds": [[0.333016, 273.15], [0.333016, 858.553]], "type": "cmp"}, {"name": "BaIn2", "comp": 0.6666030000000001, "tbounds": [[0.6666030000000001, 273.15], [0.6666030000000001, 1238.431]], "type": "cmp"}, {"name": "BaIn4", "comp": 0.7998480000000001, "tbounds": [[0.7998480000000001, 273.15], [0.7998480000000001, 1115.0149999999999]], "type": "cmp"}] | [{"comp": 0.11647, "temp": 814.9639999999999, "phase": "Ba13In", "phase_comp": 0.0712924, "type": "per"}, {"comp": 0.47903199999999996, "temp": 913.292, "phase": "BaIn", "phase_comp": 0.5, "type": "per"}] | []
1724 | Ba-Bi | none | GGA/GGA+U | not fitted | 0 | 0 | 0 | 0 | 0 | 0 | none | init error | [] | [] | [] | [] | [] | [] | [] | []
1725 | Ba-Mg | https://mpds.io/entry/C905993 | GGA/GGA+U | fitting error: Nelder-Mead algorithm is unable to find physical parameter values. | 0 | 0 | 0 | 0 | 0 | 0 | 0 | cmp | [] | [] | [] | [] | [{"comp": 0.349028, "temp": 628.396, "type": "eut"}, {"comp": 0.728364, "temp": 860.53, "type": "eut"}, {"comp": 0.969691, "temp": 905.132, "type": "eut"}] | [{"name": "BaMg2", "comp": 0.666413, "tbounds": [[0.666413, 573.15], [0.666413, 881.437]], "type": "cmp"}, {"name": "Ba2Mg17", "comp": 0.899543, "tbounds": [[0.899543, 573.15], [0.899543, 978.37]], "type": "cmp"}] | [{"comp": 0.7775449999999999, "temp": 872.187, "phase": "Ba6Mg23", "phase_comp": 0.7998480000000001, "type": "per"}] | []
1726 | Au-Ba | none | GGA/GGA+U | not fitted | 0 | 0 | 0 | 0 | 0 | 0 | none | init error | [] | [] | [] | [] | [] | [] | [] | []
1727 | Ba-Ge | https://mpds.io/entry/C108038 | GGA/GGA+U | TRUE | 123411.6 | -254.2978 | -381227.1 | 359.4198 | 60.26039 | 80.30235 | 0 | cmp | [[969.8449614554812, 0.43, [0.33, 0.43, 0.5], ['Ba2Ge', 'L', 'BaGe']], [930.9717111312965, 0.64, [0.57, 0.64, 0.67], ['Ba3Ge4', 'L', 'BaGe2']], [832.9988273742366, 0.89, [0.67, 0.89, 1.0], ['BaGe2', 'L', 'Ge']], [536.5535310088943, 0.05, [0.0, 0.05, 0.33], ['Ba', 'L', 'Ba2Ge']]] | [[1006.2344422418415, 0.31, [0.31, 0.32, 0.33], ['Ba2Ge']], [979.5490991921339, 0.48, [0.48, 0.49, 0.5], ['BaGe']], [932.7445789894929, 0.65, [0.65, 0.66, 0.67], ['BaGe2']]] | [[932.1683355382498, 0.57, [0.5, 0.57, 0.63], ['BaGe', 'Ba3Ge4', 'L']]] | [] | [{"comp": 0.07110179999999999, "temp": 913.0889999999999, "type": "eut"}, {"comp": 0.425276, "temp": 1168.284, "type": "eut"}, {"comp": 0.5560430000000001, "temp": 1177.407, "type": "eut"}, {"comp": 0.822341, "temp": 1080.601, "type": "eut"}] | [{"name": "Ba2Ge", "comp": 0.333397, "tbounds": [[0.333397, 473.15], [0.333397, 1273.1999999999998]], "type": "cmp"}, {"name": "BaGe", "comp": 0.5, "tbounds": [[0.5, 473.15], [0.5, 1253.1799999999998]], "type": "cmp"}, {"name": "BaGe2", "comp": 0.666984, "tbounds": [[0.666984, 473.15], [0.666984, 1378.37]], "type": "cmp"}] | [{"comp": 0.39382399999999995, "temp": 1213.1399999999999, "phase": "Ba5Ge3", "phase_comp": 0.37495199999999995, "type": "per"}, {"comp": 0.565574, "temp": 1187.798, "phase": "Ba3Ge4", "phase_comp": 0.571483, "type": "per"}, {"comp": 0.815288, "temp": 1087.696, "phase": "Ba6Ge25", "phase_comp": 0.805757, "type": "per"}, {"comp": 0.829775, "temp": 1083.135, "phase": "Ba8Ge43", "phase_comp": 0.8427370000000001, "type": "per"}] | []
1728 | Ba-Ti | none | GGA/GGA+U | not fitted | 0 | 0 | 0 | 0 | 0 | 0 | none | init error | [] | [] | [] | [] | [] | [] | [] | []
1729 | Ba-Pd | none | GGA/GGA+U | not fitted | 0 | 0 | 0 | 0 | 0 | 0 | none | init error | [] | [] | [] | [] | [] | [] | [] | []
1730 | Ba-Nb | none | GGA/GGA+U | not fitted | 0 | 0 | 0 | 0 | 0 | 0 | none | init error | [] | [] | [] | [] | [] | [] | [] | []
1731 | Ba-Mo | none | GGA/GGA+U | not fitted | 0 | 0 | 0 | 0 | 0 | 0 | none | init error | [] | [] | [] | [] | [] | [] | [] | []
1732 | Ba-Zr | none | GGA/GGA+U | not fitted | 0 | 0 | 0 | 0 | 0 | 0 | none | init error | [] | [] | [] | [] | [] | [] | [] | []
1733 | Ba-Cr | none | GGA/GGA+U | not fitted | 0 | 0 | 0 | 0 | 0 | 0 | none | init error | [] | [] | [] | [] | [] | [] | [] | []
1734 | Ba-Te | https://mpds.io/entry/C905948 | GGA/GGA+U | fitting error: Nelder-Mead algorithm is unable to find physical parameter values. | 0 | 0 | 0 | 0 | 0 | 0 | 0 | cmp | [] | [] | [] | [] | [{"comp": 0.0057186400000000005, "temp": 972.9979999999999, "type": "eut"}, {"comp": 0.997713, "temp": 713.0889999999999, "type": "eut"}] | [{"name": "BaTe", "comp": 0.5, "tbounds": [[0.5, 273.15], [0.5, 1738.5300000000002]], "type": "cmp"}] | [{"comp": 0.923751, "temp": 1153.028, "phase": "Ba2Te3", "phase_comp": 0.599695, "type": "per"}, {"comp": 0.956348, "temp": 1033.0079999999998, "phase": "BaTe2", "phase_comp": 0.666413, "type": "per"}] | []
1735 | Ba-Cd | https://mpds.io/entry/C902714 | GGA/GGA+U | TRUE | -63569.33 | -45.2931 | 38484.06 | -10.0561 | 24.55319 | 31.97143 | 0 | cmp | [[596.0691956381597, 0.56, [0.5, 0.56, 0.67], ['BaCd', 'L', 'BaCd2']], [448.1743845909707, 0.18, [0.0, 0.18, 0.33], ['Ba', 'L', 'Ba2Cd']], [581.0714616235119, 0.78, [0.67, 0.78, 0.82], ['BaCd2', 'L', 'Ba7Cd31']]] | [[668.6838551540258, 0.65, [0.65, 0.66, 0.67], ['BaCd2']], [611.2934441066627, 0.48, [0.48, 0.49, 0.5], ['BaCd']], [505.7156404002483, 0.31, [0.31, 0.32, 0.33], ['Ba2Cd']], [755.8659457623966, 0.9, [0.9, 0.91, 0.92], ['BaCd11']]] | [[593.9622204783223, 0.82, [0.81, 0.82, 0.92], ['L', 'Ba7Cd31', 'BaCd11']]] | [] | [{"comp": 0.209874, "temp": 713.0889999999999, "type": "eut"}, {"comp": 0.536599, "temp": 870.616, "type": "eut"}, {"comp": 0.7561950000000001, "temp": 862.861, "type": "eut"}, {"comp": 0.865421, "temp": 913.951, "type": "eut"}, {"comp": 0.997331, "temp": 662.304, "type": "eut"}] | [{"name": "BaCd", "comp": 0.5, "tbounds": [[0.5, 473.15], [0.5, 885.365]], "type": "cmp"}, {"name": "BaCd2", "comp": 0.6666030000000001, "tbounds": [[0.6666030000000001, 473.15], [0.6666030000000001, 939.04]], "type": "cmp"}, {"name": "Ba7Cd31", "comp": 0.8326340000000001, "tbounds": [[0.8326340000000001, 473.15], [0.8326340000000001, 919.7289999999999]], "type": "cmp"}, {"name": "BaCd11", "comp": 0.916508, "tbounds": [[0.916508, 473.15], [0.916508, 963.3679999999999]], "type": "cmp"}] | [{"comp": 0.25505099999999997, "temp": 739.8499999999999, "phase": "Ba2Cd", "phase_comp": 0.332825, "type": "per"}] | []
1736 | Ba-Y | none | GGA/GGA+U | not fitted | 0 | 0 | 0 | 0 | 0 | 0 | none | init error | [] | [] | [] | [] | [] | [] | [] | []
1737 | Ba-Pt | none | GGA/GGA+U | not fitted | 0 | 0 | 0 | 0 | 0 | 0 | none | init error | [] | [] | [] | [] | [] | [] | [] | []
1738 | B-Ba | none | GGA/GGA+U | not fitted | 0 | 0 | 0 | 0 | 0 | 0 | none | init error | [] | [] | [] | [] | [] | [] | [] | []
1739 | Ba-Ce | none | GGA/GGA+U | not fitted | 0 | 0 | 0 | 0 | 0 | 0 | none | init error | [] | [] | [] | [] | [] | [] | [] | []
1740 | Ba-V | none | GGA/GGA+U | not fitted | 0 | 0 | 0 | 0 | 0 | 0 | none | init error | [] | [] | [] | [] | [] | [] | [] | []
1741 | Ba-Mn | none | GGA/GGA+U | not fitted | 0 | 0 | 0 | 0 | 0 | 0 | none | init error | [] | [] | [] | [] | [] | [] | [] | []
1742 | Ba-Nd | none | GGA/GGA+U | not fitted | 0 | 0 | 0 | 0 | 0 | 0 | none | init error | [] | [] | [] | [] | [] | [] | [] | []
1743 | Ba-W | none | GGA/GGA+U | not fitted | 0 | 0 | 0 | 0 | 0 | 0 | none | init error | [] | [] | [] | [] | [] | [] | [] | []
1744 | Ba-Gd | none | GGA/GGA+U | not fitted | 0 | 0 | 0 | 0 | 0 | 0 | none | init error | [] | [] | [] | [] | [] | [] | [] | []
1745 | Ba-Hf | none | GGA/GGA+U | not fitted | 0 | 0 | 0 | 0 | 0 | 0 | none | init error | [] | [] | [] | [] | [] | [] | [] | []
1746 | Ba-U | none | GGA/GGA+U | not fitted | 0 | 0 | 0 | 0 | 0 | 0 | none | init error | [] | [] | [] | [] | [] | [] | [] | []
1747 | Ba-Th | none | GGA/GGA+U | not fitted | 0 | 0 | 0 | 0 | 0 | 0 | none | init error | [] | [] | [] | [] | [] | [] | [] | []
1748 | Ba-Tl | https://mpds.io/entry/C904190 | GGA/GGA+U | TRUE | 57578.68 | -190.7246 | 56500.41 | -31.03479 | 75.81732 | 103.0953 | 0 | cmp | [[449.0013188119585, 0.22, [0.0, 0.22, 0.67], ['Ba', 'L', 'BaTl2']]] | [[706.9363234822484, 0.65, [0.65, 0.66, 0.67], ['BaTl2']]] | [[427.95191974142347, 0.8, [0.67, 0.8, 0.9500000000000001], ['BaTl2', 'BaTl4', 'L']]] | [] | [{"comp": 0.198246, "temp": 714.711, "type": "eut"}, {"comp": 0.378955, "temp": 813.013, "type": "eut"}, {"comp": 0.557377, "temp": 897.8589999999999, "type": "eut"}, {"comp": 0.927373, "temp": 526.5459999999999, "type": "eut"}] | [{"name": "Ba2Tl", "comp": 0.333397, "tbounds": [[0.333397, 273.15], [0.333397, 873.91]], "type": "cmp"}, {"name": "BaTl", "comp": 0.500381, "tbounds": [[0.500381, 273.15], [0.500381, 1077.813]], "type": "cmp"}, {"name": "BaTl2", "comp": 0.6666030000000001, "tbounds": [[0.6666030000000001, 273.15], [0.6666030000000001, 978.37]], "type": "cmp"}] | [{"comp": 0.132863, "temp": 775.152, "phase": "Ba13Tl", "phase_comp": 0.071483, "type": "per"}, {"comp": 0.894968, "temp": 577.636, "phase": "BaTl4", "phase_comp": 0.7998480000000001, "type": "per"}] | []
1749 | Ba-Ru | none | GGA/GGA+U | not fitted | 0 | 0 | 0 | 0 | 0 | 0 | none | init error | [] | [] | [] | [] | [] | [] | [] | []
1750 | Ba-Ta | none | GGA/GGA+U | not fitted | 0 | 0 | 0 | 0 | 0 | 0 | none | init error | [] | [] | [] | [] | [] | [] | [] | []
1751 | Ba-Pu | none | GGA/GGA+U | not fitted | 0 | 0 | 0 | 0 | 0 | 0 | none | init error | [] | [] | [] | [] | [] | [] | [] | []
1752 | Ba-La | none | GGA/GGA+U | not fitted | 0 | 0 | 0 | 0 | 0 | 0 | none | init error | [] | [] | [] | [] | [] | [] | [] | []
1753 | Ba-Sc | none | GGA/GGA+U | not fitted | 0 | 0 | 0 | 0 | 0 | 0 | none | init error | [] | [] | [] | [] | [] | [] | [] | []
1754 | Ba-Hg | https://mpds.io/entry/C2002097 | GGA/GGA+U | TRUE | -141115.6 | -19.35685 | 39678.36 | -0.7023688 | 27.80984 | 40.81629 | 0 | cmp | [[694.849566156327, 0.61, [0.5, 0.61, 0.67], ['BaHg', 'L', 'BaHg2']], [374.1705705727526, 0.16, [0.0, 0.16, 0.33], ['Ba', 'L', 'Ba2Hg']]] | [[820.3290364022988, 0.48, [0.48, 0.49, 0.5], ['BaHg']], [730.6443609764331, 0.65, [0.65, 0.66, 0.67], ['BaHg2']]] | [[627.2685082062978, 0.75, [0.67, 0.75, 0.76], ['BaHg2', 'BaHg3', 'L']], [538.1196489653078, 0.33, [0.3, 0.33, 0.5], ['L', 'Ba2Hg', 'BaHg']], [331.73115434691124, 0.86, [0.75, 0.86, 0.89], ['BaHg3', 'BaHg6', 'L']]] | [] | [{"comp": 0.160694, "temp": 652.3689999999999, "type": "eut"}, {"comp": 0.599886, "temp": 933.414, "type": "eut"}, {"comp": 0.744949, "temp": 763.115, "type": "eut"}, {"comp": 0.9982840000000001, "temp": 234.22449999999998, "type": "eut"}] | [{"name": "BaHg", "comp": 0.5, "tbounds": [[0.5, 173.14999999999998], [0.5, 1095.35]], "type": "cmp"}, {"name": "BaHg2", "comp": 0.6662220000000001, "tbounds": [[0.6662220000000001, 173.14999999999998], [0.6662220000000001, 999.05]], "type": "cmp"}, {"name": "BaHg4", "comp": 0.7844070000000001, "tbounds": [[0.7844070000000001, 173.14999999999998], [0.7844070000000001, 789.7239999999999]], "type": "cmp"}] | [{"comp": 0.25085799999999997, "temp": 707.108, "phase": "Ba2Hg", "phase_comp": 0.333397, "type": "per"}, {"comp": 0.8694240000000001, "temp": 683.0329999999999, "phase": "BaHg6", "phase_comp": 0.856653, "type": "per"}, {"comp": 0.9191769999999999, "temp": 527.9399999999999, "phase": "BaHg11", "phase_comp": 0.916508, "type": "per"}, {"comp": 0.948723, "temp": 432.907, "phase": "BaHg13", "phase_comp": 0.929851, "type": "per"}] | []
1755 | Ba-Ca | none | GGA/GGA+U | not fitted | 0 | 0 | 0 | 0 | 0 | 0 | none | init error | [] | [] | [] | [] | [] | [] | [] | []
1756 | Ba-Re | none | GGA/GGA+U | not fitted | 0 | 0 | 0 | 0 | 0 | 0 | none | init error | [] | [] | [] | [] | [] | [] | [] | []
1757 | Ba-Pr | none | GGA/GGA+U | not fitted | 0 | 0 | 0 | 0 | 0 | 0 | none | init error | [] | [] | [] | [] | [] | [] | [] | []
1758 | Ba-Rh | none | GGA/GGA+U | not fitted | 0 | 0 | 0 | 0 | 0 | 0 | none | init error | [] | [] | [] | [] | [] | [] | [] | []
1759 | Ba-Er | none | GGA/GGA+U | not fitted | 0 | 0 | 0 | 0 | 0 | 0 | none | init error | [] | [] | [] | [] | [] | [] | [] | []
1760 | Ba-Li | https://mpds.io/entry/C108039 | GGA/GGA+U | not fitted | 0 | 0 | 0 | 0 | 0 | 0 | 0 | eut | [] | [] | [] | [] | [{"comp": 0.8936329999999999, "temp": 415.87699999999995, "type": "eut"}] | [] | [] | []
1761 | Ba-Sm | none | GGA/GGA+U | not fitted | 0 | 0 | 0 | 0 | 0 | 0 | none | init error | [] | [] | [] | [] | [] | [] | [] | []
1762 | Ba-Dy | none | GGA/GGA+U | not fitted | 0 | 0 | 0 | 0 | 0 | 0 | none | init error | [] | [] | [] | [] | [] | [] | [] | []
1763 | Ba-Ho | none | GGA/GGA+U | not fitted | 0 | 0 | 0 | 0 | 0 | 0 | none | init error | [] | [] | [] | [] | [] | [] | [] | []
1764 | Ba-Na | https://mpds.io/entry/C904509 | GGA/GGA+U | not fitted | 0 | 0 | 0 | 0 | 0 | 0 | 0 | eut | [] | [] | [] | [] | [{"comp": 0.9374859999999999, "temp": 355.49839999999995, "type": "eut"}] | [] | [{"comp": 0.755734, "temp": 469.99, "phase": "NaBa", "phase_comp": 0.5, "type": "per"}] | []
1765 | Ba-Tb | none | GGA/GGA+U | not fitted | 0 | 0 | 0 | 0 | 0 | 0 | none | init error | [] | [] | [] | [] | [] | [] | [] | []
1766 | Ba-Ir | none | GGA/GGA+U | not fitted | 0 | 0 | 0 | 0 | 0 | 0 | none | init error | [] | [] | [] | [] | [] | [] | [] | []
1767 | As-Ba | none | GGA/GGA+U | not fitted | 0 | 0 | 0 | 0 | 0 | 0 | none | init error | [] | [] | [] | [] | [] | [] | [] | []
1768 | Ba-Se | https://mpds.io/entry/C905947 | GGA/GGA+U | fitting error: Nelder-Mead algorithm is unable to find physical parameter values. | 0 | 0 | 0 | 0 | 0 | 0 | 0 | cmp | [] | [] | [] | [] | [{"comp": 0.00381243, "temp": 972.8969999999999, "type": "eut"}, {"comp": 0.996188, "temp": 488.0, "type": "eut"}] | [{"name": "BaSe", "comp": 0.5, "tbounds": [[0.5, 273.15], [0.5, 2048.52]], "type": "cmp"}] | [{"comp": 0.936714, "temp": 1202.8, "phase": "Ba2Se3", "phase_comp": 0.599695, "type": "per"}, {"comp": 0.95387, "temp": 1112.937, "phase": "BaSe2", "phase_comp": 0.666413, "type": "per"}, {"comp": 0.969691, "temp": 1033.109, "phase": "BaSe3", "phase_comp": 0.7499049999999999, "type": "per"}] | []
1769 | Ba-Sr | https://mpds.io/entry/C904501 | GGA/GGA+U | not fitted | 0 | 0 | 0 | 0 | 0 | 0 | 0 | aze | [] | [] | [] | [] | [] | [] | [] | []
1770 | Al-Yb | https://mpds.io/entry/C902758 | GGA | not fitted | 0 | 0 | 0 | 0 | 0 | 0 | 0 | eut | [] | [] | [] | [] | [{"comp": 0.0409699, "temp": 958.861, "type": "eut"}, {"comp": 0.780191, "temp": 1004.477, "type": "eut"}] | [{"name": "YbAl2", "comp": 0.333206, "tbounds": [[0.333206, 473.15], [0.333206, 1636.35]], "type": "cmp"}] | [{"comp": 0.131372, "temp": 1285.98, "phase": "YbAl3", "phase_comp": 0.24990500000000002, "type": "per"}] | []
1771 | Cu-Yb | https://mpds.io/entry/C902846 | GGA | TRUE | -40680.06 | -52.6385 | -2401.056 | -34.19376 | 50.10455 | 68.34582 | 0 | cmp | [[740.926608270633, 0.43, [0.33, 0.43, 0.5], ['YbCu2', 'L', 'YbCu']], [536.4406143845187, 0.81, [0.5, 0.81, 1.0], ['YbCu', 'L', 'Yb']], [787.931151720673, 0.3, [0.17, 0.3, 0.33], ['YbCu5', 'L', 'YbCu2']], [844.8239118250127, 0.09, [0.0, 0.09, 0.17], ['Cu', 'L', 'YbCu5']]] | [[791.1849990550953, 0.33, [0.33, 0.34, 0.35000000000000003], ['YbCu2']], [759.1128806813032, 0.5, [0.5, 0.51, 0.52], ['YbCu']], [915.8443706229012, 0.17, [0.17, 0.18, 0.19], ['YbCu5']]] | [] | [] | [{"comp": 0.0977888, "temp": 1132.577, "type": "eut"}, {"comp": 0.738277, "temp": 743.424, "type": "eut"}] | [{"name": "Cu5Yb", "comp": 0.181662, "tbounds": [[0.181662, 273.15], [0.181662, 1209.516]], "type": "cmp"}] | [{"comp": 0.11342, "temp": 1152.091, "phase": "Cu7Yb2", "phase_comp": 0.165459, "type": "per"}, {"comp": 0.301372, "temp": 1098.011, "phase": "Cu9Yb2", "phase_comp": 0.222646, "type": "per"}, {"comp": 0.356271, "temp": 1029.714, "phase": "Cu2Yb", "phase_comp": 0.333016, "type": "per"}] | []
1772 | Sn-Yb | https://mpds.io/entry/C120160 | GGA | TRUE | -115047.8 | -91.22681 | -139046.3 | 168.1618 | 44.58205 | 67.59941 | 0 | cmp | [[25.23829156526557, 0.08, [0.0, 0.08, 0.25], ['Sn', 'L', 'YbSn3']], [577.9684736132195, 0.93, [0.67, 0.93, 1.0], ['Yb2Sn', 'L', 'Yb']], [813.1312642110582, 0.55, [0.5, 0.55, 0.67], ['YbSn', 'L', 'Yb2Sn']], [536.5527588633005, 0.26, [0.25, 0.26, 0.38], ['YbSn3', 'L', 'Yb3Sn5']]] | [[892.9050560599879, 0.65, [0.65, 0.66, 0.67], ['Yb2Sn']], [825.7334247525004, 0.48, [0.48, 0.49, 0.5], ['YbSn']], [535.5134431948312, 0.23, [0.23, 0.24, 0.25], ['YbSn3']]] | [[560.87203575554, 0.38, [0.27, 0.38, 0.5], ['L', 'Yb3Sn5', 'YbSn']]] | [] | [{"comp": 0.08158599999999999, "temp": 470.058, "type": "eut"}, {"comp": 0.5760580000000001, "temp": 1040.003, "type": "eut"}, {"comp": 0.806138, "temp": 970.058, "type": "eut"}] | [{"name": "YbSn", "comp": 0.5, "tbounds": [[0.5, 300.01259999999996], [0.5, 1100.063]], "type": "cmp"}, {"name": "Yb5Sn3", "comp": 0.625048, "tbounds": [[0.625048, 300.01259999999996], [0.625048, 1190.028]], "type": "cmp"}] | [{"comp": 0.195578, "temp": 714.6099999999999, "phase": "YbSn3", "phase_comp": 0.24990500000000002, "type": "per"}] | []
1773 | Si-Yb | https://mpds.io/entry/C1600368 | GGA | TRUE | -56260.17 | -33.92365 | -22471.44 | 8.256864 | 35.77328 | 58.39476 | 0 | cmp | [[1604.4580863317601, 0.65, [0.5, 0.65, 0.67], ['YbSi', 'L', 'Yb2Si']], [1254.2927063411344, 0.14, [0.0, 0.14, 0.33], ['Si', 'L', 'YbSi2']]] | [[1709.10369604266, 0.5, [0.5, 0.51, 0.52], ['YbSi']], [1605.0075466612493, 0.65, [0.65, 0.66, 0.67], ['Yb2Si']]] | [[1376.6920809442508, 0.33, [0.23, 0.33, 0.5], ['L', 'YbSi2', 'YbSi']]] | [] | [{"comp": 0.178803, "temp": 1417.88, "type": "eut"}] | [{"name": "YbSi", "comp": 0.5, "tbounds": [[0.5, 773.15], [0.5, 1983.21]], "type": "cmp"}] | [{"comp": 0.35112499999999996, "temp": 1697.9099999999999, "phase": "YbSi1.8", "phase_comp": 0.36484900000000003, "type": "per"}, {"comp": 0.58902, "temp": 1953.23, "phase": "Yb5Si4", "phase_comp": 0.555471, "type": "per"}, {"comp": 0.635151, "temp": 1903.1599999999999, "phase": "Yb5Si3", "phase_comp": 0.624857, "type": "per"}] | []
1774 | Sb-Yb | https://mpds.io/entry/C101208 | GGA | TRUE | -182320.3 | -66.66299 | -90019.88 | 71.82574 | 74.48945 | 91.0002 | 0 | cmp | [[1674.0241925248547, 0.59, [0.57, 0.59, 0.62], ['Yb4Sb3', 'L', 'Yb5Sb3']], [771.272165598867, 0.98, [0.62, 0.98, 1.0], ['Yb5Sb3', 'L', 'Yb']], [480.74008646782954, 0.09, [0.0, 0.09, 0.33], ['Sb', 'L', 'YbSb2']]] | [[1678.8728553542187, 0.6, [0.6, 0.61, 0.62], ['Yb5Sb3']], [1679.3099985818258, 0.57, [0.57, 0.5700000000000001, 0.58], ['Yb4Sb3']]] | [[1462.3649048585216, 0.52, [0.41000000000000003, 0.52, 0.57], ['L', 'Yb11Sb10', 'Yb4Sb3']], [1023.5088344502261, 0.33, [0.26, 0.33, 0.52], ['L', 'YbSb2', 'Yb11Sb10']]] | [] | [{"comp": 0.104131, "temp": 894.009, "type": "eut"}, {"comp": 0.9958450000000001, "temp": 1083.915, "type": "eut"}] | [{"name": "Yb11Sb10", "comp": 0.571102, "tbounds": [[0.571102, 273.15], [0.571102, 1953.1799999999998]], "type": "cmp"}] | [{"comp": 0.21282900000000002, "temp": 1083.0549999999998, "phase": "YbSb2", "phase_comp": 0.333397, "type": "per"}, {"comp": 0.43337000000000003, "temp": 1678.25, "phase": "YbSb", "phase_comp": 0.523065, "type": "per"}, {"comp": 0.661305, "temp": 1813.8899999999999, "phase": "Yb4Sb3", "phase_comp": 0.6246659999999999, "type": "per"}] | []
1775 | Ga-Yb | https://mpds.io/entry/C903862 | GGA | TRUE | -137550.4 | -2.239655 | -4741.518 | -63.4129 | 21.79941 | 31.41019 | 0 | cmp | [[527.4431224403551, 0.81, [0.67, 0.81, 1.0], ['Yb2Ga', 'L', 'Yb']]] | [[1098.8682439023055, 0.33, [0.33, 0.34, 0.35000000000000003], ['YbGa2']], [893.0518934406929, 0.5, [0.5, 0.51, 0.52], ['YbGa']]] | [[419.53487477060185, 0.2, [0.07, 0.2, 0.33], ['L', 'YbGa4', 'YbGa2']], [610.7156286931486, 0.67, [0.5, 0.67, 0.73], ['YbGa', 'Yb2Ga', 'L']]] | [] | [{"comp": 0.0030499399999999997, "temp": 299.3031, "type": "eut"}, {"comp": 0.464354, "temp": 1152.9270000000001, "type": "eut"}, {"comp": 0.7851699999999999, "temp": 830.879, "type": "eut"}] | [{"name": "YbGa2", "comp": 0.333016, "tbounds": [[0.333016, 273.15], [0.333016, 1373.1]], "type": "cmp"}, {"name": "YbGa", "comp": 0.5, "tbounds": [[0.5, 273.15], [0.5, 1167.828]], "type": "cmp"}] | [{"comp": 0.033930600000000005, "temp": 555.664, "phase": "YbGa6", "phase_comp": 0.142204, "type": "per"}, {"comp": 0.174609, "temp": 1027.94, "phase": "YbGa4", "phase_comp": 0.19996200000000003, "type": "per"}, {"comp": 0.20148700000000003, "temp": 1139.5459999999998, "phase": "Yb3Ga8", "phase_comp": 0.272779, "type": "per"}] | []
1776 | Ni-Yb | none | GGA | not fitted | 0 | 0 | 0 | 0 | 0 | 0 | none | init error | [] | [] | [] | [] | [] | [] | [] | []
1777 | Fe-Yb | none | GGA | not fitted | 0 | 0 | 0 | 0 | 0 | 0 | none | init error | [] | [] | [] | [] | [] | [] | [] | []
1778 | Ag-Yb | https://mpds.io/entry/C902855 | GGA | TRUE | -103959.9 | -38.8919 | -92858.59 | 87.36253 | 30.74207 | 50.46262 | 0 | cmp | [[580.4120897685717, 0.12, [0.0, 0.12, 0.22], ['Ag', 'L', 'Yb2Ag7']], [663.3645093998365, 0.3, [0.22, 0.3, 0.33], ['Yb2Ag7', 'L', 'YbAg2']], [638.0972034015657, 0.39, [0.33, 0.39, 0.5], ['YbAg2', 'L', 'YbAg']], [425.5313211151969, 0.8300000000000001, [0.62, 0.8300000000000001, 1.0], ['Yb5Ag3', 'L', 'Yb']]] | [[723.4280682986292, 0.5, [0.5, 0.51, 0.52], ['YbAg']], [761.0999812783595, 0.22, [0.22, 0.23, 0.24], ['Yb2Ag7']], [670.4383967321808, 0.33, [0.33, 0.34, 0.35000000000000003], ['YbAg2']]] | [[598.7064662834928, 0.6, [0.5, 0.6, 0.64], ['YbAg', 'Yb3Ag2', 'L']], [512.7784424804212, 0.62, [0.6, 0.62, 0.75], ['Yb3Ag2', 'Yb5Ag3', 'L']]] | [] | [{"comp": 0.128816, "temp": 954.034, "type": "eut"}, {"comp": 0.31854099999999996, "temp": 919.967, "type": "eut"}, {"comp": 0.40058, "temp": 863.232, "type": "eut"}, {"comp": 0.794599, "temp": 720.0799999999999, "type": "eut"}] | [{"name": "Ag7Yb2", "comp": 0.222074, "tbounds": [[0.222074, 273.15], [0.222074, 1022.77]], "type": "cmp"}, {"name": "Ag2Yb", "comp": 0.333016, "tbounds": [[0.333016, 273.15], [0.333016, 934.579]], "type": "cmp"}, {"name": "AgYb", "comp": 0.5, "tbounds": [[0.5, 273.15], [0.5, 997.428]], "type": "cmp"}] | [{"comp": 0.69584, "temp": 825.242, "phase": "Ag3Yb5", "phase_comp": 0.624857, "type": "per"}] | []
1779 | Pb-Yb | https://mpds.io/entry/C906622 | GGA | TRUE | -68729.92 | -66.51256 | -11806.85 | 34.45538 | 47.05629 | 68.36204 | 0 | cmp | [[1111.3168194540267, 0.53, [0.5, 0.53, 0.67], ['YbPb', 'L', 'Yb2Pb']], [329.1927622578652, 0.01, [0.0, 0.01, 0.25], ['Pb', 'L', 'YbPb3']], [683.7515963663484, 0.9500000000000001, [0.67, 0.9500000000000001, 1.0], ['Yb2Pb', 'L', 'Yb']]] | [[1243.910571861053, 0.65, [0.65, 0.66, 0.67], ['Yb2Pb']], [1115.2687513764467, 0.48, [0.48, 0.49, 0.5], ['YbPb']]] | [[725.9164913844082, 0.25, [0.2, 0.25, 0.5], ['L', 'YbPb3', 'YbPb']]] | [] | [{"comp": 0.319631, "temp": 990.8489999999999, "type": "eut"}, {"comp": 0.5546260000000001, "temp": 1359.9, "type": "eut"}, {"comp": 0.9480620000000001, "temp": 1042.989, "type": "eut"}] | [{"name": "YbPb3", "comp": 0.24990500000000002, "tbounds": [[0.24990500000000002, 273.15], [0.24990500000000002, 1013.0889999999999]], "type": "cmp"}, {"name": "YbPb", "comp": 0.5, "tbounds": [[0.5, 273.15], [0.5, 1388.9899999999998]], "type": "cmp"}, {"name": "Yb2Pb", "comp": 0.666413, "tbounds": [[0.666413, 273.15], [0.666413, 1519.12]], "type": "cmp"}] | [{"comp": 0.586647, "temp": 1423.38, "phase": "Yb5Pb3", "phase_comp": 0.624476, "type": "per"}] | []
1780 | Yb-Zn | https://mpds.io/entry/C906625 | GGA | fitting error: Nelder-Mead algorithm is unable to find physical parameter values. | 0 | 0 | 0 | 0 | 0 | 0 | 0 | cmp | [] | [] | [] | [] | [{"comp": 0.26382, "temp": 764.458, "type": "eut"}, {"comp": 0.551468, "temp": 918.183, "type": "eut"}, {"comp": 0.759055, "temp": 959.997, "type": "eut"}, {"comp": 0.845025, "temp": 1014.736, "type": "eut"}, {"comp": 0.9049429999999999, "temp": 1023.7669999999999, "type": "eut"}] | [{"name": "ZnYb", "comp": 0.5, "tbounds": [[0.5, 523.15], [0.5, 923.049]], "type": "cmp"}, {"name": "Zn2Yb", "comp": 0.665841, "cbounds": [[0.663172, 523.15], [0.669272, 960.149]], "tbounds": [[0.663172, 523.15], [0.665841, 1024.012]], "type": "cmp"}, {"name": "Zn58Yb13", "comp": 0.823675, "cbounds": [[0.817003, 523.15], [0.8265349999999999, 1014.736]], "tbounds": [[0.817003, 523.15], [0.823675, 1024.924]], "type": "cmp"}, {"name": "Zn11Yb", "comp": 0.894586, "tbounds": [[0.894586, 523.15], [0.894586, 1027.0529999999999]], "type": "cmp"}] | [{"comp": 0.762676, "temp": 968.0559999999999, "phase": "Zn11Yb3", "phase_comp": 0.794129, "type": "per"}, {"comp": 0.762676, "temp": 968.0559999999999, "phase": "Zn2Yb", "phase_comp": 0.785551, "type": "per"}] | []
1781 | Co-Yb | none | GGA | not fitted | 0 | 0 | 0 | 0 | 0 | 0 | none | init error | [] | [] | [] | [] | [] | [] | [] | []
1782 | In-Yb | https://mpds.io/entry/C902852 | GGA | TRUE | -101181.3 | -32.01942 | 71087.48 | -101.3831 | 23.14027 | 40.584 | 0 | cmp | [[888.141422319714, 0.36, [0.33, 0.36, 0.5], ['YbIn2', 'L', 'YbIn']], [513.0853018837721, 0.89, [0.73, 0.89, 1.0], ['Yb8In3', 'L', 'Yb']], [851.6929068651467, 0.6900000000000001, [0.5, 0.6900000000000001, 0.73], ['YbIn', 'L', 'Yb8In3']]] | [[892.287638257622, 0.33, [0.33, 0.34, 0.35000000000000003], ['YbIn2']], [1063.7777297744396, 0.5, [0.5, 0.51, 0.52], ['YbIn']], [868.0539795541139, 0.73, [0.73, 0.74, 0.75], ['Yb8In3']]] | [] | [] | [{"comp": 0.00343119, "temp": 427.306, "type": "eut"}, {"comp": 0.363324, "temp": 1147.909, "type": "eut"}, {"comp": 0.884865, "temp": 963.0889999999999, "type": "eut"}] | [{"name": "YbIn2", "comp": 0.333016, "tbounds": [[0.333016, 273.15], [0.333016, 1162.962]], "type": "cmp"}, {"name": "YbIn", "comp": 0.505528, "cbounds": [[0.5, 273.15], [0.530118, 1092.993]], "tbounds": [[0.5, 273.15], [0.505528, 1339.1399999999999]], "type": "cmp"}] | [{"comp": 0.136294, "temp": 903.155, "phase": "YbIn3", "phase_comp": 0.24990500000000002, "type": "per"}, {"comp": 0.7171179999999999, "temp": 1092.993, "phase": "Yb2In", "phase_comp": 0.6666030000000001, "type": "per"}, {"comp": 0.7439950000000001, "temp": 1082.9569999999999, "phase": "Yb8In3", "phase_comp": 0.714068, "type": "per"}] | []
1783 | Bi-Yb | https://mpds.io/entry/C1201659 | GGA | TRUE | -108256.4 | -63.27935 | -104195.5 | 99.85348 | 118.8779 | 187.3976 | 0 | cmp | [[1465.0532887367322, 0.61, [0.57, 0.61, 0.62], ['Yb4Bi3', 'L', 'Yb5Bi3']], [760.5394438505349, 0.97, [0.62, 0.97, 1.0], ['Yb5Bi3', 'L', 'Yb']], [176.07031962944433, 0.07, [0.0, 0.07, 0.33], ['Bi', 'L', 'YbBi2']]] | [[1478.9902627676147, 0.57, [0.57, 0.5700000000000001, 0.58], ['Yb4Bi3']], [1463.8494506397733, 0.62, [0.62, 0.63, 0.64], ['Yb5Bi3']]] | [[1249.0532710876587, 0.52, [0.37, 0.52, 0.57], ['L', 'Yb11Bi10', 'Yb4Bi3']], [525.7275699620019, 0.33, [0.14, 0.33, 0.52], ['L', 'YbBi2', 'Yb11Bi10']]] | [] | [{"comp": 0.049942799999999996, "temp": 522.111, "type": "eut"}, {"comp": 0.9496760000000001, "temp": 1052.876, "type": "eut"}] | [{"name": "Yb4Bi3", "comp": 0.571292, "tbounds": [[0.571292, 273.15], [0.571292, 1753.13]], "type": "cmp"}] | [{"comp": 0.280023, "temp": 923.53, "phase": "YbBi2", "phase_comp": 0.333206, "type": "per"}, {"comp": 0.398971, "temp": 1172.897, "phase": "Yb11Bi10", "phase_comp": 0.523637, "type": "per"}, {"comp": 0.719977, "temp": 1673.25, "phase": "Yb5Bi3", "phase_comp": 0.624857, "type": "per"}, {"comp": 0.8410219999999999, "temp": 1373.1999999999998, "phase": "Yb2Bi", "phase_comp": 0.6666030000000001, "type": "per"}] | []
1784 | Mg-Yb | https://mpds.io/entry/C102128 | GGA | fitting error: Nelder-Mead algorithm is unable to find physical parameter values. | 0 | 0 | 0 | 0 | 0 | 0 | 0 | cmp | [] | [] | [] | [] | [{"comp": 0.103681, "temp": 1081.7269999999999, "type": "eut"}, {"comp": 0.675488, "temp": 1067.5839999999998, "type": "eut"}] | [{"name": "Mg2Yb", "comp": 0.335112, "cbounds": [[0.294891, 1080.8539999999998], [0.36408700000000005, 1066.916]], "tbounds": [[0.332634, 498.99899999999997], [0.335112, 1290.94]], "type": "cmp"}] | [] | []
1785 | Au-Yb | https://mpds.io/entry/C902559 | GGA | TRUE | -264627.9 | -35.19658 | -58381.38 | 44.30096 | 76.30474 | 106.9435 | 0 | cmp | [[352.7464480285513, 0.89, [0.7, 0.89, 1.0], ['Yb7Au3', 'L', 'Yb']], [1104.2713248546365, 0.39, [0.33, 0.39, 0.5], ['YbAu2', 'L', 'YbAu']], [639.7791277085015, 0.1, [0.0, 0.1, 0.2], ['Au', 'L', 'YbAu4']], [1125.3329118935926, 0.28, [0.25, 0.28, 0.33], ['YbAu3', 'L', 'YbAu2']]] | [[1290.8241355127343, 0.48, [0.48, 0.49, 0.5], ['YbAu']], [1158.8679076298008, 0.33, [0.33, 0.34, 0.35000000000000003], ['YbAu2']], [1146.3113878608292, 0.25, [0.25, 0.26, 0.27], ['YbAu3']]] | [[1136.7044690347607, 0.56, [0.5, 0.56, 0.6], ['YbAu', 'Yb5Au4', 'L']], [713.5702936189364, 0.2, [0.11, 0.2, 0.25], ['L', 'YbAu4', 'YbAu3']], [673.4674566144996, 0.62, [0.56, 0.62, 0.76], ['Yb5Au4', 'Yb5Au3', 'L']], [673.1379506181653, 0.7, [0.62, 0.7, 0.76], ['Yb5Au3', 'Yb7Au3', 'L']]] | [] | [{"comp": 0.109976, "temp": 1081.441, "type": "eut"}, {"comp": 0.27798100000000003, "temp": 1403.7800000000002, "type": "eut"}, {"comp": 0.415636, "temp": 1336.54, "type": "eut"}, {"comp": 0.822718, "temp": 821.239, "type": "eut"}] | [{"name": "Au3Yb", "comp": 0.24990500000000002, "tbounds": [[0.24990500000000002, 273.15], [0.24990500000000002, 1423.02]], "type": "cmp"}, {"name": "Au2Yb", "comp": 0.333206, "tbounds": [[0.333206, 273.15], [0.333206, 1513.4899999999998]], "type": "cmp"}, {"name": "AuYb", "comp": 0.499619, "cbounds": [[0.466641, 1334.33], [0.499619, 1566.3600000000001]], "tbounds": [[0.497331, 273.15], [0.499619, 1566.3600000000001]], "type": "cmp"}] | [{"comp": 0.170842, "temp": 1267.6190000000001, "phase": "Au4Yb", "phase_comp": 0.19996200000000003, "type": "per"}, {"comp": 0.625378, "temp": 1198.4569999999999, "phase": "Au4Yb5", "phase_comp": 0.556233, "type": "per"}, {"comp": 0.6501300000000001, "temp": 1124.031, "phase": "Au3Yb5", "phase_comp": 0.624857, "type": "per"}, {"comp": 0.707495, "temp": 986.088, "phase": "AuYb2", "phase_comp": 0.666413, "type": "per"}, {"comp": 0.748422, "temp": 935.043, "phase": "Au3Yb7", "phase_comp": 0.6997709999999999, "type": "per"}] | []
1786 | Ge-Yb | https://mpds.io/entry/C101143 | GGA | fitting error: Nelder-Mead algorithm is unable to find physical parameter values. | 0 | 0 | 0 | 0 | 0 | 0 | 0 | cmp | [] | [] | [] | [] | [{"comp": 0.208349, "temp": 1084.199, "type": "eut"}] | [{"name": "Yb5Ge4", "comp": 0.555471, "tbounds": [[0.555471, 873.15], [0.555471, 1925.35]], "type": "cmp"}] | [{"comp": 0.253717, "temp": 1209.795, "phase": "Yb3Ge8", "phase_comp": 0.272589, "type": "per"}, {"comp": 0.36885199999999996, "temp": 1403.5099999999998, "phase": "Yb3Ge5", "phase_comp": 0.37495199999999995, "type": "per"}, {"comp": 0.46244799999999997, "temp": 1796.1100000000001, "phase": "Yb11Ge10", "phase_comp": 0.5238280000000001, "type": "per"}, {"comp": 0.781738, "temp": 1524.2399999999998, "phase": "Yb5Ge3", "phase_comp": 0.6666030000000001, "type": "per"}] | []
1787 | Ti-Yb | none | GGA | not fitted | 0 | 0 | 0 | 0 | 0 | 0 | none | init error | [] | [] | [] | [] | [] | [] | [] | []
1788 | Pd-Yb | https://mpds.io/entry/C103585 | GGA | TRUE | -205103.1 | -44.59205 | 25338.2 | -24.36193 | 69.24327 | 103.7166 | 0 | cmp | [[1221.8433865965476, 0.08, [0.0, 0.08, 0.25], ['Pd', 'L', 'YbPd3']], [428.94109986751823, 0.91, [0.71, 0.91, 1.0], ['Yb5Pd2', 'L', 'Yb']], [1411.3042298625255, 0.44, [0.43, 0.44, 0.5], ['Yb3Pd4', 'L', 'YbPd']], [1388.830453370887, 0.39, [0.25, 0.39, 0.43], ['YbPd3', 'L', 'Yb3Pd4']]] | [[1457.2796848540843, 0.5, [0.5, 0.51, 0.52], ['YbPd']], [1409.4981787002803, 0.41000000000000003, [0.41000000000000003, 0.42, 0.43], ['Yb3Pd4']], [1638.4504378346273, 0.25, [0.25, 0.26, 0.27], ['YbPd3']], [977.4306744954876, 0.71, [0.71, 0.72, 0.73], ['Yb5Pd2']]] | [] | [] | [{"comp": 0.136104, "temp": 1622.92, "type": "eut"}, {"comp": 0.36770899999999995, "temp": 1612.9899999999998, "type": "eut"}, {"comp": 0.390583, "temp": 1618.31, "type": "eut"}, {"comp": 0.45082, "temp": 1665.85, "type": "eut"}, {"comp": 0.850172, "temp": 887.798, "type": "eut"}] | [{"name": "YbPd3", "comp": 0.24990500000000002, "cbounds": [[0.20072399999999999, 1622.92], [0.24990500000000002, 1969.9099999999999]], "tbounds": [[0.23999199999999998, 673.15], [0.24990500000000002, 1969.9099999999999]], "type": "cmp"}, {"name": "Yb3Pd5", "comp": 0.38029, "cbounds": [[0.373999, 673.15], [0.386199, 1618.31]], "tbounds": [[0.373999, 673.15], [0.38029, 1633.21]], "type": "cmp"}, {"name": "YbPd", "comp": 0.5, "cbounds": [[0.460923, 1666.21], [0.5, 1732.9099999999999]], "tbounds": [[0.46225700000000003, 1663.7199999999998], [0.5, 1732.9099999999999]], "type": "cmp"}] | [{"comp": 0.3496, "temp": 1654.1399999999999, "phase": "YbPd2", "phase_comp": 0.331681, "type": "per"}, {"comp": 0.735227, "temp": 967.625, "phase": "Yb5Pd2", "phase_comp": 0.712924, "type": "per"}, {"comp": 0.7818640000000001, "temp": 942.05, "phase": "Yb3Pd", "phase_comp": 0.7499049999999999, "type": "per"}] | []
1789 | Nb-Yb | none | GGA | not fitted | 0 | 0 | 0 | 0 | 0 | 0 | none | init error | [] | [] | [] | [] | [] | [] | [] | []
1790 | Mo-Yb | none | GGA | not fitted | 0 | 0 | 0 | 0 | 0 | 0 | none | init error | [] | [] | [] | [] | [] | [] | [] | []
1791 | Yb-Zr | none | GGA | not fitted | 0 | 0 | 0 | 0 | 0 | 0 | none | init error | [] | [] | [] | [] | [] | [] | [] | []
1792 | Cr-Yb | none | GGA | not fitted | 0 | 0 | 0 | 0 | 0 | 0 | none | init error | [] | [] | [] | [] | [] | [] | [] | []
1793 | Te-Yb | https://mpds.io/entry/C905909 | GGA | fitting error: Nelder-Mead algorithm is unable to find physical parameter values. | 0 | 0 | 0 | 0 | 0 | 0 | 0 | cmp | [] | [] | [] | [] | [] | [{"name": "YbTe", "comp": 0.5, "tbounds": [[0.5, 673.15], [0.5, 2007.5099999999998]], "type": "cmp"}] | [] | []
1794 | Cd-Yb | https://mpds.io/entry/C902764 | GGA | TRUE | -68234.74 | -50.13918 | -76169.19 | 57.46398 | 27.41497 | 37.22889 | 0 | cmp | [[596.799123654559, 0.31, [0.25, 0.31, 0.5], ['YbCd3', 'L', 'YbCd']], [488.67887499605365, 0.8200000000000001, [0.5, 0.8200000000000001, 1.0], ['YbCd', 'L', 'Yb']], [315.2580909609187, 0.01, [0.0, 0.01, 0.14], ['Cd', 'L', 'YbCd6']], [605.3151189069756, 0.2, [0.14, 0.2, 0.25], ['YbCd6', 'L', 'YbCd3']]] | [[794.9697095944119, 0.5, [0.5, 0.51, 0.52], ['YbCd']], [625.8710951905855, 0.25, [0.25, 0.26, 0.27], ['YbCd3']], [652.174790187001, 0.14, [0.14, 0.15, 0.16], ['YbCd6']]] | [] | [] | [{"comp": 0.0101029, "temp": 590.18, "type": "eut"}, {"comp": 0.174609, "temp": 899.227, "type": "eut"}, {"comp": 0.248761, "temp": 921.807, "type": "eut"}, {"comp": 0.388296, "temp": 953.51, "type": "eut"}, {"comp": 0.776973, "temp": 734.7819999999999, "type": "eut"}] | [{"name": "Cd6Yb", "comp": 0.14887499999999998, "tbounds": [[0.14887499999999998, 273.15], [0.14887499999999998, 910.631]], "type": "cmp"}, {"name": "Cd51Yb14", "comp": 0.216546, "tbounds": [[0.216546, 273.15], [0.216546, 927.965]], "type": "cmp"}, {"name": "Cd2Yb", "comp": 0.333206, "tbounds": [[0.333206, 273.15], [0.333206, 976.5459999999999]], "type": "cmp"}, {"name": "CdYb", "comp": 0.5, "tbounds": [[0.5, 273.15], [0.5, 1069.146]], "type": "cmp"}] | [{"comp": 0.113801, "temp": 887.595, "phase": "Cd5.7Yb", "phase_comp": 0.142966, "type": "per"}] | []
1795 | Y-Yb | none | GGA | not fitted | 0 | 0 | 0 | 0 | 0 | 0 | none | init error | [] | [] | [] | [] | [] | [] | [] | []
1796 | Pt-Yb | https://mpds.io/entry/C901961 | GGA | TRUE | 1324561.6 | -1045.506 | 1200556.1 | -460.3047 | 110.6785 | 144.455 | 0 | cmp | [[580.2263021924105, 0.97, [0.71, 0.97, 1.0], ['Yb5Pt2', 'L', 'Yb']]] | [] | [[1224.2961444618863, 0.56, [0.33, 0.56, 0.72], ['YbPt2', 'Yb5Pt4', 'L']], [1089.5690590411195, 0.67, [0.62, 0.67, 0.81], ['Yb5Pt3', 'Yb2Pt', 'L']], [1522.4924539414274, 0.33, [0.0, 0.33, 0.36], ['Pt', 'YbPt2', 'L']], [1124.7570586497181, 0.62, [0.56, 0.62, 0.79], ['Yb5Pt4', 'Yb5Pt3', 'L']], [803.0072128875894, 0.71, [0.67, 0.71, 0.92], ['Yb2Pt', 'Yb5Pt2', 'L']]] | [] | [{"comp": 0.1509, "temp": 1834.5, "type": "eut"}, {"comp": 0.340422, "temp": 1759.33, "type": "eut"}, {"comp": 0.873972, "temp": 929.185, "type": "eut"}] | [{"name": "YbPt3", "comp": 0.24990500000000002, "tbounds": [[0.24990500000000002, 273.15], [0.24990500000000002, 1978.67]], "type": "cmp"}, {"name": "Yb3Pt4", "comp": 0.428898, "tbounds": [[0.428898, 273.15], [0.428898, 1987.8000000000002]], "type": "cmp"}] | [{"comp": 0.35251600000000005, "temp": 1843.88, "phase": "Yb3Pt5", "phase_comp": 0.375334, "type": "per"}, {"comp": 0.507468, "temp": 1874.08, "phase": "YbPt", "phase_comp": 0.499809, "type": "per"}, {"comp": 0.603776, "temp": 1674.2800000000002, "phase": "Yb5Pt4", "phase_comp": 0.555852, "type": "per"}, {"comp": 0.658583, "temp": 1517.58, "phase": "Yb5Pt3", "phase_comp": 0.625048, "type": "per"}, {"comp": 0.759561, "temp": 1238.746, "phase": "Yb2Pt", "phase_comp": 0.666413, "type": "per"}, {"comp": 0.806427, "temp": 1019.4789999999999, "phase": "Yb5Pt2", "phase_comp": 0.7136870000000001, "type": "per"}] | []
1797 | B-Yb | none | GGA | not fitted | 0 | 0 | 0 | 0 | 0 | 0 | none | init error | [] | [] | [] | [] | [] | [] | [] | []
1798 | Ce-Yb | none | GGA | not fitted | 0 | 0 | 0 | 0 | 0 | 0 | none | init error | [] | [] | [] | [] | [] | [] | [] | []
1799 | V-Yb | none | GGA | not fitted | 0 | 0 | 0 | 0 | 0 | 0 | none | init error | [] | [] | [] | [] | [] | [] | [] | []
1800 | Mn-Yb | none | GGA | not fitted | 0 | 0 | 0 | 0 | 0 | 0 | none | init error | [] | [] | [] | [] | [] | [] | [] | []
1801 | Nd-Yb | none | GGA | not fitted | 0 | 0 | 0 | 0 | 0 | 0 | none | init error | [] | [] | [] | [] | [] | [] | [] | []
1802 | W-Yb | none | GGA | not fitted | 0 | 0 | 0 | 0 | 0 | 0 | none | init error | [] | [] | [] | [] | [] | [] | [] | []
1803 | Gd-Yb | none | GGA | not fitted | 0 | 0 | 0 | 0 | 0 | 0 | none | init error | [] | [] | [] | [] | [] | [] | [] | []
1804 | Hf-Yb | none | GGA | not fitted | 0 | 0 | 0 | 0 | 0 | 0 | none | init error | [] | [] | [] | [] | [] | [] | [] | []
1805 | U-Yb | none | GGA | not fitted | 0 | 0 | 0 | 0 | 0 | 0 | none | init error | [] | [] | [] | [] | [] | [] | [] | []
1806 | Th-Yb | none | GGA | not fitted | 0 | 0 | 0 | 0 | 0 | 0 | none | init error | [] | [] | [] | [] | [] | [] | [] | []
1807 | Tl-Yb | https://mpds.io/entry/C903802 | GGA | TRUE | -77570.88 | -42.9194 | 82794.84 | -97.18946 | 40.83009 | 62.21132 | 0 | cmp | [[496.42366739431077, 0.89, [0.73, 0.89, 1.0], ['Yb8Tl3', 'L', 'Yb']]] | [[1144.8156971017502, 0.5, [0.5, 0.51, 0.52], ['YbTl']]] | [[485.85921168017273, 0.25, [0.13, 0.25, 0.5], ['L', 'YbTl3', 'YbTl']], [838.3865068387585, 0.73, [0.5, 0.73, 0.74], ['YbTl', 'Yb8Tl3', 'L']]] | [] | [{"comp": 0.00155642, "temp": 577.069, "type": "eut"}, {"comp": 0.833281, "temp": 947.924, "type": "eut"}] | [{"name": "TlYb", "comp": 0.5, "tbounds": [[0.5, 273.15], [0.5, 1418.7199999999998]], "type": "cmp"}] | [{"comp": 0.212453, "temp": 870.885, "phase": "Tl3Yb", "phase_comp": 0.24990500000000002, "type": "per"}, {"comp": 0.689144, "temp": 1124.25, "phase": "TlYb2", "phase_comp": 0.666794, "type": "per"}, {"comp": 0.729704, "temp": 1093.54, "phase": "Tl3Yb8", "phase_comp": 0.714068, "type": "per"}] | []
1808 | Ru-Yb | none | GGA | not fitted | 0 | 0 | 0 | 0 | 0 | 0 | none | init error | [] | [] | [] | [] | [] | [] | [] | []
1809 | Ta-Yb | none | GGA | not fitted | 0 | 0 | 0 | 0 | 0 | 0 | none | init error | [] | [] | [] | [] | [] | [] | [] | []
1810 | Pu-Yb | none | GGA | not fitted | 0 | 0 | 0 | 0 | 0 | 0 | none | init error | [] | [] | [] | [] | [] | [] | [] | []
1811 | La-Yb | none | GGA | not fitted | 0 | 0 | 0 | 0 | 0 | 0 | none | init error | [] | [] | [] | [] | [] | [] | [] | []
1812 | Sc-Yb | none | GGA | not fitted | 0 | 0 | 0 | 0 | 0 | 0 | none | init error | [] | [] | [] | [] | [] | [] | [] | []
1813 | Hg-Yb | none | GGA | not fitted | 0 | 0 | 0 | 0 | 0 | 0 | none | init error | [] | [] | [] | [] | [] | [] | [] | []
1814 | Ca-Yb | https://mpds.io/entry/C902884 | GGA | not fitted | 0 | 0 | 0 | 0 | 0 | 0 | 0 | aze | [] | [] | [] | [] | [] | [] | [] | []
1815 | Re-Yb | none | GGA | not fitted | 0 | 0 | 0 | 0 | 0 | 0 | none | init error | [] | [] | [] | [] | [] | [] | [] | []
1816 | Pr-Yb | none | GGA | not fitted | 0 | 0 | 0 | 0 | 0 | 0 | none | init error | [] | [] | [] | [] | [] | [] | [] | []
1817 | Rh-Yb | none | GGA | not fitted | 0 | 0 | 0 | 0 | 0 | 0 | none | init error | [] | [] | [] | [] | [] | [] | [] | []
1818 | Er-Yb | none | GGA | not fitted | 0 | 0 | 0 | 0 | 0 | 0 | none | init error | [] | [] | [] | [] | [] | [] | [] | []
1819 | Li-Yb | none | GGA | not fitted | 0 | 0 | 0 | 0 | 0 | 0 | none | init error | [] | [] | [] | [] | [] | [] | [] | []
1820 | Sm-Yb | none | GGA | not fitted | 0 | 0 | 0 | 0 | 0 | 0 | none | init error | [] | [] | [] | [] | [] | [] | [] | []
1821 | Dy-Yb | none | GGA | not fitted | 0 | 0 | 0 | 0 | 0 | 0 | none | init error | [] | [] | [] | [] | [] | [] | [] | []
1822 | Ho-Yb | none | GGA | not fitted | 0 | 0 | 0 | 0 | 0 | 0 | none | init error | [] | [] | [] | [] | [] | [] | [] | []
1823 | Na-Yb | none | GGA | not fitted | 0 | 0 | 0 | 0 | 0 | 0 | none | init error | [] | [] | [] | [] | [] | [] | [] | []
1824 | Tb-Yb | none | GGA | not fitted | 0 | 0 | 0 | 0 | 0 | 0 | none | init error | [] | [] | [] | [] | [] | [] | [] | []
1825 | Ir-Yb | none | GGA | not fitted | 0 | 0 | 0 | 0 | 0 | 0 | none | init error | [] | [] | [] | [] | [] | [] | [] | []
1826 | As-Yb | none | GGA | not fitted | 0 | 0 | 0 | 0 | 0 | 0 | none | init error | [] | [] | [] | [] | [] | [] | [] | []
1827 | Se-Yb | none | GGA | not fitted | 0 | 0 | 0 | 0 | 0 | 0 | none | init error | [] | [] | [] | [] | [] | [] | [] | []
1828 | Sr-Yb | none | GGA | not fitted | 0 | 0 | 0 | 0 | 0 | 0 | none | init error | [] | [] | [] | [] | [] | [] | [] | []
1829 | Ba-Yb | https://mpds.io/entry/C903558 | GGA | not fitted | 0 | 0 | 0 | 0 | 0 | 0 | 0 | aze | [] | [] | [] | [] | [] | [] | [] | []
1830 | Al-Be | https://mpds.io/entry/C103013 | GGA/GGA+U | fitting error: Nelder-Mead algorithm is unable to find physical parameter values. | 0 | 0 | 0 | 0 | 0 | 0 | 0 | eut | [] | [] | [] | [] | [{"comp": 0.033526099999999996, "temp": 917.8109999999999, "type": "eut"}] | [] | [] | []
1831 | Be-Cu | https://mpds.io/entry/C900390 | GGA/GGA+U | not fitted | 0 | 0 | 0 | 0 | 0 | 0 | 0 | eut | [] | [] | [] | [] | [{"comp": 0.180777, "temp": 1421.12, "type": "eut"}, {"comp": 0.719031, "temp": 1099.7869999999998, "type": "eut"}] | [{"name": "Be2.25Cu0.75", "comp": 0.221693, "cbounds": [[0.185093, 1333.8600000000001], [0.35741500000000004, 1165.35]], "tbounds": [[0.338734, 862.023], [0.221693, 1438.4]], "type": "cmp"}] | [] | []
1832 | Be-Sn | none | GGA/GGA+U | not fitted | 0 | 0 | 0 | 0 | 0 | 0 | none | init error | [] | [] | [] | [] | [] | [] | [] | []
1833 | Be-Si | https://mpds.io/entry/C104037 | GGA/GGA+U | TRUE | -76803.37 | 64.10091 | 61289.43 | -35.53622 | 22.10551 | 34.56341 | 0 | eut | [[1085.2014917841161, 0.33, [0.0, 0.33, 1.0], ['Be', 'L', 'Si']]] | [] | [] | [] | [{"comp": 0.327678, "temp": 1358.35, "type": "eut"}] | [] | [] | []
1834 | Be-Sb | none | GGA/GGA+U | not fitted | 0 | 0 | 0 | 0 | 0 | 0 | none | init error | [] | [] | [] | [] | [] | [] | [] | []
1835 | Be-Ga | https://mpds.io/entry/C900393 | GGA/GGA+U | not fitted | 0 | 0 | 0 | 0 | 0 | 0 | 0 | mig | [] | [] | [] | [] | [] | [] | [] | [{"comp": 0.311666, "cbounds": [[0.0, 1542.54], [0.998474, 302.8003]], "tbounds": [[0.0, 302.8003], [0.311666, 2112.99]], "type": "mig"}]
1836 | Be-Ni | https://mpds.io/entry/C903290 | GGA/GGA+U | TRUE | 2794.879 | -71.61738 | 43040.87 | -25.39423 | 99.25377 | 120.0079 | 0 | cmp | [[1106.8997280062786, 0.06, [0.0, 0.06, 0.25], ['Be', 'L', 'Be3Ni']], [1049.6904877677334, 0.86, [0.5, 0.86, 1.0], ['BeNi', 'L', 'Ni']]] | [[1599.406993442407, 0.5, [0.5, 0.51, 0.52], ['BeNi']]] | [[1300.7025827131092, 0.25, [0.24, 0.25, 0.5], ['L', 'Be3Ni', 'BeNi']]] | [] | [{"comp": 0.104977, "temp": 1612.12, "type": "eut"}, {"comp": 0.294659, "temp": 1505.94, "type": "eut"}, {"comp": 0.7621479999999999, "temp": 1424.38, "type": "eut"}] | [{"name": "Be7Ni", "comp": 0.159741, "cbounds": [[0.113039, 1610.7599999999998], [0.196924, 1364.6999999999998]], "tbounds": [[0.157644, 873.15], [0.159741, 1663.17]], "type": "cmp"}, {"name": "BeNi", "comp": 0.49771299999999996, "cbounds": [[0.243614, 1513.19], [0.515631, 1423.4299999999998]], "tbounds": [[0.505528, 872.871], [0.49771299999999996, 1873.63]], "type": "cmp"}] | [] | []
1837 | Be-Fe | https://mpds.io/entry/C905004 | GGA/GGA+U | fitting error: Nelder-Mead algorithm is unable to find physical parameter values. | 0 | 0 | 0 | 0 | 0 | 0 | 0 | cmp | [] | [] | [] | [] | [{"comp": 0.0459088, "temp": 1498.63, "type": "eut"}, {"comp": 0.649768, "temp": 1438.65, "type": "eut"}] | [{"name": "Be2Fe", "comp": 0.31890999999999997, "cbounds": [[0.208349, 1648.06], [0.375715, 1437.92]], "tbounds": [[0.21521200000000001, 773.15], [0.31890999999999997, 1752.98]], "type": "cmp"}] | [{"comp": 0.168716, "temp": 1648.6, "phase": "Be5Fe", "phase_comp": 0.182234, "type": "per"}] | []
1838 | Ag-Be | https://mpds.io/entry/C906737 | GGA/GGA+U | fitting error: Nelder-Mead algorithm is unable to find physical parameter values. | 0 | 0 | 0 | 0 | 0 | 0 | 0 | eut | [] | [] | [] | [] | [{"comp": 0.102605, "temp": 1155.362, "type": "eut"}] | [] | [] | []
1839 | Be-Pb | none | GGA/GGA+U | not fitted | 0 | 0 | 0 | 0 | 0 | 0 | none | init error | [] | [] | [] | [] | [] | [] | [] | []
1840 | Be-Zn | https://mpds.io/entry/C900422 | GGA/GGA+U | not fitted | 0 | 0 | 0 | 0 | 0 | 0 | 0 | mig | [] | [] | [] | [] | [{"comp": 0.102936, "temp": 1456.63, "type": "eut"}] | [] | [] | [{"comp": 0.507243, "cbounds": [[0.0, 1543.02], [0.998495, 730.1389999999999]], "tbounds": [[0.0, 692.233], [0.507243, 1850.0900000000001]], "type": "mig"}]
1841 | Be-Co | https://mpds.io/entry/C903279 | GGA/GGA+U | TRUE | 36288.28 | -70.41701 | 180630.9 | -145.4426 | 44.59963 | 66.7211 | 0 | cmp | [[1254.6813590653333, 0.33, [0.25, 0.33, 0.5], ['Be3Co', 'L', 'BeCo']], [1206.3838702275748, 0.81, [0.5, 0.81, 1.0], ['BeCo', 'L', 'Co']], [1125.763983426466, 0.04, [0.0, 0.04, 0.17], ['Be', 'L', 'Be5Co']]] | [[1378.865801474175, 0.5, [0.5, 0.51, 0.52], ['BeCo']], [1277.2224988758448, 0.25, [0.25, 0.26, 0.27], ['Be3Co']]] | [[1225.074831164723, 0.17, [0.15, 0.17, 0.25], ['L', 'Be5Co', 'Be3Co']]] | [] | [{"comp": 0.292144, "temp": 1506.5300000000002, "type": "eut"}, {"comp": 0.7373090000000001, "temp": 1478.5, "type": "eut"}] | [{"name": "Be9Co", "comp": 0.134769, "cbounds": [[0.0787266, 1389.98], [0.205299, 1516.2800000000002]], "tbounds": [[0.169462, 1073.15], [0.134769, 1640.2800000000002]], "type": "cmp"}, {"name": "BeCo", "comp": 0.461113, "cbounds": [[0.24990500000000002, 1516.2800000000002], [0.534693, 1484.5300000000002]], "tbounds": [[0.39858899999999997, 1073.15], [0.461113, 1658.02]], "type": "cmp"}] | [{"comp": 0.779355, "temp": 1518.1100000000001, "phase": "Be0.3Co0.7", "phase_comp": 0.834731, "type": "per"}] | []
1842 | Be-In | none | GGA/GGA+U | not fitted | 0 | 0 | 0 | 0 | 0 | 0 | none | init error | [] | [] | [] | [] | [] | [] | [] | []
1843 | Be-Bi | none | GGA/GGA+U | not fitted | 0 | 0 | 0 | 0 | 0 | 0 | none | init error | [] | [] | [] | [] | [] | [] | [] | []
1844 | Be-Mg | none | GGA/GGA+U | not fitted | 0 | 0 | 0 | 0 | 0 | 0 | none | init error | [] | [] | [] | [] | [] | [] | [] | []
1845 | Au-Be | https://mpds.io/entry/C900198 | GGA/GGA+U | TRUE | 35384.36 | -76.47615 | -220085.2 | 177.892 | 78.36056 | 134.2993 | 0 | cmp | [[164.05602133070641, 0.15, [0.0, 0.15, 0.33], ['Au', 'L', 'BeAu2']], [874.9007899780039, 0.84, [0.83, 0.84, 1.0], ['Be5Au', 'L', 'Be']]] | [[874.9789315993954, 0.83, [0.83, 0.8300000000000001, 0.84], ['Be5Au']], [643.8444330382473, 0.31, [0.31, 0.32, 0.33], ['BeAu2']]] | [[725.7625284535337, 0.5, [0.45, 0.5, 0.83], ['L', 'BeAu', 'Be5Au']]] | [] | [{"comp": 0.21641100000000002, "temp": 853.896, "type": "eut"}, {"comp": 0.259837, "temp": 868.716, "type": "eut"}, {"comp": 0.394161, "temp": 875.951, "type": "eut"}, {"comp": 0.574558, "temp": 920.384, "type": "eut"}, {"comp": 0.798299, "temp": 1090.172, "type": "eut"}, {"comp": 0.912586, "temp": 1074.521, "type": "eut"}] | [{"name": "BeAu3", "comp": 0.25066700000000003, "tbounds": [[0.25066700000000003, 663.115], [0.25066700000000003, 869.399]], "type": "cmp"}, {"name": "BeAu2", "comp": 0.333778, "tbounds": [[0.333778, 573.403], [0.333778, 918.0559999999999]], "type": "cmp"}, {"name": "BeAu", "comp": 0.499619, "cbounds": [[0.491676, 899.809], [0.512962, 919.0699999999999]], "tbounds": [[0.49180300000000005, 573.403], [0.499619, 1002.952]], "type": "cmp"}, {"name": "Be3Au", "comp": 0.7487609999999999, "cbounds": [[0.732177, 573.403], [0.770517, 595.371]], "tbounds": [[0.732177, 573.403], [0.7487609999999999, 1123.327]], "type": "cmp"}, {"name": "Be5Au", "comp": 0.8400690000000001, "cbounds": [[0.81889, 668.7239999999999], [0.8606560000000001, 573.403]], "tbounds": [[0.819863, 573.403], [0.8400690000000001, 1121.3]], "type": "cmp"}] | [{"comp": 0.403061, "temp": 883.4359999999999, "phase": "Be3Au4", "phase_comp": 0.42908900000000005, "type": "per"}] | []
1846 | Be-Ge | none | GGA/GGA+U | not fitted | 0 | 0 | 0 | 0 | 0 | 0 | none | init error | [] | [] | [] | [] | [] | [] | [] | []
1847 | Be-Ti | https://mpds.io/entry/C102043 | GGA/GGA+U | fitting error: Nelder-Mead algorithm is unable to find physical parameter values. | 0 | 0 | 0 | 0 | 0 | 0 | 0 | cmp | [] | [] | [] | [] | [{"comp": 0.00331121, "temp": 1557.9099999999999, "type": "eut"}, {"comp": 0.698685, "temp": 1253.783, "type": "eut"}] | [{"name": "Be17Ti2", "comp": 0.103889, "cbounds": [[0.09721690000000001, 1855.31], [0.10732, 1815.27]], "tbounds": [[0.099695, 973.15], [0.103889, 1932.35]], "type": "cmp"}] | [{"comp": 0.045207300000000006, "temp": 1792.92, "phase": "Be12Ti", "phase_comp": 0.0760579, "type": "per"}, {"comp": 0.0654152, "temp": 1855.5099999999998, "phase": "Be10Ti", "phase_comp": 0.09073579999999999, "type": "per"}, {"comp": 0.21620899999999998, "temp": 1815.6799999999998, "phase": "Be13Ti2", "phase_comp": 0.136104, "type": "per"}, {"comp": 0.269881, "temp": 1760.04, "phase": "Be3Ti", "phase_comp": 0.24552, "type": "per"}, {"comp": 0.349714, "temp": 1626.0300000000002, "phase": "Be2Ti", "phase_comp": 0.332825, "type": "per"}, {"comp": 0.47145000000000004, "temp": 1441.4099999999999, "phase": "Be5Ti4", "phase_comp": 0.44338500000000003, "type": "per"}] | []
1848 | Be-Pd | none | GGA/GGA+U | not fitted | 0 | 0 | 0 | 0 | 0 | 0 | none | init error | [] | [] | [] | [] | [] | [] | [] | []
1849 | Be-Nb | https://mpds.io/entry/C903936 | GGA/GGA+U | TRUE | 2373542.0 | -1017.58 | -1870700.0 | 648.0429 | 46.74059 | 62.09074 | 0 | cmp | [] | [] | [[1847.5815530240138, 0.25, [0.16, 0.25, 0.6], ['L', 'Be3Nb', 'Be2Nb3']], [1870.5356994819626, 0.6, [0.17, 0.6, 1.0], ['L', 'Be2Nb3', 'Nb']], [1524.311490173639, 0.08, [0.02, 0.08, 0.11], ['L', 'Be12Nb', 'Be17Nb2']], [1755.6944522916701, 0.11, [0.1, 0.11, 0.25], ['L', 'Be17Nb2', 'Be3Nb']]] | [] | [{"comp": 0.00838734, "temp": 1578.9, "type": "eut"}, {"comp": 0.09226079999999999, "temp": 1800.29, "type": "eut"}, {"comp": 0.127907, "temp": 1978.52, "type": "eut"}, {"comp": 0.43919199999999997, "temp": 2291.5, "type": "eut"}] | [{"name": "Be12Nb", "comp": 0.0762486, "tbounds": [[0.0762486, 1473.15], [0.0762486, 1954.4699999999998]], "type": "cmp"}, {"name": "Be17Nb2", "comp": 0.111514, "tbounds": [[0.111514, 1473.15], [0.111514, 2050.67]], "type": "cmp"}, {"name": "Be2Nb", "comp": 0.333016, "tbounds": [[0.333016, 1473.15], [0.333016, 2368.59]], "type": "cmp"}] | [{"comp": 0.148494, "temp": 2127.7599999999998, "phase": "Be5Nb", "phase_comp": 0.166413, "type": "per"}] | []
1850 | Be-Mo | https://mpds.io/entry/C900400 | GGA/GGA+U | TRUE | 73068.7 | -66.87048 | -127364.9 | 37.38006 | 22.44282 | 34.55414 | 0 | cmp | [[1722.1026054310719, 0.54, [0.33, 0.54, 1.0], ['Be2Mo', 'L', 'Mo']], [1529.5049416468564, 0.12, [0.08, 0.12, 0.33], ['Be12Mo', 'L', 'Be2Mo']]] | [[1561.0912308637057, 0.08, [0.08, 0.09, 0.1], ['Be12Mo']], [1899.9077264873254, 0.33, [0.33, 0.34, 0.35000000000000003], ['Be2Mo']]] | [] | [] | [{"comp": 0.0029886, "temp": 1481.13, "type": "eut"}, {"comp": 0.09045719999999999, "temp": 1857.96, "type": "eut"}, {"comp": 0.569733, "temp": 1985.6100000000001, "type": "eut"}] | [{"name": "Be22Mo", "comp": 0.0779642, "tbounds": [[0.0779642, 273.15], [0.0779642, 1867.1599999999999]], "type": "cmp"}, {"name": "Be2Mo", "comp": 0.333397, "tbounds": [[0.333397, 273.15], [0.333397, 2171.6]], "type": "cmp"}] | [] | []
1851 | Be-Zr | https://mpds.io/entry/C905696 | GGA/GGA+U | fitting error: Nelder-Mead algorithm is unable to find physical parameter values. | 0 | 0 | 0 | 0 | 0 | 0 | 0 | cmp | [] | [] | [] | [] | [{"comp": 0.00171559, "temp": 1594.79, "type": "eut"}, {"comp": 0.649638, "temp": 1308.12, "type": "eut"}] | [{"name": "Be13Zr", "comp": 0.071483, "tbounds": [[0.071483, 873.15], [0.071483, 1942.13]], "type": "cmp"}] | [{"comp": 0.191956, "temp": 1782.48, "phase": "Be5Zr", "phase_comp": 0.142204, "type": "per"}] | []
1852 | Be-Cr | https://mpds.io/entry/C900387 | GGA/GGA+U | not fitted | 0 | 0 | 0 | 0 | 0 | 0 | 0 | eut | [] | [] | [] | [] | [{"comp": 0.0260576, "temp": 1496.1599999999999, "type": "eut"}, {"comp": 0.12045199999999999, "temp": 1521.1100000000001, "type": "eut"}, {"comp": 0.669011, "temp": 1787.5500000000002, "type": "eut"}] | [{"name": "Be12Cr", "comp": 0.0772017, "tbounds": [[0.0772017, 1372.9499999999998], [0.0772017, 1610.9]], "type": "cmp"}, {"name": "Be2Cr", "comp": 0.333397, "tbounds": [[0.333397, 1373.15], [0.333397, 2113.16]], "type": "cmp"}] | [] | []
1853 | Be-Te | none | GGA/GGA+U | not fitted | 0 | 0 | 0 | 0 | 0 | 0 | none | init error | [] | [] | [] | [] | [] | [] | [] | []
1854 | Be-Cd | none | GGA/GGA+U | not fitted | 0 | 0 | 0 | 0 | 0 | 0 | none | init error | [] | [] | [] | [] | [] | [] | [] | []
1855 | Be-Y | https://mpds.io/entry/C900420 | GGA/GGA+U | not fitted | 0 | 0 | 0 | 0 | 0 | 0 | 0 | eut | [] | [] | [] | [] | [{"comp": 0.00114373, "temp": 1561.85, "type": "eut"}, {"comp": 0.61361, "temp": 1342.8899999999999, "type": "eut"}] | [{"name": "Be13Y", "comp": 0.0724361, "tbounds": [[0.0724361, 1073.15], [0.0724361, 2192.87]], "type": "cmp"}] | [] | []
1856 | Be-Pt | none | GGA/GGA+U | not fitted | 0 | 0 | 0 | 0 | 0 | 0 | none | init error | [] | [] | [] | [] | [] | [] | [] | []
1857 | B-Be | https://mpds.io/entry/C900276 | GGA/GGA+U | not fitted | 0 | 0 | 0 | 0 | 0 | 0 | 0 | eut | [] | [] | [] | [] | [{"comp": 0.00244919, "temp": 2363.58, "type": "eut"}, {"comp": 0.8837430000000001, "temp": 1394.48, "type": "eut"}] | [{"name": "Be0.167B", "comp": 0.143729, "tbounds": [[0.143729, 873.606], [0.143729, 2472.9500000000003]], "type": "cmp"}] | [{"comp": 0.400864, "temp": 2273.1, "phase": "Be4.9B13.5", "phase_comp": 0.24990500000000002, "type": "per"}, {"comp": 0.596858, "temp": 1973.88, "phase": "Be2B3", "phase_comp": 0.400114, "type": "per"}, {"comp": 0.707034, "temp": 1783.27, "phase": "Be2B", "phase_comp": 0.6662220000000001, "type": "per"}, {"comp": 0.860038, "temp": 1412.35, "phase": "Be4B", "phase_comp": 0.7998480000000001, "type": "per"}] | []
1858 | Be-Ce | none | GGA/GGA+U | not fitted | 0 | 0 | 0 | 0 | 0 | 0 | none | init error | [] | [] | [] | [] | [] | [] | [] | []
1859 | Be-V | https://mpds.io/entry/C105025 | GGA/GGA+U | TRUE | -35758.33 | 7.20702 | -8753.251 | -14.76485 | 18.23727 | 22.92904 | 0 | cmp | [[1552.7865290549817, 0.15, [0.08, 0.15, 0.33], ['Be12V', 'L', 'Be2V']], [1575.540507104222, 0.6, [0.33, 0.6, 1.0], ['Be2V', 'L', 'V']]] | [[1661.7955058208786, 0.08, [0.08, 0.09, 0.1], ['Be12V']], [1908.266246115994, 0.33, [0.33, 0.34, 0.35000000000000003], ['Be2V']]] | [] | [] | [{"comp": 0.156051, "temp": 1852.2800000000002, "type": "eut"}, {"comp": 0.612622, "temp": 1865.37, "type": "eut"}] | [{"name": "Be12V", "comp": 0.0764392, "tbounds": [[0.0764392, 873.15], [0.0764392, 1968.3899999999999]], "type": "cmp"}, {"name": "Be2V", "comp": 0.333397, "tbounds": [[0.333397, 873.15], [0.333397, 2181.61]], "type": "cmp"}] | [] | []
1860 | Be-Mn | none | GGA/GGA+U | not fitted | 0 | 0 | 0 | 0 | 0 | 0 | none | init error | [] | [] | [] | [] | [] | [] | [] | []
1861 | Be-Nd | none | GGA/GGA+U | not fitted | 0 | 0 | 0 | 0 | 0 | 0 | none | init error | [] | [] | [] | [] | [] | [] | [] | []
1862 | Be-W | https://mpds.io/entry/C900419 | GGA/GGA+U | TRUE | 82285.1 | -64.58173 | 35867.57 | -23.65404 | 21.84505 | 40.86787 | 0 | cmp | [[2019.4883058032492, 0.55, [0.33, 0.55, 1.0], ['Be2W', 'L', 'W']]] | [[2201.2821484748424, 0.33, [0.33, 0.34, 0.35000000000000003], ['Be2W']]] | [[1799.4104185486003, 0.08, [0.06, 0.08, 0.33], ['L', 'Be12W', 'Be2W']]] | [] | [{"comp": 0.0010660799999999998, "temp": 1563.4299999999998, "type": "eut"}, {"comp": 0.599545, "temp": 2374.4, "type": "eut"}] | [{"name": "Be2W", "comp": 0.33854399999999996, "cbounds": [[0.285551, 1972.85], [0.369424, 2372.7400000000002]], "tbounds": [[0.295463, 773.15], [0.33854399999999996, 2473.1]], "type": "cmp"}] | [{"comp": 0.048692900000000004, "temp": 1973.8000000000002, "phase": "Be22W", "phase_comp": 0.0779642, "type": "per"}] | []
1863 | Be-Gd | none | GGA/GGA+U | not fitted | 0 | 0 | 0 | 0 | 0 | 0 | none | init error | [] | [] | [] | [] | [] | [] | [] | []
1864 | Be-Hf | https://mpds.io/entry/C900396 | GGA/GGA+U | fitting error: Nelder-Mead algorithm is unable to find physical parameter values. | 0 | 0 | 0 | 0 | 0 | 0 | 0 | cmp | [] | [] | [] | [] | [{"comp": 0.00552802, "temp": 1560.94, "type": "eut"}, {"comp": 0.57987, "temp": 1397.9299999999998, "type": "eut"}] | [{"name": "Be17Hf2", "comp": 0.10636699999999999, "tbounds": [[0.10636699999999999, 1073.15], [0.10636699999999999, 2032.9099999999999]], "type": "cmp"}] | [{"comp": 0.0343119, "temp": 1893.02, "phase": "Be13Hf", "phase_comp": 0.073008, "type": "per"}, {"comp": 0.222836, "temp": 1863.42, "phase": "Be5Hf", "phase_comp": 0.167556, "type": "per"}, {"comp": 0.36046500000000004, "temp": 1663.1100000000001, "phase": "Be2Hf", "phase_comp": 0.33358699999999997, "type": "per"}] | []
1865 | Be-U | https://mpds.io/entry/C900417 | GGA/GGA+U | not fitted | 0 | 0 | 0 | 0 | 0 | 0 | 0 | mig | [] | [] | [] | [] | [{"comp": 0.968921, "temp": 1364.44, "type": "eut"}] | [{"name": "Be13U", "comp": 0.07262679999999999, "tbounds": [[0.07262679999999999, 473.15], [0.07262679999999999, 2258.1]], "type": "cmp"}] | [] | [{"comp": 0.0164122, "cbounds": [[0.008380450000000001, 1847.5500000000002], [0.0235582, 1849.83]], "tbounds": [[0.0727221, 1363.3400000000001], [0.0164122, 2145.42]], "type": "mig"}]
1866 | Be-Th | https://mpds.io/entry/C900415 | GGA/GGA+U | not fitted | 0 | 0 | 0 | 0 | 0 | 0 | 0 | eut | [] | [] | [] | [] | [{"comp": 0.00171559, "temp": 1564.25, "type": "eut"}, {"comp": 0.649638, "temp": 1468.94, "type": "eut"}] | [] | [] | []
1867 | Be-Tl | none | GGA/GGA+U | not fitted | 0 | 0 | 0 | 0 | 0 | 0 | none | init error | [] | [] | [] | [] | [] | [] | [] | []
1868 | Be-Ru | https://mpds.io/entry/C904289 | GGA/GGA+U | TRUE | 20966.09 | -64.0407 | -85997.64 | 16.7268 | 88.31679 | 157.2293 | 0 | cmp | [[1364.9691438955438, 0.52, [0.33, 0.52, 1.0], ['Be2Ru', 'L', 'Ru']], [1243.2332589569255, 0.01, [0.0, 0.01, 0.15], ['Be', 'L', 'Be17Ru3']], [1644.9880885192638, 0.24, [0.15, 0.24, 0.25], ['Be17Ru3', 'L', 'Be3Ru']]] | [[1761.5078108284688, 0.15, [0.15, 0.16, 0.17], ['Be17Ru3']], [1643.8562789363482, 0.25, [0.25, 0.26, 0.27], ['Be3Ru']]] | [[1526.0801898517648, 0.33, [0.25, 0.33, 0.37], ['Be3Ru', 'Be2Ru', 'L']]] | [] | [{"comp": 0.033930600000000005, "temp": 1461.5900000000001, "type": "eut"}, {"comp": 0.178803, "temp": 1576.65, "type": "eut"}, {"comp": 0.359131, "temp": 1780.9, "type": "eut"}, {"comp": 0.549562, "temp": 1693.2199999999998, "type": "eut"}] | [{"name": "Be17Ru2", "comp": 0.0878765, "cbounds": [[0.0657644, 1462.1], [0.158216, 1576.65]], "tbounds": [[0.0672894, 955.765], [0.0878765, 1664.8400000000001]], "type": "cmp"}, {"name": "Be10Ru3", "comp": 0.237514, "cbounds": [[0.22950800000000002, 913.697], [0.251811, 1799.15]], "tbounds": [[0.22950800000000002, 913.697], [0.237514, 1929.92]], "type": "cmp"}, {"name": "Be3Ru2", "comp": 0.39992400000000006, "tbounds": [[0.39992400000000006, 873.15], [0.39992400000000006, 1896.9699999999998]], "type": "cmp"}] | [{"comp": 0.33968699999999996, "temp": 1799.15, "phase": "Be2Ru", "phase_comp": 0.251811, "type": "per"}] | []
1869 | Be-Ta | none | GGA/GGA+U | not fitted | 0 | 0 | 0 | 0 | 0 | 0 | none | init error | [] | [] | [] | [] | [] | [] | [] | []
1870 | Be-Pu | https://mpds.io/entry/C906157 | GGA/GGA+U | not fitted | 0 | 0 | 0 | 0 | 0 | 0 | 0 | eut | [] | [] | [] | [] | [{"comp": 0.00114373, "temp": 1573.1999999999998, "type": "eut"}, {"comp": 0.9752190000000001, "temp": 865.699, "type": "eut"}] | [{"name": "Be13Pu", "comp": 0.0716737, "tbounds": [[0.0716737, 273.15], [0.0716737, 1984.1999999999998]], "type": "cmp"}] | [] | []
1871 | Be-La | none | GGA/GGA+U | not fitted | 0 | 0 | 0 | 0 | 0 | 0 | none | init error | [] | [] | [] | [] | [] | [] | [] | []
1872 | Be-Sc | https://mpds.io/entry/C101062 | GGA/GGA+U | fitting error: Nelder-Mead algorithm is unable to find physical parameter values. | 0 | 0 | 0 | 0 | 0 | 0 | 0 | cmp | [] | [] | [] | [] | [{"comp": 0.00991231, "temp": 1534.83, "type": "eut"}, {"comp": 0.0869234, "temp": 1619.0700000000002, "type": "eut"}, {"comp": 0.327678, "temp": 1528.1399999999999, "type": "eut"}] | [{"name": "Be13Sc", "comp": 0.0712924, "tbounds": [[0.0712924, 973.15], [0.0712924, 2032.96]], "type": "cmp"}, {"name": "Be17Sc2", "comp": 0.16622199999999998, "cbounds": [[0.160884, 973.15], [0.172703, 1527.8400000000001]], "tbounds": [[0.160884, 973.15], [0.16622199999999998, 1854.4499999999998]], "type": "cmp"}] | [] | []
1873 | Be-Hg | none | GGA/GGA+U | not fitted | 0 | 0 | 0 | 0 | 0 | 0 | none | init error | [] | [] | [] | [] | [] | [] | [] | []
1874 | Be-Ca | none | GGA/GGA+U | not fitted | 0 | 0 | 0 | 0 | 0 | 0 | none | init error | [] | [] | [] | [] | [] | [] | [] | []
1875 | Be-Re | none | GGA/GGA+U | not fitted | 0 | 0 | 0 | 0 | 0 | 0 | none | init error | [] | [] | [] | [] | [] | [] | [] | []
1876 | Be-Pr | none | GGA/GGA+U | not fitted | 0 | 0 | 0 | 0 | 0 | 0 | none | init error | [] | [] | [] | [] | [] | [] | [] | []
1877 | Be-Rh | none | GGA/GGA+U | not fitted | 0 | 0 | 0 | 0 | 0 | 0 | none | init error | [] | [] | [] | [] | [] | [] | [] | []
1878 | Be-Er | none | GGA/GGA+U | not fitted | 0 | 0 | 0 | 0 | 0 | 0 | none | init error | [] | [] | [] | [] | [] | [] | [] | []
1879 | Be-Li | none | GGA/GGA+U | not fitted | 0 | 0 | 0 | 0 | 0 | 0 | none | init error | [] | [] | [] | [] | [] | [] | [] | []
1880 | Be-Sm | none | GGA/GGA+U | not fitted | 0 | 0 | 0 | 0 | 0 | 0 | none | init error | [] | [] | [] | [] | [] | [] | [] | []
1881 | Be-Dy | none | GGA/GGA+U | not fitted | 0 | 0 | 0 | 0 | 0 | 0 | none | init error | [] | [] | [] | [] | [] | [] | [] | []
1882 | Be-Ho | none | GGA/GGA+U | not fitted | 0 | 0 | 0 | 0 | 0 | 0 | none | init error | [] | [] | [] | [] | [] | [] | [] | []
1883 | Be-Na | none | GGA/GGA+U | not fitted | 0 | 0 | 0 | 0 | 0 | 0 | none | init error | [] | [] | [] | [] | [] | [] | [] | []
1884 | Be-Tb | none | GGA/GGA+U | not fitted | 0 | 0 | 0 | 0 | 0 | 0 | none | init error | [] | [] | [] | [] | [] | [] | [] | []
1885 | Be-Ir | none | GGA/GGA+U | not fitted | 0 | 0 | 0 | 0 | 0 | 0 | none | init error | [] | [] | [] | [] | [] | [] | [] | []
1886 | As-Be | none | GGA/GGA+U | not fitted | 0 | 0 | 0 | 0 | 0 | 0 | none | init error | [] | [] | [] | [] | [] | [] | [] | []
1887 | Be-Se | none | GGA/GGA+U | not fitted | 0 | 0 | 0 | 0 | 0 | 0 | none | init error | [] | [] | [] | [] | [] | [] | [] | []
1888 | Be-Sr | none | GGA/GGA+U | not fitted | 0 | 0 | 0 | 0 | 0 | 0 | none | init error | [] | [] | [] | [] | [] | [] | [] | []
1889 | Ba-Be | none | GGA/GGA+U | not fitted | 0 | 0 | 0 | 0 | 0 | 0 | none | init error | [] | [] | [] | [] | [] | [] | [] | []
1890 | Be-Yb | none | GGA | not fitted | 0 | 0 | 0 | 0 | 0 | 0 | none | init error | [] | [] | [] | [] | [] | [] | [] | []
1891 | Al-Os | none | GGA/GGA+U | not fitted | 0 | 0 | 0 | 0 | 0 | 0 | none | init error | [] | [] | [] | [] | [] | [] | [] | []
1892 | Cu-Os | https://mpds.io/entry/C900874 | GGA/GGA+U | TRUE | -39713.57 | 27.39256 | 44455.66 | -11.04872 | 44.55102 | 58.72737 | 0 | eut | [[1083.8074151230335, 0.01, [0.0, 0.01, 1.0], ['Cu', 'L', 'Os']]] | [] | [] | [] | [{"comp": 0.0047655399999999995, "temp": 1354.75, "type": "eut"}] | [] | [] | []
1893 | Os-Sn | none | GGA/GGA+U | not fitted | 0 | 0 | 0 | 0 | 0 | 0 | none | init error | [] | [] | [] | [] | [] | [] | [] | []
1894 | Os-Si | https://mpds.io/entry/C101185 | GGA/GGA+U | fitting error: Nelder-Mead algorithm is unable to find physical parameter values. | 0 | 0 | 0 | 0 | 0 | 0 | 0 | cmp | [] | [] | [] | [] | [{"comp": 0.41993899999999995, "temp": 1986.83, "type": "eut"}, {"comp": 0.8999240000000001, "temp": 1615.0700000000002, "type": "eut"}] | [{"name": "Os2Si3", "comp": 0.599886, "tbounds": [[0.599886, 473.15], [0.599886, 2102.39]], "type": "cmp"}] | [{"comp": 0.45997, "temp": 2010.4, "phase": "OsSi", "phase_comp": 0.5, "type": "per"}, {"comp": 0.779832, "temp": 1921.4499999999998, "phase": "OsSi2", "phase_comp": 0.666413, "type": "per"}] | []
1895 | Os-Sb | none | GGA/GGA+U | not fitted | 0 | 0 | 0 | 0 | 0 | 0 | none | init error | [] | [] | [] | [] | [] | [] | [] | []
1896 | Ga-Os | none | GGA/GGA+U | not fitted | 0 | 0 | 0 | 0 | 0 | 0 | none | init error | [] | [] | [] | [] | [] | [] | [] | []
1897 | Ni-Os | https://mpds.io/entry/C120095 | GGA/GGA+U | not fitted | 0 | 0 | 0 | 0 | 0 | 0 | 0 | init error | [] | [] | [] | [] | [] | [] | [] | []
1898 | Fe-Os | https://mpds.io/entry/C901064 | GGA/GGA+U | not fitted | 0 | 0 | 0 | 0 | 0 | 0 | 0 | init error | [] | [] | [] | [] | [] | [] | [] | []
1899 | Ag-Os | none | GGA/GGA+U | not fitted | 0 | 0 | 0 | 0 | 0 | 0 | none | init error | [] | [] | [] | [] | [] | [] | [] | []
1900 | Os-Pb | none | GGA/GGA+U | not fitted | 0 | 0 | 0 | 0 | 0 | 0 | none | init error | [] | [] | [] | [] | [] | [] | [] | []
1901 | Os-Zn | none | GGA/GGA+U | not fitted | 0 | 0 | 0 | 0 | 0 | 0 | none | init error | [] | [] | [] | [] | [] | [] | [] | []
1902 | Co-Os | https://mpds.io/entry/C902307 | GGA/GGA+U | not fitted | 0 | 0 | 0 | 0 | 0 | 0 | 0 | aze | [] | [] | [] | [] | [] | [] | [] | []
1903 | In-Os | none | GGA/GGA+U | not fitted | 0 | 0 | 0 | 0 | 0 | 0 | none | init error | [] | [] | [] | [] | [] | [] | [] | []
1904 | Bi-Os | none | GGA/GGA+U | not fitted | 0 | 0 | 0 | 0 | 0 | 0 | none | init error | [] | [] | [] | [] | [] | [] | [] | []
1905 | Mg-Os | none | GGA/GGA+U | not fitted | 0 | 0 | 0 | 0 | 0 | 0 | none | init error | [] | [] | [] | [] | [] | [] | [] | []
1906 | Au-Os | none | GGA/GGA+U | not fitted | 0 | 0 | 0 | 0 | 0 | 0 | none | init error | [] | [] | [] | [] | [] | [] | [] | []
1907 | Ge-Os | none | GGA/GGA+U | not fitted | 0 | 0 | 0 | 0 | 0 | 0 | none | init error | [] | [] | [] | [] | [] | [] | [] | []
1908 | Os-Ti | https://mpds.io/entry/C903673 | GGA/GGA+U | not fitted | 0 | 0 | 0 | 0 | 0 | 0 | 0 | eut | [] | [] | [] | [] | [{"comp": 0.354679, "temp": 2374.2200000000003, "type": "eut"}, {"comp": 0.933287, "temp": 1890.48, "type": "eut"}] | [{"name": "TiOs", "comp": 0.513534, "cbounds": [[0.481319, 2373.0], [0.622188, 1982.2199999999998]], "tbounds": [[0.49599699999999997, 1273.15], [0.513534, 2432.81]], "type": "cmp"}] | [] | []
1909 | Os-Pd | https://mpds.io/entry/C908126 | GGA/GGA+U | not fitted | 0 | 0 | 0 | 0 | 0 | 0 | 0 | init error | [] | [] | [] | [] | [] | [] | [] | []
1910 | Nb-Os | https://mpds.io/entry/C902684 | GGA/GGA+U | TRUE | 2414571.2 | -1004.152 | 637027.3 | -301.4698 | 51.05593 | 80.74975 | 0 | cmp | [[2173.7171094042765, 0.3, [0.25, 0.3, 0.4], ['Nb3Os', 'L', 'Nb3Os2']], [2141.545193872965, 0.09, [0.0, 0.09, 0.25], ['Nb', 'L', 'Nb3Os']]] | [[2181.0444104088665, 0.38, [0.38, 0.39, 0.4], ['Nb3Os2']], [2175.566211545353, 0.25, [0.25, 0.26, 0.27], ['Nb3Os']]] | [] | [] | [{"comp": 0.249576, "temp": 2448.6, "type": "eut"}, {"comp": 0.46964300000000003, "temp": 2393.9100000000003, "type": "eut"}] | [{"name": "Nb0.6Os0.4", "comp": 0.339116, "cbounds": [[0.269729, 2247.3], [0.45958799999999994, 2392.76]], "tbounds": [[0.34578699999999996, 1273.15], [0.339116, 2472.85]], "type": "cmp"}] | [{"comp": 0.593227, "temp": 2543.71, "phase": "Nb0.4Os0.6", "phase_comp": 0.629813, "type": "per"}] | []
1911 | Mo-Os | https://mpds.io/entry/C903123 | GGA/GGA+U | TRUE | -32177.69 | 26.23434 | 92595.51 | -33.06032 | 51.85028 | 60.95765 | 0 | eut | [[2381.0341129234994, 0.21, [0.0, 0.21, 1.0], ['Mo', 'L', 'Os']]] | [] | [] | [] | [{"comp": 0.21185700000000002, "temp": 2654.1800000000003, "type": "eut"}] | [] | [{"comp": 0.229615, "temp": 2703.67, "phase": "Mo0.65Os0.35", "phase_comp": 0.369806, "type": "per"}] | []
1912 | Os-Zr | https://mpds.io/entry/C103547 | GGA/GGA+U | TRUE | -234429.9 | 35.52413 | -254713.8 | 115.2704 | 206.1029 | 280.5161 | 0 | cmp | [[2577.5619380432418, 0.26, [0.0, 0.26, 0.33], ['Os', 'L', 'ZrOs2']], [1445.0707580154321, 0.8300000000000001, [0.73, 0.8300000000000001, 1.0], ['Zr11Os4', 'L', 'Zr']], [2534.5634304313166, 0.4, [0.33, 0.4, 0.5], ['ZrOs2', 'L', 'ZrOs']]] | [[2678.3096328900833, 0.48, [0.48, 0.49, 0.5], ['ZrOs']], [2681.9210867855154, 0.31, [0.31, 0.32, 0.33], ['ZrOs2']]] | [[1464.8157064244715, 0.73, [0.5, 0.73, 0.8], ['ZrOs', 'Zr11Os4', 'L']]] | [] | [{"comp": 0.187864, "temp": 2682.89, "type": "eut"}, {"comp": 0.8041809999999999, "temp": 1612.1, "type": "eut"}] | [] | [{"comp": 0.541687, "temp": 2315.95, "phase": "ZrOs", "phase_comp": 0.5, "type": "per"}, {"comp": 0.756844, "temp": 1684.4, "phase": "Zr11Os4", "phase_comp": 0.733321, "type": "per"}] | []
1913 | Cr-Os | https://mpds.io/entry/C104084 | GGA/GGA+U | fitting error: Nelder-Mead algorithm is unable to find physical parameter values. | 0 | 0 | 0 | 0 | 0 | 0 | 0 | eut | [] | [] | [] | [] | [{"comp": 0.27748, "temp": 2129.5, "type": "eut"}] | [] | [] | []
1914 | Os-Te | none | GGA/GGA+U | not fitted | 0 | 0 | 0 | 0 | 0 | 0 | none | init error | [] | [] | [] | [] | [] | [] | [] | []
1915 | Cd-Os | none | GGA/GGA+U | not fitted | 0 | 0 | 0 | 0 | 0 | 0 | none | init error | [] | [] | [] | [] | [] | [] | [] | []
1916 | Os-Y | https://mpds.io/entry/C903171 | GGA/GGA+U | TRUE | -100444.5 | 4.846403 | 63078.01 | -14.97768 | 126.1646 | 184.2787 | 0 | cmp | [[1173.4431038453722, 0.9, [0.75, 0.9, 1.0], ['Y3Os', 'L', 'Y']], [2483.048760606576, 0.24, [0.0, 0.24, 0.33], ['Os', 'L', 'YOs2']], [1589.5856676711555, 0.6900000000000001, [0.33, 0.6900000000000001, 0.75], ['YOs2', 'L', 'Y3Os']]] | [[2530.2220377366352, 0.31, [0.31, 0.32, 0.33], ['YOs2']], [1642.5784777925219, 0.73, [0.73, 0.74, 0.75], ['Y3Os']]] | [] | [] | [{"comp": 0.0836828, "temp": 2490.84, "type": "eut"}, {"comp": 0.8936329999999999, "temp": 1720.7199999999998, "type": "eut"}] | [{"name": "YOs2", "comp": 0.333206, "tbounds": [[0.333206, 1273.15], [0.333206, 2793.33]], "type": "cmp"}] | [] | []
1917 | Os-Pt | https://mpds.io/entry/C901824 | GGA/GGA+U | not fitted | 0 | 0 | 0 | 0 | 0 | 0 | 0 | init error | [] | [] | [] | [] | [] | [] | [] | []
1918 | B-Os | https://mpds.io/entry/C900306 | GGA/GGA+U | fitting error: Nelder-Mead algorithm is unable to find physical parameter values. | 0 | 0 | 0 | 0 | 0 | 0 | 0 | cmp | [] | [] | [] | [] | [{"comp": 0.185093, "temp": 2247.3, "type": "eut"}, {"comp": 0.46015999999999996, "temp": 1772.1399999999999, "type": "eut"}, {"comp": 0.549752, "temp": 1723.48, "type": "eut"}] | [{"name": "OsB2", "comp": 0.33358699999999997, "tbounds": [[0.33358699999999997, 773.15], [0.33358699999999997, 2453.33]], "type": "cmp"}, {"name": "OsB", "comp": 0.5, "tbounds": [[0.5, 773.15], [0.5, 1847.4]], "type": "cmp"}] | [{"comp": 0.430042, "temp": 1872.4899999999998, "phase": "Os2B3", "phase_comp": 0.400114, "type": "per"}] | []
1919 | Ce-Os | none | GGA/GGA+U | not fitted | 0 | 0 | 0 | 0 | 0 | 0 | none | init error | [] | [] | [] | [] | [] | [] | [] | []
1920 | Os-V | https://mpds.io/entry/C907839 | GGA/GGA+U | not fitted | 0 | 0 | 0 | 0 | 0 | 0 | 0 | eut | [] | [] | [] | [] | [{"comp": 0.5884969999999999, "temp": 2404.96, "type": "eut"}] | [] | [{"comp": 0.9612529999999999, "temp": 2204.78, "phase": "V2Os2", "phase_comp": 0.5299280000000001, "type": "per"}] | []
1921 | Mn-Os | none | GGA/GGA+U | not fitted | 0 | 0 | 0 | 0 | 0 | 0 | none | init error | [] | [] | [] | [] | [] | [] | [] | []
1922 | Nd-Os | none | GGA/GGA+U | not fitted | 0 | 0 | 0 | 0 | 0 | 0 | none | init error | [] | [] | [] | [] | [] | [] | [] | []
1923 | Os-W | https://mpds.io/entry/C907828 | GGA/GGA+U | not fitted | 0 | 0 | 0 | 0 | 0 | 0 | 0 | eut | [] | [] | [] | [] | [{"comp": 0.579804, "temp": 2998.4700000000003, "type": "eut"}] | [] | [{"comp": 0.664109, "temp": 3216.15, "phase": "W0.7Os0.3", "phase_comp": 0.779832, "type": "per"}] | []
1924 | Gd-Os | none | GGA/GGA+U | not fitted | 0 | 0 | 0 | 0 | 0 | 0 | none | init error | [] | [] | [] | [] | [] | [] | [] | []
1925 | Hf-Os | https://mpds.io/entry/C905100 | GGA/GGA+U | not fitted | 0 | 0 | 0 | 0 | 0 | 0 | 0 | eut | [] | [] | [] | [] | [{"comp": 0.200184, "temp": 1879.8400000000001, "type": "eut"}, {"comp": 0.537931, "temp": 2823.6800000000003, "type": "eut"}, {"comp": 0.7978360000000001, "temp": 2799.87, "type": "eut"}] | [{"name": "HfOs", "comp": 0.49580599999999997, "cbounds": [[0.478269, 1896.8200000000002], [0.507244, 2822.31]], "tbounds": [[0.48875300000000005, 1173.15], [0.49580599999999997, 2862.46]], "type": "cmp"}, {"name": "HfOs2", "comp": 0.663553, "cbounds": [[0.646207, 2822.31], [0.6879529999999999, 2798.34]], "tbounds": [[0.656881, 1173.15], [0.663553, 2945.53]], "type": "cmp"}] | [{"comp": 0.222959, "temp": 1892.8000000000002, "phase": "Hf54Os17", "phase_comp": 0.238277, "type": "per"}] | []
1926 | Os-U | https://mpds.io/entry/C905218 | GGA/GGA+U | not fitted | 0 | 0 | 0 | 0 | 0 | 0 | 0 | eut | [] | [] | [] | [] | [{"comp": 0.269847, "temp": 2444.78, "type": "eut"}, {"comp": 0.59655, "temp": 1174.781, "type": "eut"}, {"comp": 0.780734, "temp": 1244.2669999999998, "type": "eut"}] | [{"name": "UOs2", "comp": 0.332825, "tbounds": [[0.332825, 473.15], [0.332825, 2553.23]], "type": "cmp"}, {"name": "U3Os", "comp": 0.7499049999999999, "tbounds": [[0.7499049999999999, 473.15], [0.7499049999999999, 1302.6]], "type": "cmp"}] | [{"comp": 0.572217, "temp": 1553.3000000000002, "phase": "U5Os4", "phase_comp": 0.555852, "type": "per"}, {"comp": 0.622675, "temp": 1206.9589999999998, "phase": "U2Os", "phase_comp": 0.666413, "type": "per"}] | []
1927 | Os-Th | https://mpds.io/entry/C902779 | GGA/GGA+U | TRUE | 20484.71 | -54.83052 | 27424.13 | 15.47879 | 50.68636 | 71.2938 | 0 | cmp | [[1307.483343631604, 0.92, [0.7, 0.92, 1.0], ['Th7Os3', 'L', 'Th']], [1538.253378812909, 0.54, [0.33, 0.54, 0.7], ['ThOs2', 'L', 'Th7Os3']], [1616.050824670318, 0.12, [0.0, 0.12, 0.33], ['Os', 'L', 'ThOs2']]] | [[1649.9529813933327, 0.6900000000000001, [0.6900000000000001, 0.7, 0.7000000000000001], ['Th7Os3']], [1652.9355414426286, 0.31, [0.31, 0.32, 0.33], ['ThOs2']]] | [] | [] | [{"comp": 0.149257, "temp": 1786.71, "type": "eut"}, {"comp": 0.644872, "temp": 1727.2800000000002, "type": "eut"}, {"comp": 0.87419, "temp": 1541.5500000000002, "type": "eut"}] | [{"name": "ThOs2", "comp": 0.333016, "tbounds": [[0.333016, 1273.15], [0.333016, 1921.35]], "type": "cmp"}, {"name": "Th7Os3", "comp": 0.699962, "tbounds": [[0.699962, 1273.15], [0.699962, 1923.12]], "type": "cmp"}] | [] | []
1928 | Os-Tl | none | GGA/GGA+U | not fitted | 0 | 0 | 0 | 0 | 0 | 0 | none | init error | [] | [] | [] | [] | [] | [] | [] | []
1929 | Os-Ru | https://mpds.io/entry/C908108 | GGA/GGA+U | not fitted | 0 | 0 | 0 | 0 | 0 | 0 | 0 | aze | [] | [] | [] | [] | [] | [] | [] | []
1930 | Os-Ta | https://mpds.io/entry/C103545 | GGA/GGA+U | TRUE | 362276 | -153.1175 | 1056591.6 | -368.3657 | 121.0379 | 156.3082 | 0 | cmp | [[2498.4227818852332, 0.34, [0.25, 0.34, 0.6], ['TaOs3', 'L', 'Ta3Os2']], [2666.7069697923816, 0.62, [0.6, 0.62, 0.75], ['Ta3Os2', 'L', 'Ta3Os']], [2677.0407912330766, 0.87, [0.75, 0.87, 1.0], ['Ta3Os', 'L', 'Ta']]] | [[2667.499938877905, 0.6, [0.6, 0.61, 0.62], ['Ta3Os2']], [2832.216298545796, 0.75, [0.75, 0.76, 0.77], ['Ta3Os']]] | [[2501.5012111510932, 0.25, [0.0, 0.25, 0.31], ['Os', 'TaOs3', 'L']]] | [] | [{"comp": 0.529092, "temp": 2638.64, "type": "eut"}] | [] | [{"comp": 0.49890799999999996, "temp": 2693.82, "phase": "Ta0.5Os0.5", "phase_comp": 0.43213900000000005, "type": "per"}, {"comp": 0.547688, "temp": 2773.32, "phase": "Ta0.7Os0.3", "phase_comp": 0.7293179999999999, "type": "per"}] | []
1931 | Os-Pu | none | GGA/GGA+U | not fitted | 0 | 0 | 0 | 0 | 0 | 0 | none | init error | [] | [] | [] | [] | [] | [] | [] | []
1932 | La-Os | none | GGA/GGA+U | not fitted | 0 | 0 | 0 | 0 | 0 | 0 | none | init error | [] | [] | [] | [] | [] | [] | [] | []
1933 | Os-Sc | none | GGA/GGA+U | not fitted | 0 | 0 | 0 | 0 | 0 | 0 | none | init error | [] | [] | [] | [] | [] | [] | [] | []
1934 | Hg-Os | none | GGA/GGA+U | not fitted | 0 | 0 | 0 | 0 | 0 | 0 | none | init error | [] | [] | [] | [] | [] | [] | [] | []
1935 | Ca-Os | none | GGA/GGA+U | not fitted | 0 | 0 | 0 | 0 | 0 | 0 | none | init error | [] | [] | [] | [] | [] | [] | [] | []
1936 | Os-Re | https://mpds.io/entry/C908109 | GGA/GGA+U | not fitted | 0 | 0 | 0 | 0 | 0 | 0 | 0 | aze | [] | [] | [] | [] | [] | [] | [] | []
1937 | Os-Pr | https://mpds.io/entry/C901823 | GGA/GGA+U | TRUE | -130236.5 | 58.31265 | 3671.553 | -8.941242 | 126.2929 | 168.8671 | 0 | cmp | [[867.6805596581179, 0.68, [0.33, 0.68, 0.75], ['PrOs2', 'L', 'Pr3Os']], [445.78806083871973, 0.85, [0.75, 0.85, 1.0], ['Pr3Os', 'L', 'Pr']]] | [[1110.808905844227, 0.73, [0.73, 0.74, 0.75], ['Pr3Os']]] | [[2303.5182080366967, 0.33, [0.0, 0.33, 0.43], ['Os', 'PrOs2', 'L']]] | [] | [{"comp": 0.862795, "temp": 945.096, "type": "eut"}] | [] | [{"comp": 0.390396, "temp": 2473.84, "phase": "PrOs2", "phase_comp": 0.333397, "type": "per"}] | []
1938 | Os-Rh | https://mpds.io/entry/C103544 | GGA/GGA+U | not fitted | 0 | 0 | 0 | 0 | 0 | 0 | 0 | init error | [] | [] | [] | [] | [] | [] | [] | []
1939 | Er-Os | none | GGA/GGA+U | not fitted | 0 | 0 | 0 | 0 | 0 | 0 | none | init error | [] | [] | [] | [] | [] | [] | [] | []
1940 | Li-Os | none | GGA/GGA+U | not fitted | 0 | 0 | 0 | 0 | 0 | 0 | none | init error | [] | [] | [] | [] | [] | [] | [] | []
1941 | Os-Sm | none | GGA/GGA+U | not fitted | 0 | 0 | 0 | 0 | 0 | 0 | none | init error | [] | [] | [] | [] | [] | [] | [] | []
1942 | Dy-Os | none | GGA/GGA+U | not fitted | 0 | 0 | 0 | 0 | 0 | 0 | none | init error | [] | [] | [] | [] | [] | [] | [] | []
1943 | Ho-Os | none | GGA/GGA+U | not fitted | 0 | 0 | 0 | 0 | 0 | 0 | none | init error | [] | [] | [] | [] | [] | [] | [] | []
1944 | Na-Os | none | GGA/GGA+U | not fitted | 0 | 0 | 0 | 0 | 0 | 0 | none | init error | [] | [] | [] | [] | [] | [] | [] | []
1945 | Os-Tb | none | GGA/GGA+U | not fitted | 0 | 0 | 0 | 0 | 0 | 0 | none | init error | [] | [] | [] | [] | [] | [] | [] | []
1946 | Ir-Os | https://mpds.io/entry/C905843 | GGA/GGA+U | not fitted | 0 | 0 | 0 | 0 | 0 | 0 | 0 | init error | [] | [] | [] | [] | [] | [] | [] | []
1947 | As-Os | none | GGA/GGA+U | not fitted | 0 | 0 | 0 | 0 | 0 | 0 | none | init error | [] | [] | [] | [] | [] | [] | [] | []
1948 | Os-Se | none | GGA/GGA+U | not fitted | 0 | 0 | 0 | 0 | 0 | 0 | none | init error | [] | [] | [] | [] | [] | [] | [] | []
1949 | Os-Sr | none | GGA/GGA+U | not fitted | 0 | 0 | 0 | 0 | 0 | 0 | none | init error | [] | [] | [] | [] | [] | [] | [] | []
1950 | Ba-Os | none | GGA/GGA+U | not fitted | 0 | 0 | 0 | 0 | 0 | 0 | none | init error | [] | [] | [] | [] | [] | [] | [] | []
1951 | Os-Yb | none | GGA | not fitted | 0 | 0 | 0 | 0 | 0 | 0 | none | init error | [] | [] | [] | [] | [] | [] | [] | []
1952 | Be-Os | none | GGA/GGA+U | not fitted | 0 | 0 | 0 | 0 | 0 | 0 | none | init error | [] | [] | [] | [] | [] | [] | [] | []
1953 | Al-Lu | https://mpds.io/entry/C900101 | GGA/GGA+U | TRUE | -21613.55 | -64.81632 | -176258 | 92.10938 | 62.53366 | 84.33268 | 0 | cmp | [[577.8523222124131, 0.04, [0.0, 0.04, 0.25], ['Al', 'L', 'LuAl3']], [1114.0723714141327, 0.7000000000000001, [0.6, 0.7000000000000001, 1.0], ['Lu3Al2', 'L', 'Lu']]] | [[1504.332866061172, 0.33, [0.33, 0.34, 0.35000000000000003], ['LuAl2']]] | [[1130.7064880070934, 0.6, [0.5, 0.6, 0.66], ['LuAl', 'Lu3Al2', 'L']], [1198.412997676382, 0.5, [0.33, 0.5, 0.55], ['LuAl2', 'LuAl', 'L']], [1248.3325329519898, 0.25, [0.16, 0.25, 0.33], ['L', 'LuAl3', 'LuAl2']]] | [] | [{"comp": 0.0213496, "temp": 922.7189999999999, "type": "eut"}, {"comp": 0.580061, "temp": 1369.75, "type": "eut"}, {"comp": 0.798894, "temp": 1273.049, "type": "eut"}] | [{"name": "LuAl2", "comp": 0.33358699999999997, "tbounds": [[0.33358699999999997, 273.606158], [0.33358699999999997, 1773.4499999999998]], "type": "cmp"}, {"name": "Lu3Al2", "comp": 0.599504, "tbounds": [[0.599504, 273.15], [0.599504, 1412.63]], "type": "cmp"}] | [{"comp": 0.19843699999999997, "temp": 1470.5700000000002, "phase": "LuAl3", "phase_comp": 0.25085799999999997, "type": "per"}, {"comp": 0.543965, "temp": 1408.87, "phase": "LuAl", "phase_comp": 0.5, "type": "per"}, {"comp": 0.7483799999999999, "temp": 1309.54, "phase": "Lu2Al", "phase_comp": 0.6593600000000001, "type": "per"}] | []
1954 | Cu-Lu | https://mpds.io/entry/C900863 | GGA/GGA+U | TRUE | 229746.6 | -264.9516 | -402692.5 | 307.5578 | 144.521 | 181.4743 | 0 | cmp | [[887.380117202221, 0.5700000000000001, [0.33, 0.5700000000000001, 1.0], ['LuCu2', 'L', 'Lu']], [921.848227919866, 0.07, [0.0, 0.07, 0.17], ['Cu', 'L', 'LuCu5']], [981.530723307629, 0.25, [0.17, 0.25, 0.33], ['LuCu5', 'L', 'LuCu2']]] | [[1001.4298455219742, 0.33, [0.33, 0.34, 0.35000000000000003], ['LuCu2']], [1022.4102889588852, 0.17, [0.17, 0.18, 0.19], ['LuCu5']]] | [] | [] | [{"comp": 0.080061, "temp": 1193.221, "type": "eut"}, {"comp": 0.3069, "temp": 1183.185, "type": "eut"}, {"comp": 0.345406, "temp": 1257.539, "type": "eut"}, {"comp": 0.670034, "temp": 1298.1399999999999, "type": "eut"}] | [{"name": "Cu5Lu", "comp": 0.18261500000000003, "tbounds": [[0.18261500000000003, 273.15], [0.18261500000000003, 1313.19]], "type": "cmp"}, {"name": "Cu2Lu", "comp": 0.33358699999999997, "tbounds": [[0.33358699999999997, 273.15], [0.33358699999999997, 1273.049]], "type": "cmp"}, {"name": "CuLu", "comp": 0.5, "tbounds": [[0.5, 273.15], [0.5, 1473.3000000000002]], "type": "cmp"}] | [{"comp": 0.119329, "temp": 1267.5749999999998, "phase": "Cu9Lu2", "phase_comp": 0.167556, "type": "per"}, {"comp": 0.24895199999999998, "temp": 1273.049, "phase": "Cu7Lu2", "phase_comp": 0.222646, "type": "per"}] | []
1955 | Lu-Sn | https://mpds.io/entry/C905407 | GGA/GGA+U | not fitted | 0 | 0 | 0 | 0 | 0 | 0 | 0 | per | [] | [] | [] | [] | [] | [] | [{"comp": 0.980747, "temp": 798.847, "phase": "Lu2Sn5", "phase_comp": 0.285932, "type": "per"}] | []
1956 | Lu-Si | none | GGA/GGA+U | not fitted | 0 | 0 | 0 | 0 | 0 | 0 | none | init error | [] | [] | [] | [] | [] | [] | [] | []
1957 | Lu-Sb | https://mpds.io/entry/C903866 | GGA/GGA+U | TRUE | -128480.1 | -66.74258 | -304878.9 | 184.1161 | 79.73484 | 118.3662 | 0 | cmp | [[1094.062288849515, 0.12, [0.0, 0.12, 0.38], ['Lu', 'L', 'Lu5Sb3']]] | [[2179.377603250459, 0.48, [0.48, 0.49, 0.5], ['LuSb']]] | [[1966.7499067252147, 0.38, [0.31, 0.38, 0.5], ['L', 'Lu5Sb3', 'LuSb']]] | [] | [{"comp": 0.154794, "temp": 1476.58, "type": "eut"}, {"comp": 0.994988, "temp": 899.3439999999999, "type": "eut"}] | [] | [{"comp": 0.170302, "temp": 1563.3000000000002, "phase": "Lu3Sb", "phase_comp": 0.24990500000000002, "type": "per"}, {"comp": 0.240784, "temp": 1843.5500000000002, "phase": "Lu5Sb3", "phase_comp": 0.374571, "type": "per"}, {"comp": 0.966034, "temp": 1203.626, "phase": "LuSb2", "phase_comp": 0.666413, "type": "per"}] | []
1958 | Ga-Lu | https://mpds.io/entry/C902937 | GGA/GGA+U | TRUE | -141553.7 | -10.20759 | 88985.82 | -94.70641 | 32.82892 | 45.33116 | 0 | cmp | [[1313.5168306417218, 0.52, [0.5, 0.52, 0.6], ['LuGa', 'L', 'Lu3Ga2']], [1134.824498098681, 0.79, [0.6, 0.79, 1.0], ['Lu3Ga2', 'L', 'Lu']]] | [[1314.4349302137089, 0.5, [0.5, 0.51, 0.52], ['LuGa']], [1375.0165770898807, 0.6, [0.6, 0.61, 0.62], ['Lu3Ga2']]] | [[1161.2506653055393, 0.38, [0.37, 0.38, 0.5], ['L', 'Lu3Ga5', 'LuGa']], [1044.6139822800437, 0.33, [0.26, 0.33, 0.38], ['L', 'LuGa2', 'Lu3Ga5']], [926.0765517272404, 0.25, [0.18, 0.25, 0.33], ['L', 'LuGa3', 'LuGa2']]] | [] | [{"comp": 0.000762486, "temp": 301.7217, "type": "eut"}, {"comp": 0.442432, "temp": 1471.48, "type": "eut"}, {"comp": 0.532406, "temp": 1570.2199999999998, "type": "eut"}, {"comp": 0.803851, "temp": 1404.25, "type": "eut"}] | [{"name": "Lu3Ga5", "comp": 0.39992400000000006, "tbounds": [[0.39992400000000006, 273.15], [0.39992400000000006, 1521.48]], "type": "cmp"}, {"name": "LuGa", "comp": 0.5, "tbounds": [[0.5, 273.15], [0.5, 1589.13]], "type": "cmp"}, {"name": "Lu5Ga3", "comp": 0.6246659999999999, "cbounds": [[0.557949, 1570.2199999999998], [0.6246659999999999, 1658.04]], "tbounds": [[0.601601, 273.15], [0.6246659999999999, 1658.04]], "type": "cmp"}] | [{"comp": 0.155166, "temp": 1179.882, "phase": "LuGa3", "phase_comp": 0.24990500000000002, "type": "per"}] | []
1959 | Lu-Ni | none | GGA/GGA+U | not fitted | 0 | 0 | 0 | 0 | 0 | 0 | none | init error | [] | [] | [] | [] | [] | [] | [] | []
1960 | Fe-Lu | https://mpds.io/entry/C901049 | GGA/GGA+U | not fitted | 0 | 0 | 0 | 0 | 0 | 0 | 0 | eut | [] | [] | [] | [] | [{"comp": 0.175753, "temp": 1548.2399999999998, "type": "eut"}, {"comp": 0.749333, "temp": 1242.841, "type": "eut"}] | [{"name": "LuFe2", "comp": 0.333397, "tbounds": [[0.333397, 1073.15], [0.333397, 1618.0300000000002]], "type": "cmp"}] | [{"comp": 0.130004, "temp": 1593.17, "phase": "Lu2Fe17", "phase_comp": 0.105223, "type": "per"}, {"comp": 0.232177, "temp": 1583.13, "phase": "LuFe3", "phase_comp": 0.250095, "type": "per"}] | []
1961 | Ag-Lu | none | GGA/GGA+U | not fitted | 0 | 0 | 0 | 0 | 0 | 0 | none | init error | [] | [] | [] | [] | [] | [] | [] | []
1962 | Lu-Pb | https://mpds.io/entry/C902862 | GGA/GGA+U | fitting error: Nelder-Mead algorithm is unable to find physical parameter values. | 0 | 0 | 0 | 0 | 0 | 0 | 0 | cmp | [] | [] | [] | [] | [{"comp": 0.174207, "temp": 1554.06, "type": "eut"}, {"comp": 0.993984, "temp": 597.203, "type": "eut"}] | [{"name": "Lu5Pb3", "comp": 0.37495199999999995, "tbounds": [[0.37495199999999995, 272.720958], [0.37495199999999995, 1961.0]], "type": "cmp"}] | [{"comp": 0.48847, "temp": 1767.65, "phase": "Lu5Pb4", "phase_comp": 0.44433900000000004, "type": "per"}, {"comp": 0.618449, "temp": 1439.5099999999998, "phase": "Lu6Pb5", "phase_comp": 0.45482300000000003, "type": "per"}, {"comp": 0.947542, "temp": 840.717, "phase": "LuPb2", "phase_comp": 0.6666030000000001, "type": "per"}] | []
1963 | Lu-Zn | https://mpds.io/entry/C901560 | GGA/GGA+U | TRUE | -18715.48 | -64.53993 | 154101.7 | -74.94188 | 42.74691 | 72.8384 | 0 | cmp | [[1053.549426903408, 0.6, [0.5, 0.6, 0.67], ['LuZn', 'L', 'LuZn2']], [1042.7736752568085, 0.36, [0.0, 0.36, 0.5], ['Lu', 'L', 'LuZn']], [987.6860699614191, 0.79, [0.75, 0.79, 0.82], ['LuZn3', 'L', 'Lu13Zn58']]] | [[1099.9272386977955, 0.48, [0.48, 0.49, 0.5], ['LuZn']], [997.3381987971496, 0.81, [0.81, 0.82, 0.8200000000000001], ['Lu13Zn58']], [1084.617631675506, 0.65, [0.65, 0.66, 0.67], ['LuZn2']]] | [[835.745671294028, 0.89, [0.82, 0.89, 0.91], ['Lu13Zn58', 'Lu2Zn17', 'L']], [622.2221324751673, 0.92, [0.89, 0.92, 0.98], ['Lu2Zn17', 'LuZn12', 'L']], [1007.2876575001904, 0.75, [0.67, 0.75, 0.77], ['LuZn2', 'LuZn3', 'L']]] | [] | [{"comp": 0.280729, "temp": 1159.855, "type": "eut"}, {"comp": 0.585222, "temp": 1268.745, "type": "eut"}] | [{"name": "ZnLu", "comp": 0.5, "tbounds": [[0.5, 273.15], [0.5, 1372.9499999999998]], "type": "cmp"}, {"name": "Zn2Lu", "comp": 0.666413, "tbounds": [[0.666413, 273.15], [0.666413, 1356.5300000000002]], "type": "cmp"}] | [{"comp": 0.865393, "temp": 1158.249, "phase": "Zn3Lu", "phase_comp": 0.7499049999999999, "type": "per"}, {"comp": 0.894245, "temp": 1138.301, "phase": "Zn58Lu13", "phase_comp": 0.8168129999999999, "type": "per"}, {"comp": 0.909863, "temp": 1123.0639999999999, "phase": "Zn5Lu", "phase_comp": 0.833016, "type": "per"}, {"comp": 0.918835, "temp": 1108.652, "phase": "Zn17Lu2", "phase_comp": 0.894586, "type": "per"}, {"comp": 0.969074, "temp": 963.755, "phase": "Zn12Lu", "phase_comp": 0.9229890000000001, "type": "per"}] | []
1964 | Co-Lu | https://mpds.io/entry/C900722 | GGA/GGA+U | TRUE | -111682.2 | 6.725012 | 24191.09 | 1.243865 | 66.73162 | 92.56627 | 0 | cmp | [[1289.3647478855214, 0.17, [0.11, 0.17, 0.22], ['Lu2Co17', 'L', 'Lu2Co7']], [808.0432220981728, 0.55, [0.33, 0.55, 0.57], ['LuCo2', 'L', 'Lu4Co3']], [1314.75093353691, 0.08, [0.0, 0.08, 0.11], ['Co', 'L', 'Lu2Co17']], [934.5060972520904, 0.81, [0.75, 0.81, 1.0], ['Lu3Co', 'L', 'Lu']], [792.7036782175604, 0.62, [0.57, 0.62, 0.75], ['Lu4Co3', 'L', 'Lu3Co']]] | [[1304.2958492225134, 0.2, [0.2, 0.21, 0.22], ['Lu2Co7']], [974.5741046097804, 0.73, [0.73, 0.74, 0.75], ['Lu3Co']], [812.3037850896752, 0.57, [0.57, 0.5700000000000001, 0.58], ['Lu4Co3']], [1320.1502505695848, 0.11, [0.11, 0.12, 0.13], ['Lu2Co17']], [1216.7516821455079, 0.33, [0.33, 0.34, 0.35000000000000003], ['LuCo2']]] | [] | [] | [{"comp": 0.05223029999999999, "temp": 1545.48, "type": "eut"}, {"comp": 0.650972, "temp": 909.524, "type": "eut"}] | [] | [{"comp": 0.247045, "temp": 1583.4099999999999, "phase": "Lu2Co7", "phase_comp": 0.223218, "type": "per"}, {"comp": 0.271064, "temp": 1555.5900000000001, "phase": "LuCo3", "phase_comp": 0.251048, "type": "per"}, {"comp": 0.38029, "temp": 1398.81, "phase": "LuCo2", "phase_comp": 0.333778, "type": "per"}, {"comp": 0.6113230000000001, "temp": 997.183, "phase": "Lu6Co4.5", "phase_comp": 0.570911, "type": "per"}, {"comp": 0.7209300000000001, "temp": 1153.958, "phase": "Lu3Co", "phase_comp": 0.7495229999999999, "type": "per"}] | []
1965 | In-Lu | https://mpds.io/entry/C1201669 | GGA/GGA+U | TRUE | -102030.3 | -10.09053 | 86671.63 | -79.83342 | 38.70984 | 52.03413 | 0 | cmp | [[961.3014213337254, 0.29, [0.25, 0.29, 0.33], ['LuIn3', 'L', 'LuIn2']], [958.3919665884217, 0.38, [0.33, 0.38, 0.5], ['LuIn2', 'L', 'LuIn']], [1157.39035679162, 0.79, [0.67, 0.79, 1.0], ['Lu2In', 'L', 'Lu']], [1177.5349075379686, 0.5700000000000001, [0.56, 0.5700000000000001, 0.67], ['Lu5In4', 'L', 'Lu2In']]] | [[971.2777426722718, 0.25, [0.25, 0.26, 0.27], ['LuIn3']], [1176.719874703967, 0.54, [0.54, 0.55, 0.56], ['Lu5In4']], [970.4207152315304, 0.33, [0.33, 0.34, 0.35000000000000003], ['LuIn2']], [1280.0094046180757, 0.67, [0.67, 0.68, 0.6900000000000001], ['Lu2In']]] | [[1052.9431511412904, 0.5, [0.44, 0.5, 0.56], ['L', 'LuIn', 'Lu5In4']]] | [] | [{"comp": 0.42031999999999997, "temp": 1212.117, "type": "eut"}, {"comp": 0.7622950000000001, "temp": 1433.37, "type": "eut"}] | [{"name": "LuIn3", "comp": 0.24990500000000002, "tbounds": [[0.24990500000000002, 273.15], [0.24990500000000002, 1245.8319999999999]], "type": "cmp"}, {"name": "Lu5In4", "comp": 0.599504, "cbounds": [[0.555471, 273.15], [0.624857, 1486.0500000000002]], "tbounds": [[0.555471, 273.15], [0.599504, 1579.6100000000001]], "type": "cmp"}] | [{"comp": 0.409264, "temp": 1217.596, "phase": "Lu3In5", "phase_comp": 0.37495199999999995, "type": "per"}, {"comp": 0.459398, "temp": 1397.5500000000002, "phase": "LuIn", "phase_comp": 0.5, "type": "per"}, {"comp": 0.707015, "temp": 1486.0500000000002, "phase": "Lu2In", "phase_comp": 0.6666030000000001, "type": "per"}] | []
1966 | Bi-Lu | https://mpds.io/entry/C905105 | GGA/GGA+U | TRUE | -124764.1 | -13.5165 | 9327.001 | -28.59757 | 51.06646 | 84.98397 | 0 | cmp | [[219.24308773745895, 0.01, [0.0, 0.01, 0.5], ['Bi', 'L', 'LuBi']], [1351.8749116115637, 0.85, [0.62, 0.85, 1.0], ['Lu5Bi3', 'L', 'Lu']]] | [[1837.306677349074, 0.5, [0.5, 0.51, 0.52], ['LuBi']]] | [[1581.55856559438, 0.62, [0.5, 0.62, 0.71], ['LuBi', 'Lu5Bi3', 'L']]] | [] | [{"comp": 0.00667175, "temp": 490.92499999999995, "type": "eut"}, {"comp": 0.802897, "temp": 1428.7599999999998, "type": "eut"}] | [{"name": "LuBi", "comp": 0.5, "tbounds": [[0.5, 0.14999999999997726], [0.5, 2111.88]], "type": "cmp"}] | [{"comp": 0.7001519999999999, "temp": 1726.02, "phase": "Lu5Bi3", "phase_comp": 0.6246659999999999, "type": "per"}] | []
1967 | Lu-Mg | https://mpds.io/entry/C901535 | GGA/GGA+U | fitting error: Nelder-Mead algorithm is unable to find physical parameter values. | 0 | 0 | 0 | 0 | 0 | 0 | 0 | cmp | [] | [] | [] | [] | [{"comp": 0.876583, "temp": 890.8199999999999, "type": "eut"}] | [] | [{"comp": 0.0809962, "temp": 1874.4, "phase": "Mg0.3Lu0.7", "phase_comp": 0.0362181, "type": "per"}, {"comp": 0.8304779999999999, "temp": 944.697, "phase": "MgLu", "phase_comp": 0.5, "type": "per"}, {"comp": 0.8418089999999999, "temp": 933.081, "phase": "Mg2Lu", "phase_comp": 0.6666030000000001, "type": "per"}, {"comp": 0.8579009999999999, "temp": 913.7819999999999, "phase": "Mg24Lu5", "phase_comp": 0.826916, "type": "per"}, {"comp": 0.871542, "temp": 898.718, "phase": "Mg5Lu", "phase_comp": 0.8391160000000001, "type": "per"}] | []
1968 | Au-Lu | https://mpds.io/entry/C900227 | GGA/GGA+U | TRUE | -318544 | 15.50048 | -75188.83 | -17.18632 | 119.8507 | 184.8914 | 0 | cmp | [[1339.691218408238, 0.63, [0.5, 0.63, 0.67], ['LuAu', 'L', 'Lu2Au']], [1110.6336410410695, 0.8, [0.67, 0.8, 1.0], ['Lu2Au', 'L', 'Lu']], [1438.876182796941, 0.41000000000000003, [0.33, 0.41000000000000003, 0.5], ['LuAu2', 'L', 'LuAu']], [409.5681191321879, 0.1, [0.0, 0.1, 0.2], ['Au', 'L', 'LuAu4']]] | [[1681.4921674721268, 0.5, [0.5, 0.51, 0.52], ['LuAu']], [1602.778466014608, 0.33, [0.33, 0.34, 0.35000000000000003], ['LuAu2']], [1371.0848833521395, 0.67, [0.67, 0.68, 0.6900000000000001], ['Lu2Au']]] | [[883.365935862517, 0.25, [0.19, 0.25, 0.33], ['L', 'LuAu3', 'LuAu2']], [748.1339161551166, 0.2, [0.16, 0.2, 0.25], ['L', 'LuAu4', 'LuAu3']]] | [] | [{"comp": 0.11475400000000001, "temp": 983.6419999999999, "type": "eut"}, {"comp": 0.21387699999999998, "temp": 1248.8220000000001, "type": "eut"}, {"comp": 0.279451, "temp": 1270.312, "type": "eut"}, {"comp": 0.785932, "temp": 1391.5500000000002, "type": "eut"}] | [{"name": "Au4Lu", "comp": 0.199771, "tbounds": [[0.199771, 473.961], [0.199771, 1254.498]], "type": "cmp"}, {"name": "Au3Lu", "comp": 0.25066700000000003, "tbounds": [[0.25066700000000003, 497.884], [0.25066700000000003, 1302.75]], "type": "cmp"}, {"name": "AuLu", "comp": 0.499809, "tbounds": [[0.499809, 473.55499999999995], [0.499809, 1959.62]], "type": "cmp"}] | [{"comp": 0.31509699999999996, "temp": 1348.5700000000002, "phase": "Au2Lu", "phase_comp": 0.333206, "type": "per"}, {"comp": 0.676515, "temp": 1537.92, "phase": "AuLu2", "phase_comp": 0.666413, "type": "per"}] | []
1969 | Ge-Lu | https://mpds.io/entry/C902600 | GGA/GGA+U | TRUE | -147717 | -30.76108 | 76785.52 | -52.94027 | 121.9024 | 165.3486 | 0 | cmp | [[895.5482976242789, 0.06, [0.0, 0.06, 0.33], ['Ge', 'L', 'LuGe2']], [1388.3949409748434, 0.9, [0.62, 0.9, 1.0], ['Lu5Ge3', 'L', 'Lu']]] | [[2018.7029763003611, 0.62, [0.62, 0.63, 0.64], ['Lu5Ge3']]] | [[1060.5454067924338, 0.33, [0.15, 0.33, 0.43], ['L', 'LuGe2', 'Lu3Ge4']], [1320.9351364627578, 0.43, [0.26, 0.43, 0.52], ['L', 'Lu3Ge4', 'Lu11Ge10']], [1914.7656379480713, 0.56, [0.51, 0.56, 0.62], ['L', 'Lu5Ge4', 'Lu5Ge3']], [1610.401643340409, 0.52, [0.36, 0.52, 0.56], ['L', 'Lu11Ge10', 'Lu5Ge4']]] | [] | [{"comp": 0.11971, "temp": 1132.9569999999999, "type": "eut"}, {"comp": 0.889821, "temp": 1673.5, "type": "eut"}] | [{"name": "Lu5Ge3", "comp": 0.625238, "tbounds": [[0.625238, 673.15], [0.625238, 2313.04]], "type": "cmp"}] | [{"comp": 0.268967, "temp": 1337.77, "phase": "LuGe1.8", "phase_comp": 0.356462, "type": "per"}, {"comp": 0.380862, "temp": 1602.8000000000002, "phase": "LuGe1.5", "phase_comp": 0.399733, "type": "per"}, {"comp": 0.5017159999999999, "temp": 1993.73, "phase": "Lu11Ge10", "phase_comp": 0.523256, "type": "per"}, {"comp": 0.5463210000000001, "temp": 2212.23, "phase": "Lu5Ge4", "phase_comp": 0.55528, "type": "per"}] | []
1970 | Lu-Ti | none | GGA/GGA+U | not fitted | 0 | 0 | 0 | 0 | 0 | 0 | none | init error | [] | [] | [] | [] | [] | [] | [] | []
1971 | Lu-Pd | none | GGA/GGA+U | not fitted | 0 | 0 | 0 | 0 | 0 | 0 | none | init error | [] | [] | [] | [] | [] | [] | [] | []
1972 | Lu-Nb | https://mpds.io/entry/C1201644 | GGA/GGA+U | fitting error: Nelder-Mead algorithm is unable to find physical parameter values. | 0 | 0 | 0 | 0 | 0 | 0 | 0 | eut | [] | [] | [] | [] | [{"comp": 0.020009700000000002, "temp": 1894.0700000000002, "type": "eut"}] | [] | [] | []
1973 | Lu-Mo | https://mpds.io/entry/C901537 | GGA/GGA+U | TRUE | 25943.14 | 3.031073 | -5170.405 | -0.9894916 | 13.74958 | 16.14415 | 0 | eut | [[1546.3442608704681, 0.09, [0.0, 0.09, 1.0], ['Lu', 'L', 'Mo']]] | [] | [] | [] | [{"comp": 0.0908722, "temp": 1819.4899999999998, "type": "eut"}] | [] | [] | []
1974 | Lu-Zr | https://mpds.io/entry/C901562 | GGA/GGA+U | TRUE | 19600.63 | 2.753074 | 76177.48 | -44.72541 | 53.41116 | 64.91689 | 0 | eut | [[1405.6348032540068, 0.38, [0.0, 0.38, 1.0], ['Lu', 'L', 'Zr']]] | [] | [] | [] | [{"comp": 0.37567900000000004, "temp": 1678.7800000000002, "type": "eut"}] | [] | [] | []
1975 | Cr-Lu | https://mpds.io/entry/C103207 | GGA/GGA+U | TRUE | 51506.54 | -21.77711 | -11648.7 | 16.80289 | 31.46129 | 40.68845 | 0 | eut | [[1250.6172090222885, 0.73, [0.0, 0.73, 1.0], ['Cr', 'L', 'Lu']]] | [] | [] | [] | [{"comp": 0.726628, "temp": 1523.75, "type": "eut"}] | [] | [] | []
1976 | Lu-Te | none | GGA/GGA+U | not fitted | 0 | 0 | 0 | 0 | 0 | 0 | none | init error | [] | [] | [] | [] | [] | [] | [] | []
1977 | Cd-Lu | none | GGA/GGA+U | not fitted | 0 | 0 | 0 | 0 | 0 | 0 | none | init error | [] | [] | [] | [] | [] | [] | [] | []
1978 | Lu-Y | none | GGA/GGA+U | not fitted | 0 | 0 | 0 | 0 | 0 | 0 | none | init error | [] | [] | [] | [] | [] | [] | [] | []
1979 | Lu-Pt | https://mpds.io/entry/C901542 | GGA/GGA+U | TRUE | -63739.87 | -194.6654 | -4562.268 | 40.32377 | 47.2899 | 78.63714 | 0 | cmp | [[1428.5390288105832, 0.93, [0.75, 0.93, 1.0], ['LuPt3', 'L', 'Pt']], [1669.2021375280915, 0.64, [0.57, 0.64, 0.75], ['Lu3Pt4', 'L', 'LuPt3']], [1322.3498091232773, 0.1, [0.0, 0.1, 0.33], ['Lu', 'L', 'Lu2Pt']]] | [[1788.1507877473077, 0.48, [0.48, 0.49, 0.5], ['LuPt']], [1782.862534070453, 0.73, [0.73, 0.74, 0.75], ['LuPt3']]] | [[1650.5307628680853, 0.44, [0.35000000000000003, 0.44, 0.5], ['L', 'Lu5Pt4', 'LuPt']], [1596.8235315063416, 0.33, [0.31, 0.33, 0.44], ['L', 'Lu2Pt', 'Lu5Pt4']], [1700.195349392428, 0.57, [0.5, 0.57, 0.61], ['LuPt', 'Lu3Pt4', 'L']]] | [] | [{"comp": 0.20034300000000002, "temp": 1472.85, "type": "eut"}, {"comp": 0.669462, "temp": 1892.5099999999998, "type": "eut"}, {"comp": 0.889058, "temp": 1772.9, "type": "eut"}] | [{"name": "LuPt", "comp": 0.5, "tbounds": [[0.5, 273.15], [0.5, 2062.81]], "type": "cmp"}, {"name": "LuPt3", "comp": 0.7499049999999999, "tbounds": [[0.7499049999999999, 273.15], [0.7499049999999999, 2058.25]], "type": "cmp"}] | [{"comp": 0.210827, "temp": 1562.56, "phase": "Lu3Pt", "phase_comp": 0.250095, "type": "per"}, {"comp": 0.265536, "temp": 1772.9, "phase": "Lu2Pt", "phase_comp": 0.333778, "type": "per"}, {"comp": 0.305566, "temp": 1873.25, "phase": "Lu5Pt3", "phase_comp": 0.375143, "type": "per"}, {"comp": 0.372284, "temp": 1973.1, "phase": "Lu5Pt4", "phase_comp": 0.444148, "type": "per"}, {"comp": 0.589592, "temp": 1987.8000000000002, "phase": "Lu3Pt4", "phase_comp": 0.570911, "type": "per"}] | []
1980 | B-Lu | https://mpds.io/entry/C900296 | GGA/GGA+U | TRUE | -120436.3 | -12.75157 | -174109.9 | 39.07913 | 121.0117 | 166.197 | 0 | cmp | [[2569.70450795609, 0.25, [0.2, 0.25, 0.33], ['LuB4', 'L', 'LuB2']], [2065.3609400505397, 0.02, [0.0, 0.02, 0.08], ['B', 'L', 'LuB12']], [1631.8413423863167, 0.97, [0.33, 0.97, 1.0], ['LuB2', 'L', 'Lu']]] | [[2660.771844119585, 0.33, [0.33, 0.34, 0.35000000000000003], ['LuB2']], [2597.0578729645517, 0.2, [0.2, 0.21, 0.22], ['LuB4']]] | [[2160.928208559897, 0.08, [0.06, 0.08, 0.2], ['L', 'LuB12', 'LuB4']]] | [] | [{"comp": 0.0112467, "temp": 2322.19, "type": "eut"}, {"comp": 0.9685469999999999, "temp": 1772.9, "type": "eut"}] | [{"name": "LuB4", "comp": 0.199771, "tbounds": [[0.199771, 773.15], [0.199771, 2873.38]], "type": "cmp"}] | [{"comp": 0.07091120000000001, "temp": 2449.53, "phase": "LuB12", "phase_comp": 0.08654210000000001, "type": "per"}, {"comp": 0.369996, "temp": 2523.6600000000003, "phase": "LuB2", "phase_comp": 0.33358699999999997, "type": "per"}] | []
1981 | Ce-Lu | https://mpds.io/entry/C900642 | GGA/GGA+U | not fitted | 0 | 0 | 0 | 0 | 0 | 0 | 0 | init error | [] | [] | [] | [] | [] | [] | [] | []
1982 | Lu-V | https://mpds.io/entry/C903967 | GGA/GGA+U | fitting error: Nelder-Mead algorithm is unable to find physical parameter values. | 0 | 0 | 0 | 0 | 0 | 0 | 0 | eut | [] | [] | [] | [] | [{"comp": 0.0929167, "temp": 1823.88, "type": "eut"}] | [] | [] | []
1983 | Lu-Mn | https://mpds.io/entry/C901536 | GGA/GGA+U | not fitted | 0 | 0 | 0 | 0 | 0 | 0 | 0 | eut | [] | [] | [] | [] | [{"comp": 0.260887, "temp": 1274.17, "type": "eut"}] | [] | [{"comp": 0.390327, "temp": 1344.1999999999998, "phase": "LuMn2", "phase_comp": 0.666413, "type": "per"}] | []
1984 | Lu-Nd | https://mpds.io/entry/C901538 | GGA/GGA+U | not fitted | 0 | 0 | 0 | 0 | 0 | 0 | 0 | init error | [] | [] | [] | [] | [] | [] | [] | []
1985 | Lu-W | none | GGA/GGA+U | not fitted | 0 | 0 | 0 | 0 | 0 | 0 | none | init error | [] | [] | [] | [] | [] | [] | [] | []
1986 | Gd-Lu | none | GGA/GGA+U | not fitted | 0 | 0 | 0 | 0 | 0 | 0 | none | init error | [] | [] | [] | [] | [] | [] | [] | []
1987 | Hf-Lu | none | GGA/GGA+U | not fitted | 0 | 0 | 0 | 0 | 0 | 0 | none | init error | [] | [] | [] | [] | [] | [] | [] | []
1988 | Lu-U | none | GGA/GGA+U | not fitted | 0 | 0 | 0 | 0 | 0 | 0 | none | init error | [] | [] | [] | [] | [] | [] | [] | []
1989 | Lu-Th | https://mpds.io/entry/C906397 | GGA/GGA+U | not fitted | 0 | 0 | 0 | 0 | 0 | 0 | 0 | init error | [] | [] | [] | [] | [] | [] | [] | []
1990 | Lu-Tl | https://mpds.io/entry/C905079 | GGA/GGA+U | TRUE | -66589.22 | 5.319738 | -38769.26 | 10.14015 | 74.32317 | 101.6476 | 0 | cmp | [[1062.457017715984, 0.19, [0.0, 0.19, 0.38], ['Lu', 'L', 'Lu5Tl3']]] | [[1401.9120556964317, 0.38, [0.38, 0.39, 0.4], ['Lu5Tl3']]] | [[680.2042128148215, 0.75, [0.5, 0.75, 0.9400000000000001], ['LuTl', 'LuTl3', 'L']], [1268.657005672465, 0.5, [0.38, 0.5, 0.52], ['Lu5Tl3', 'LuTl', 'L']]] | [] | [{"comp": 0.218799, "temp": 1413.79, "type": "eut"}] | [{"name": "Tl3Lu5", "comp": 0.38105200000000006, "cbounds": [[0.370356, 1504.6], [0.418223, 1304.25]], "tbounds": [[0.37075899999999995, 273.15], [0.38105200000000006, 1684.5099999999998]], "type": "cmp"}] | [{"comp": 0.5919449999999999, "temp": 1304.88, "phase": "TlLu", "phase_comp": 0.5, "type": "per"}, {"comp": 0.9719629999999999, "temp": 920.456, "phase": "Tl5Lu3", "phase_comp": 0.624857, "type": "per"}, {"comp": 0.9755800000000001, "temp": 894.016, "phase": "Tl3Lu", "phase_comp": 0.7499049999999999, "type": "per"}] | []
1991 | Lu-Ru | https://mpds.io/entry/C901545 | GGA/GGA+U | TRUE | -182364.9 | 10.46377 | 119870.5 | -77.94652 | 48.68808 | 66.06427 | 0 | cmp | [[1360.516100274776, 0.1, [0.0, 0.1, 0.25], ['Lu', 'L', 'Lu3Ru']], [1551.2027772225429, 0.54, [0.5, 0.54, 0.67], ['LuRu', 'L', 'LuRu2']], [1472.1824181199681, 0.41000000000000003, [0.29, 0.41000000000000003, 0.5], ['Lu5Ru2', 'L', 'LuRu']], [1696.1988188140494, 0.77, [0.67, 0.77, 1.0], ['LuRu2', 'L', 'Ru']]] | [[1569.8547533790274, 0.5, [0.5, 0.51, 0.52], ['LuRu']], [1587.2886929938718, 0.23, [0.23, 0.24, 0.25], ['Lu3Ru']], [1606.0456701986477, 0.29, [0.29, 0.3, 0.31], ['Lu5Ru2']], [1825.402522813849, 0.67, [0.67, 0.68, 0.6900000000000001], ['LuRu2']]] | [] | [] | [{"comp": 0.12606299999999998, "temp": 1575.2599999999998, "type": "eut"}, {"comp": 0.340443, "temp": 1626.9299999999998, "type": "eut"}, {"comp": 0.49985999999999997, "temp": 1674.6599999999999, "type": "eut"}, {"comp": 0.70955, "temp": 1974.8899999999999, "type": "eut"}] | [{"name": "Lu5Ru2", "comp": 0.286123, "tbounds": [[0.286123, 273.15], [0.286123, 1893.1399999999999]], "type": "cmp"}, {"name": "Lu3Ru2", "comp": 0.39992400000000006, "tbounds": [[0.39992400000000006, 273.15], [0.39992400000000006, 1873.5]], "type": "cmp"}, {"name": "LuRu2", "comp": 0.666794, "tbounds": [[0.666794, 273.15], [0.666794, 2072.44]], "type": "cmp"}] | [{"comp": 0.175918, "temp": 1724.4, "phase": "Lu3Ru", "phase_comp": 0.250095, "type": "per"}, {"comp": 0.353647, "temp": 1733.4499999999998, "phase": "Lu5Ru3", "phase_comp": 0.375334, "type": "per"}] | []
1992 | Lu-Ta | https://mpds.io/entry/C903975 | GGA/GGA+U | TRUE | 58240.17 | -4.356796 | -47765.81 | 12.43824 | 149.8654 | 161.9448 | 0 | eut | [[1663.047056173209, 0.07, [0.0, 0.07, 1.0], ['Lu', 'L', 'Ta']]] | [] | [] | [] | [{"comp": 0.0681647, "temp": 1936.1599999999999, "type": "eut"}] | [] | [] | []
1993 | Lu-Pu | https://mpds.io/entry/C901543 | GGA/GGA+U | fitting error: Nelder-Mead algorithm is unable to find physical parameter values. | 0 | 0 | 0 | 0 | 0 | 0 | 0 | eut | [] | [] | [] | [] | [{"comp": 0.968734, "temp": 907.858, "type": "eut"}] | [] | [] | []
1994 | La-Lu | https://mpds.io/entry/C901475 | GGA/GGA+U | not fitted | 0 | 0 | 0 | 0 | 0 | 0 | 0 | init error | [] | [] | [] | [] | [] | [] | [] | []
1995 | Lu-Sc | none | GGA/GGA+U | not fitted | 0 | 0 | 0 | 0 | 0 | 0 | none | init error | [] | [] | [] | [] | [] | [] | [] | []
1996 | Hg-Lu | none | GGA/GGA+U | not fitted | 0 | 0 | 0 | 0 | 0 | 0 | none | init error | [] | [] | [] | [] | [] | [] | [] | []
1997 | Ca-Lu | none | GGA/GGA+U | not fitted | 0 | 0 | 0 | 0 | 0 | 0 | none | init error | [] | [] | [] | [] | [] | [] | [] | []
1998 | Lu-Re | none | GGA/GGA+U | not fitted | 0 | 0 | 0 | 0 | 0 | 0 | none | init error | [] | [] | [] | [] | [] | [] | [] | []
1999 | Lu-Pr | https://mpds.io/entry/C901541 | GGA/GGA+U | not fitted | 0 | 0 | 0 | 0 | 0 | 0 | 0 | init error | [] | [] | [] | [] | [] | [] | [] | []
2000 | Lu-Rh | https://mpds.io/entry/C901544 | GGA/GGA+U | fitting error: Nelder-Mead algorithm is unable to find physical parameter values. | 0 | 0 | 0 | 0 | 0 | 0 | 0 | cmp | [] | [] | [] | [] | [{"comp": 0.13085000000000002, "temp": 1584.96, "type": "eut"}, {"comp": 0.275594, "temp": 1876.5099999999998, "type": "eut"}, {"comp": 0.33081299999999997, "temp": 1780.94, "type": "eut"}, {"comp": 0.5993379999999999, "temp": 1786.38, "type": "eut"}, {"comp": 0.749298, "temp": 1876.5700000000002, "type": "eut"}, {"comp": 0.904093, "temp": 1964.77, "type": "eut"}] | [{"name": "Lu3Rh", "comp": 0.250095, "tbounds": [[0.250095, 273.15], [0.250095, 1943.1999999999998]], "type": "cmp"}, {"name": "Lu7Rh3", "comp": 0.299848, "tbounds": [[0.299848, 273.15], [0.299848, 1962.96]], "type": "cmp"}, {"name": "LuRh", "comp": 0.400114, "tbounds": [[0.400114, 273.15], [0.400114, 2173.3]], "type": "cmp"}, {"name": "LuRh2", "comp": 0.6612659999999999, "cbounds": [[0.6540219999999999, 273.15], [0.670034, 1223.9859999999999]], "tbounds": [[0.6540219999999999, 273.15], [0.6612659999999999, 2123.12]], "type": "cmp"}, {"name": "LuRh5", "comp": 0.833587, "tbounds": [[0.833587, 1224.493], [0.833587, 2115.02]], "type": "cmp"}] | [{"comp": 0.36296799999999996, "temp": 2072.8, "phase": "Lu5Rh3", "phase_comp": 0.375715, "type": "per"}] | []
2001 | Er-Lu | https://mpds.io/entry/C908324 | GGA/GGA+U | not fitted | 0 | 0 | 0 | 0 | 0 | 0 | 0 | aze | [] | [] | [] | [] | [] | [] | [] | []
2002 | Li-Lu | https://mpds.io/entry/C108136 | GGA/GGA+U | not fitted | 0 | 0 | 0 | 0 | 0 | 0 | 0 | init error | [] | [] | [] | [] | [] | [] | [] | []
2003 | Lu-Sm | https://mpds.io/entry/C901547 | GGA/GGA+U | not fitted | 0 | 0 | 0 | 0 | 0 | 0 | 0 | aze | [] | [] | [] | [] | [] | [] | [] | []
2004 | Dy-Lu | none | GGA/GGA+U | not fitted | 0 | 0 | 0 | 0 | 0 | 0 | none | init error | [] | [] | [] | [] | [] | [] | [] | []
2005 | Ho-Lu | none | GGA/GGA+U | not fitted | 0 | 0 | 0 | 0 | 0 | 0 | none | init error | [] | [] | [] | [] | [] | [] | [] | []
2006 | Lu-Na | none | GGA/GGA+U | not fitted | 0 | 0 | 0 | 0 | 0 | 0 | none | init error | [] | [] | [] | [] | [] | [] | [] | []
2007 | Lu-Tb | none | GGA/GGA+U | not fitted | 0 | 0 | 0 | 0 | 0 | 0 | none | init error | [] | [] | [] | [] | [] | [] | [] | []
2008 | Ir-Lu | https://mpds.io/entry/C901427 | GGA/GGA+U | TRUE | -244507.1 | -37.32465 | -297094 | 167.6949 | 48.39924 | 69.47445 | 0 | cmp | [[1354.6409387084059, 0.91, [0.75, 0.91, 1.0], ['Lu3Ir', 'L', 'Lu']], [2104.2028567304205, 0.45, [0.33, 0.45, 0.5], ['LuIr2', 'L', 'LuIr']], [1976.667264060001, 0.16, [0.0, 0.16, 0.33], ['Ir', 'L', 'LuIr2']]] | [[2126.9047783159704, 0.48, [0.48, 0.49, 0.5], ['LuIr']], [2438.6809234831667, 0.31, [0.31, 0.32, 0.33], ['LuIr2']]] | [[1602.373184309717, 0.71, [0.62, 0.71, 0.74], ['Lu5Ir3', 'Lu5Ir2', 'L']], [1497.2401843130306, 0.75, [0.71, 0.75, 0.8200000000000001], ['Lu5Ir2', 'Lu3Ir', 'L']], [1710.5065208480114, 0.62, [0.5, 0.62, 0.68], ['LuIr', 'Lu5Ir3', 'L']]] | [] | [{"comp": 0.141441, "temp": 2322.82, "type": "eut"}, {"comp": 0.43080399999999996, "temp": 2183.69, "type": "eut"}, {"comp": 0.898971, "temp": 1672.8000000000002, "type": "eut"}] | [{"name": "LuIr2", "comp": 0.332063, "cbounds": [[0.320435, 273.15], [0.340259, 2460.4300000000003]], "tbounds": [[0.320435, 273.15], [0.332063, 2672.54]], "type": "cmp"}, {"name": "LuIr", "comp": 0.5, "tbounds": [[0.5, 273.15], [0.5, 2402.65]], "type": "cmp"}] | [{"comp": 0.609989, "temp": 2112.99, "phase": "Lu5Ir3", "phase_comp": 0.6000759999999999, "type": "per"}, {"comp": 0.679756, "temp": 1972.3400000000001, "phase": "Lu5Ir3", "phase_comp": 0.6246659999999999, "type": "per"}, {"comp": 0.738467, "temp": 1872.7399999999998, "phase": "Lu5Ir2", "phase_comp": 0.713877, "type": "per"}, {"comp": 0.808997, "temp": 1773.15, "phase": "Lu3Ir", "phase_comp": 0.7500950000000001, "type": "per"}] | []
2009 | As-Lu | https://mpds.io/entry/C900169 | GGA/GGA+U | not fitted | 0 | 0 | 0 | 0 | 0 | 0 | 0 | eut | [] | [] | [] | [] | [{"comp": 0.0493513, "temp": 1016.3589999999999, "type": "eut"}, {"comp": 0.966505, "temp": 1833.0099999999998, "type": "eut"}] | [{"name": "LuAs", "comp": 0.5, "tbounds": [[0.5, 273.15], [0.5, 2887.7000000000003]], "type": "cmp"}] | [] | []
2010 | Lu-Se | none | GGA/GGA+U | not fitted | 0 | 0 | 0 | 0 | 0 | 0 | none | init error | [] | [] | [] | [] | [] | [] | [] | []
2011 | Lu-Sr | none | GGA/GGA+U | not fitted | 0 | 0 | 0 | 0 | 0 | 0 | none | init error | [] | [] | [] | [] | [] | [] | [] | []
2012 | Ba-Lu | none | GGA/GGA+U | not fitted | 0 | 0 | 0 | 0 | 0 | 0 | none | init error | [] | [] | [] | [] | [] | [] | [] | []
2013 | Lu-Yb | none | GGA | not fitted | 0 | 0 | 0 | 0 | 0 | 0 | none | init error | [] | [] | [] | [] | [] | [] | [] | []
2014 | Be-Lu | none | GGA/GGA+U | not fitted | 0 | 0 | 0 | 0 | 0 | 0 | none | init error | [] | [] | [] | [] | [] | [] | [] | []
2015 | Lu-Os | none | GGA/GGA+U | not fitted | 0 | 0 | 0 | 0 | 0 | 0 | none | init error | [] | [] | [] | [] | [] | [] | [] | []
2016 | Al-Cs | https://mpds.io/entry/C903574 | GGA/GGA+U | not fitted | 0 | 0 | 0 | 0 | 0 | 0 | 0 | mig | [] | [] | [] | [] | [] | [] | [] | [{"comp": 0.47235999999999995, "cbounds": [[0.0, 933.2339999999999], [0.9994280000000001, 301.6219]], "tbounds": [[0.0, 301.6219], [0.47235999999999995, 947.428]], "type": "mig"}]
2017 | Cs-Cu | none | GGA/GGA+U | not fitted | 0 | 0 | 0 | 0 | 0 | 0 | none | init error | [] | [] | [] | [] | [] | [] | [] | []
2018 | Cs-Sn | https://mpds.io/entry/C2002045 | GGA/GGA+U | not fitted | 0 | 0 | 0 | 0 | 0 | 0 | 0 | mig | [] | [] | [] | [] | [{"comp": 0.39992400000000006, "temp": 872.9979999999999, "type": "eut"}] | [{"name": "Cs12Sn17", "comp": 0.599886, "tbounds": [[0.599886, 273.15], [0.599886, 1203.2060000000001]], "type": "cmp"}] | [{"comp": 0.404499, "temp": 903.155, "phase": "CsSn", "phase_comp": 0.5, "type": "per"}, {"comp": 0.7659170000000001, "temp": 1148.467, "phase": "Cs26Sn41", "phase_comp": 0.666794, "type": "per"}, {"comp": 0.9691190000000001, "temp": 852.7239999999999, "phase": "Cs4Sn22", "phase_comp": 0.851887, "type": "per"}] | [{"comp": 0.19996200000000003, "cbounds": [[0.00057332, 301.15299999999996], [0.499905, 301.15299999999996]], "tbounds": [[0.00057332, 301.15299999999996], [0.19996200000000003, 1032.399]], "type": "mig"}]
2019 | Cs-Si | none | GGA/GGA+U | not fitted | 0 | 0 | 0 | 0 | 0 | 0 | none | init error | [] | [] | [] | [] | [] | [] | [] | []
2020 | Cs-Sb | https://mpds.io/entry/C2002008 | GGA/GGA+U | TRUE | -137736.4 | -50.52847 | -31744.27 | 131.8713 | 100.5615 | 141.8444 | 0 | cmp | [[587.1360541582796, 0.45, [0.33, 0.45, 0.5], ['Cs2Sb', 'L', 'CsSb']], [57.53757886518059, 0.02, [0.0, 0.02, 0.25], ['Cs', 'L', 'Cs3Sb']], [715.8796222744901, 0.3, [0.25, 0.3, 0.33], ['Cs3Sb', 'L', 'Cs2Sb']], [213.1940476566117, 0.81, [0.62, 0.81, 1.0], ['Cs5Sb8', 'L', 'Sb']]] | [[597.2665404855089, 0.48, [0.48, 0.49, 0.5], ['CsSb']], [720.8415606039957, 0.31, [0.31, 0.32, 0.33], ['Cs2Sb']], [728.7126461619972, 0.23, [0.23, 0.24, 0.25], ['Cs3Sb']]] | [[396.4463372457774, 0.62, [0.5, 0.62, 0.67], ['CsSb', 'Cs5Sb8', 'L']]] | [] | [{"comp": 0.38467399999999996, "temp": 751.6089999999999, "type": "eut"}, {"comp": 0.461113, "temp": 841.016, "type": "eut"}, {"comp": 0.5899730000000001, "temp": 700.114, "type": "eut"}, {"comp": 0.731986, "temp": 768.4359999999999, "type": "eut"}] | [{"name": "Cs1.5Sb0.5", "comp": 0.24990500000000002, "cbounds": [[0.239039, 273.15], [0.253644, 944.995]], "tbounds": [[0.239039, 273.15], [0.24990500000000002, 1002.8]], "type": "cmp"}, {"name": "Cs5Sb4", "comp": 0.44357599999999997, "tbounds": [[0.44357599999999997, 273.15], [0.44357599999999997, 847.3009999999999]], "type": "cmp"}, {"name": "CsSb", "comp": 0.499809, "tbounds": [[0.499809, 273.15], [0.499809, 871.629]], "type": "cmp"}, {"name": "Cs3Sb7", "comp": 0.699962, "tbounds": [[0.699962, 273.15], [0.699962, 785.0609999999999]], "type": "cmp"}] | [{"comp": 0.344453, "temp": 861.087, "phase": "Cs5Sb2", "phase_comp": 0.28536, "type": "per"}, {"comp": 0.374571, "temp": 778.37, "phase": "Cs2Sb", "phase_comp": 0.332634, "type": "per"}, {"comp": 0.629813, "temp": 711.873, "phase": "Cs5Sb8", "phase_comp": 0.6666030000000001, "type": "per"}] | []
2021 | Cs-Ga | https://mpds.io/entry/C903575 | GGA/GGA+U | not fitted | 0 | 0 | 0 | 0 | 0 | 0 | 0 | mig | [] | [] | [] | [] | [] | [] | [{"comp": 0.754289, "temp": 856.461, "phase": "CsGa3", "phase_comp": 0.666413, "type": "per"}] | [{"comp": 0.40907400000000005, "cbounds": [[0.0, 298.29549999999995], [1.0, 299.41659999999996]], "tbounds": [[0.0, 273.15], [0.40907400000000005, 886.8919999999999]], "type": "mig"}]
2022 | Cs-Ni | none | GGA/GGA+U | not fitted | 0 | 0 | 0 | 0 | 0 | 0 | none | init error | [] | [] | [] | [] | [] | [] | [] | []
2023 | Cs-Fe | none | GGA/GGA+U | not fitted | 0 | 0 | 0 | 0 | 0 | 0 | none | init error | [] | [] | [] | [] | [] | [] | [] | []
2024 | Ag-Cs | none | GGA/GGA+U | not fitted | 0 | 0 | 0 | 0 | 0 | 0 | none | init error | [] | [] | [] | [] | [] | [] | [] | []
2025 | Cs-Pb | none | GGA/GGA+U | not fitted | 0 | 0 | 0 | 0 | 0 | 0 | none | init error | [] | [] | [] | [] | [] | [] | [] | []
2026 | Cs-Zn | none | GGA/GGA+U | not fitted | 0 | 0 | 0 | 0 | 0 | 0 | none | init error | [] | [] | [] | [] | [] | [] | [] | []
2027 | Co-Cs | none | GGA/GGA+U | not fitted | 0 | 0 | 0 | 0 | 0 | 0 | none | init error | [] | [] | [] | [] | [] | [] | [] | []
2028 | Cs-In | https://mpds.io/entry/C902985 | GGA/GGA+U | not fitted | 0 | 0 | 0 | 0 | 0 | 0 | 0 | mig | [] | [] | [] | [] | [{"comp": 0.997522, "temp": 429.05499999999995, "type": "eut"}] | [] | [{"comp": 0.603317, "temp": 843.246, "phase": "Cs2In3", "phase_comp": 0.599886, "type": "per"}] | [{"comp": 0.41956000000000004, "cbounds": [[0.0, 298.46529999999996], [0.799752, 754.848]], "tbounds": [[0.0, 273.15], [0.41956000000000004, 1002.597]], "type": "mig"}]
2029 | Bi-Cs | https://mpds.io/entry/C907601 | GGA/GGA+U | TRUE | -83367.17 | -8.774146 | 13327.83 | -2.811394 | 54.76962 | 98.47961 | 0 | cmp | [[261.6947158766094, 0.03, [0.0, 0.03, 0.33], ['Bi', 'L', 'CsBi2']], [567.1561071629562, 0.65, [0.5, 0.65, 0.75], ['CsBi', 'L', 'Cs3Bi']], [596.6962579530178, 0.36, [0.33, 0.36, 0.5], ['CsBi2', 'L', 'CsBi']]] | [[688.821238254975, 0.48, [0.48, 0.49, 0.5], ['CsBi']], [599.1186987766499, 0.31, [0.31, 0.32, 0.33], ['CsBi2']], [632.9781994897857, 0.73, [0.73, 0.74, 0.75], ['Cs3Bi']]] | [] | [] | [{"comp": 0.027449499999999998, "temp": 543.145, "type": "eut"}, {"comp": 0.506862, "temp": 663.064, "type": "eut"}, {"comp": 0.995616, "temp": 300.8236, "type": "eut"}] | [{"name": "CsBi2", "comp": 0.332634, "tbounds": [[0.332634, 273.15], [0.332634, 867.9549999999999]], "type": "cmp"}, {"name": "Cs3Bi", "comp": 0.7499049999999999, "tbounds": [[0.7499049999999999, 273.15], [0.7499049999999999, 907.691]], "type": "cmp"}] | [{"comp": 0.545559, "temp": 690.737, "phase": "Cs5Bi4", "phase_comp": 0.555471, "type": "per"}] | []
2030 | Cs-Mg | none | GGA/GGA+U | not fitted | 0 | 0 | 0 | 0 | 0 | 0 | none | init error | [] | [] | [] | [] | [] | [] | [] | []
2031 | Au-Cs | https://mpds.io/entry/C907609 | GGA/GGA+U | not fitted | 0 | 0 | 0 | 0 | 0 | 0 | 0 | eut | [] | [] | [] | [] | [{"comp": 0.427945, "temp": 853.3829999999999, "type": "eut"}, {"comp": 0.983035, "temp": 298.69489999999996, "type": "eut"}] | [{"name": "CsAu", "comp": 0.5, "tbounds": [[0.5, 273.15], [0.5, 865.547]], "type": "cmp"}] | [] | []
2032 | Cs-Ge | https://mpds.io/entry/C2002040 | GGA/GGA+U | not fitted | 0 | 0 | 0 | 0 | 0 | 0 | 0 | mig | [] | [] | [] | [] | [{"comp": 0.5590930000000001, "temp": 922.1619999999999, "type": "eut"}] | [] | [{"comp": 0.538887, "temp": 935.34, "phase": "CsGe", "phase_comp": 0.5, "type": "per"}, {"comp": 0.6818529999999999, "temp": 1007.3109999999999, "phase": "CsGe4", "phase_comp": 0.7998480000000001, "type": "per"}] | [{"comp": 0.29927499999999996, "cbounds": [[0.0, 297.22499999999997], [0.799752, 1006.5319999999999]], "tbounds": [[0.0, 273.15], [0.29927499999999996, 1087.3919999999998]], "type": "mig"}]
2033 | Cs-Ti | none | GGA/GGA+U | not fitted | 0 | 0 | 0 | 0 | 0 | 0 | none | init error | [] | [] | [] | [] | [] | [] | [] | []
2034 | Cs-Pd | none | GGA/GGA+U | not fitted | 0 | 0 | 0 | 0 | 0 | 0 | none | init error | [] | [] | [] | [] | [] | [] | [] | []
2035 | Cs-Nb | none | GGA/GGA+U | not fitted | 0 | 0 | 0 | 0 | 0 | 0 | none | init error | [] | [] | [] | [] | [] | [] | [] | []
2036 | Cs-Mo | none | GGA/GGA+U | not fitted | 0 | 0 | 0 | 0 | 0 | 0 | none | init error | [] | [] | [] | [] | [] | [] | [] | []
2037 | Cs-Zr | none | GGA/GGA+U | not fitted | 0 | 0 | 0 | 0 | 0 | 0 | none | init error | [] | [] | [] | [] | [] | [] | [] | []
2038 | Cr-Cs | none | GGA/GGA+U | not fitted | 0 | 0 | 0 | 0 | 0 | 0 | none | init error | [] | [] | [] | [] | [] | [] | [] | []
2039 | Cs-Te | https://mpds.io/entry/C906497 | GGA/GGA+U | fitting error: Nelder-Mead algorithm is unable to find physical parameter values. | 0 | 0 | 0 | 0 | 0 | 0 | 0 | cmp | [] | [] | [] | [] | [{"comp": 0.00133435, "temp": 299.15099999999995, "type": "eut"}, {"comp": 0.556233, "temp": 631.69, "type": "eut"}, {"comp": 0.7743040000000001, "temp": 487.772, "type": "eut"}] | [{"name": "Cs2Te", "comp": 0.333206, "tbounds": [[0.333206, 273.15], [0.333206, 1094.9189999999999]], "type": "cmp"}, {"name": "Cs2Te3", "comp": 0.599886, "tbounds": [[0.599886, 273.15], [0.599886, 667.727]], "type": "cmp"}] | [{"comp": 0.406405, "temp": 932.983, "phase": "Cs4.75Te2.88", "phase_comp": 0.400114, "type": "per"}, {"comp": 0.486085, "temp": 737.9749999999999, "phase": "Cs5Te4", "phase_comp": 0.444148, "type": "per"}, {"comp": 0.514487, "temp": 681.183, "phase": "CsTe", "phase_comp": 0.5, "type": "per"}, {"comp": 0.744758, "temp": 508.07099999999997, "phase": "Cs2Te5", "phase_comp": 0.713877, "type": "per"}, {"comp": 0.8257720000000001, "temp": 536.353, "phase": "Cs3Te22", "phase_comp": 0.888105, "type": "per"}] | []
2040 | Cd-Cs | none | GGA/GGA+U | not fitted | 0 | 0 | 0 | 0 | 0 | 0 | none | init error | [] | [] | [] | [] | [] | [] | [] | []
2041 | Cs-Y | none | GGA/GGA+U | not fitted | 0 | 0 | 0 | 0 | 0 | 0 | none | init error | [] | [] | [] | [] | [] | [] | [] | []
2042 | Cs-Pt | none | GGA/GGA+U | not fitted | 0 | 0 | 0 | 0 | 0 | 0 | none | init error | [] | [] | [] | [] | [] | [] | [] | []
2043 | B-Cs | none | GGA/GGA+U | not fitted | 0 | 0 | 0 | 0 | 0 | 0 | none | init error | [] | [] | [] | [] | [] | [] | [] | []
2044 | Ce-Cs | none | GGA/GGA+U | not fitted | 0 | 0 | 0 | 0 | 0 | 0 | none | init error | [] | [] | [] | [] | [] | [] | [] | []
2045 | Cs-V | none | GGA/GGA+U | not fitted | 0 | 0 | 0 | 0 | 0 | 0 | none | init error | [] | [] | [] | [] | [] | [] | [] | []
2046 | Cs-Mn | none | GGA/GGA+U | not fitted | 0 | 0 | 0 | 0 | 0 | 0 | none | init error | [] | [] | [] | [] | [] | [] | [] | []
2047 | Cs-Nd | none | GGA/GGA+U | not fitted | 0 | 0 | 0 | 0 | 0 | 0 | none | init error | [] | [] | [] | [] | [] | [] | [] | []
2048 | Cs-W | none | GGA/GGA+U | not fitted | 0 | 0 | 0 | 0 | 0 | 0 | none | init error | [] | [] | [] | [] | [] | [] | [] | []
2049 | Cs-Gd | none | GGA/GGA+U | not fitted | 0 | 0 | 0 | 0 | 0 | 0 | none | init error | [] | [] | [] | [] | [] | [] | [] | []
2050 | Cs-Hf | none | GGA/GGA+U | not fitted | 0 | 0 | 0 | 0 | 0 | 0 | none | init error | [] | [] | [] | [] | [] | [] | [] | []
2051 | Cs-U | none | GGA/GGA+U | not fitted | 0 | 0 | 0 | 0 | 0 | 0 | none | init error | [] | [] | [] | [] | [] | [] | [] | []
2052 | Cs-Th | none | GGA/GGA+U | not fitted | 0 | 0 | 0 | 0 | 0 | 0 | none | init error | [] | [] | [] | [] | [] | [] | [] | []
2053 | Cs-Tl | https://mpds.io/entry/C903577 | GGA/GGA+U | not fitted | 0 | 0 | 0 | 0 | 0 | 0 | 0 | mig | [] | [] | [] | [] | [{"comp": 0.517347, "temp": 628.066, "type": "eut"}, {"comp": 0.901258, "temp": 505.664, "type": "eut"}] | [{"name": "Cs8Tl11", "comp": 0.5827300000000001, "tbounds": [[0.583111, 273.15], [0.5827300000000001, 680.778]], "type": "cmp"}] | [{"comp": 0.723408, "temp": 618.563, "phase": "Cs15Tl27", "phase_comp": 0.635341, "type": "per"}, {"comp": 0.7754479999999999, "temp": 580.55, "phase": "Cs4Tl13", "phase_comp": 0.7499049999999999, "type": "per"}] | [{"comp": 0.350553, "cbounds": [[0.110474, 567.055], [0.582741, 567.055]], "tbounds": [[0.110474, 567.055], [0.350553, 699.278]], "type": "mig"}]
2054 | Cs-Ru | none | GGA/GGA+U | not fitted | 0 | 0 | 0 | 0 | 0 | 0 | none | init error | [] | [] | [] | [] | [] | [] | [] | []
2055 | Cs-Ta | none | GGA/GGA+U | not fitted | 0 | 0 | 0 | 0 | 0 | 0 | none | init error | [] | [] | [] | [] | [] | [] | [] | []
2056 | Cs-Pu | none | GGA/GGA+U | not fitted | 0 | 0 | 0 | 0 | 0 | 0 | none | init error | [] | [] | [] | [] | [] | [] | [] | []
2057 | Cs-La | none | GGA/GGA+U | not fitted | 0 | 0 | 0 | 0 | 0 | 0 | none | init error | [] | [] | [] | [] | [] | [] | [] | []
2058 | Cs-Sc | none | GGA/GGA+U | not fitted | 0 | 0 | 0 | 0 | 0 | 0 | none | init error | [] | [] | [] | [] | [] | [] | [] | []
2059 | Cs-Hg | https://mpds.io/entry/C906229 | GGA/GGA+U | fitting error: Nelder-Mead algorithm is unable to find physical parameter values. | 0 | 0 | 0 | 0 | 0 | 0 | 0 | cmp | [] | [] | [] | [] | [{"comp": 0.0135341, "temp": 288.40599999999995, "type": "eut"}, {"comp": 0.752764, "temp": 411.799, "type": "eut"}, {"comp": 0.824628, "temp": 423.33799999999997, "type": "eut"}, {"comp": 0.977316, "temp": 227.55449999999996, "type": "eut"}] | [{"name": "CsHg2", "comp": 0.6662220000000001, "tbounds": [[0.6662220000000001, 213.14999999999998], [0.6662220000000001, 479.33899999999994]], "type": "cmp"}, {"name": "Cs5Hg19", "comp": 0.7998480000000001, "tbounds": [[0.7998480000000001, 213.14999999999998], [0.7998480000000001, 435.39]], "type": "cmp"}, {"name": "Cs3Hg20", "comp": 0.85589, "cbounds": [[0.8293940000000001, 423.33799999999997], [0.85589, 430.83399999999995]], "tbounds": [[0.829966, 213.14999999999998], [0.85589, 430.83399999999995]], "type": "cmp"}] | [] | []
2060 | Ca-Cs | none | GGA/GGA+U | not fitted | 0 | 0 | 0 | 0 | 0 | 0 | none | init error | [] | [] | [] | [] | [] | [] | [] | []
2061 | Cs-Re | none | GGA/GGA+U | not fitted | 0 | 0 | 0 | 0 | 0 | 0 | none | init error | [] | [] | [] | [] | [] | [] | [] | []
2062 | Cs-Pr | none | GGA/GGA+U | not fitted | 0 | 0 | 0 | 0 | 0 | 0 | none | init error | [] | [] | [] | [] | [] | [] | [] | []
2063 | Cs-Rh | none | GGA/GGA+U | not fitted | 0 | 0 | 0 | 0 | 0 | 0 | none | init error | [] | [] | [] | [] | [] | [] | [] | []
2064 | Cs-Er | none | GGA/GGA+U | not fitted | 0 | 0 | 0 | 0 | 0 | 0 | none | init error | [] | [] | [] | [] | [] | [] | [] | []
2065 | Cs-Li | none | GGA/GGA+U | not fitted | 0 | 0 | 0 | 0 | 0 | 0 | none | init error | [] | [] | [] | [] | [] | [] | [] | []
2066 | Cs-Sm | none | GGA/GGA+U | not fitted | 0 | 0 | 0 | 0 | 0 | 0 | none | init error | [] | [] | [] | [] | [] | [] | [] | []
2067 | Cs-Dy | none | GGA/GGA+U | not fitted | 0 | 0 | 0 | 0 | 0 | 0 | none | init error | [] | [] | [] | [] | [] | [] | [] | []
2068 | Cs-Ho | none | GGA/GGA+U | not fitted | 0 | 0 | 0 | 0 | 0 | 0 | none | init error | [] | [] | [] | [] | [] | [] | [] | []
2069 | Cs-Na | https://mpds.io/entry/C907203 | GGA/GGA+U | TRUE | 3677.113 | 0.2434186 | 1460.064 | -11.42193 | 6.003441 | 7.966689 | 0 | eut | [[-34.385848821535234, 0.21, [0.0, 0.21, 1.0], ['Cs', 'L', 'Na']]] | [] | [] | [] | [{"comp": 0.207205, "temp": 238.76129999999998, "type": "eut"}] | [] | [{"comp": 0.289935, "temp": 262.6842, "phase": "CsNa2", "phase_comp": 0.666413, "type": "per"}] | []
2070 | Cs-Tb | none | GGA/GGA+U | not fitted | 0 | 0 | 0 | 0 | 0 | 0 | none | init error | [] | [] | [] | [] | [] | [] | [] | []
2071 | Cs-Ir | none | GGA/GGA+U | not fitted | 0 | 0 | 0 | 0 | 0 | 0 | none | init error | [] | [] | [] | [] | [] | [] | [] | []
2072 | As-Cs | none | GGA/GGA+U | not fitted | 0 | 0 | 0 | 0 | 0 | 0 | none | init error | [] | [] | [] | [] | [] | [] | [] | []
2073 | Cs-Se | https://mpds.io/entry/C2002032 | GGA/GGA+U | not fitted | 0 | 0 | 0 | 0 | 0 | 0 | 0 | mig | [] | [] | [] | [] | [{"comp": 0.569577, "temp": 592.866, "type": "eut"}, {"comp": 0.689478, "temp": 486.024, "type": "eut"}, {"comp": 0.839497, "temp": 443.044, "type": "eut"}, {"comp": 0.980938, "temp": 488.051, "type": "eut"}] | [{"name": "Cs2Se", "comp": 0.333206, "tbounds": [[0.333206, 273.15], [0.333206, 1043.145]], "type": "cmp"}, {"name": "Cs2Se3", "comp": 0.599504, "tbounds": [[0.599504, 273.15], [0.599504, 611.923]], "type": "cmp"}, {"name": "Cs2Se5", "comp": 0.712924, "tbounds": [[0.712924, 273.15], [0.712924, 515.015]], "type": "cmp"}] | [{"comp": 0.46969099999999997, "temp": 756.88, "phase": "Cs3Se2", "phase_comp": 0.39992400000000006, "type": "per"}, {"comp": 0.489706, "temp": 704.98, "phase": "Cs5Se4", "phase_comp": 0.443957, "type": "per"}, {"comp": 0.539459, "temp": 637.874, "phase": "CsSe", "phase_comp": 0.499619, "type": "per"}] | []
2074 | Cs-Sr | none | GGA/GGA+U | not fitted | 0 | 0 | 0 | 0 | 0 | 0 | none | init error | [] | [] | [] | [] | [] | [] | [] | []
2075 | Ba-Cs | none | GGA/GGA+U | not fitted | 0 | 0 | 0 | 0 | 0 | 0 | none | init error | [] | [] | [] | [] | [] | [] | [] | []
2076 | Cs-Yb | none | GGA | not fitted | 0 | 0 | 0 | 0 | 0 | 0 | none | init error | [] | [] | [] | [] | [] | [] | [] | []
2077 | Be-Cs | none | GGA/GGA+U | not fitted | 0 | 0 | 0 | 0 | 0 | 0 | none | init error | [] | [] | [] | [] | [] | [] | [] | []
2078 | Cs-Os | none | GGA/GGA+U | not fitted | 0 | 0 | 0 | 0 | 0 | 0 | none | init error | [] | [] | [] | [] | [] | [] | [] | []
2079 | Cs-Lu | none | GGA/GGA+U | not fitted | 0 | 0 | 0 | 0 | 0 | 0 | none | init error | [] | [] | [] | [] | [] | [] | [] | []
2080 | Al-Eu | https://mpds.io/entry/C900088 | GGA/GGA+U | TRUE | -60523.95 | -17.08685 | -40965.61 | -4.015656 | 38.43669 | 52.6611 | 0 | cmp | [[636.2712706484901, 0.02, [0.0, 0.02, 0.2], ['Al', 'L', 'EuAl4']], [714.2136965159287, 0.8, [0.5, 0.8, 1.0], ['EuAl', 'L', 'Eu']]] | [[1302.3031329276819, 0.33, [0.33, 0.34, 0.35000000000000003], ['EuAl2']]] | [[811.0944179508546, 0.5, [0.33, 0.5, 0.68], ['EuAl2', 'EuAl', 'L']], [1074.9219428374063, 0.2, [0.18, 0.2, 0.33], ['L', 'EuAl4', 'EuAl2']]] | [] | [{"comp": 0.0524209, "temp": 900.773, "type": "eut"}, {"comp": 0.749142, "temp": 922.77, "type": "eut"}] | [{"name": "EuAl2", "comp": 0.333206, "tbounds": [[0.333206, 273.15], [0.333206, 1573.81]], "type": "cmp"}] | [{"comp": 0.10255399999999999, "temp": 1074.62, "phase": "EuAl4", "phase_comp": 0.200915, "type": "per"}] | []
2081 | Cu-Eu | https://mpds.io/entry/C903015 | GGA/GGA+U | TRUE | -15831.77 | -43.22484 | -31995.36 | 31.7127 | 17.72895 | 21.62891 | 0 | cmp | [[472.13581596933375, 0.78, [0.67, 0.78, 1.0], ['Eu2Cu', 'L', 'Eu']], [573.4557455330626, 0.45, [0.33, 0.45, 0.5], ['EuCu2', 'L', 'EuCu']], [829.2642365564844, 0.14, [0.0, 0.14, 0.17], ['Cu', 'L', 'EuCu5']]] | [[833.2129289202627, 0.17, [0.17, 0.18, 0.19], ['EuCu5']], [580.3147010511599, 0.5, [0.5, 0.51, 0.52], ['EuCu']]] | [[603.5946275015997, 0.33, [0.17, 0.33, 0.39], ['EuCu5', 'EuCu2', 'L']], [496.365443458645, 0.67, [0.5, 0.67, 0.6900000000000001], ['EuCu', 'Eu2Cu', 'L']]] | [] | [{"comp": 0.140297, "temp": 1114.914, "type": "eut"}, {"comp": 0.747427, "temp": 709.5409999999999, "type": "eut"}] | [{"name": "Cu5Eu", "comp": 0.166603, "tbounds": [[0.166603, 273.15], [0.166603, 1119.475]], "type": "cmp"}] | [{"comp": 0.41269500000000003, "temp": 868.893, "phase": "Cu2Eu", "phase_comp": 0.333206, "type": "per"}, {"comp": 0.733511, "temp": 715.015, "phase": "CuEu2", "phase_comp": 0.666413, "type": "per"}] | []
2082 | Eu-Sn | https://mpds.io/entry/C1201701 | GGA/GGA+U | TRUE | -134153.4 | -53.91744 | -67574.74 | 81.77502 | 40.1175 | 56.71557 | 0 | cmp | [[1123.522773282416, 0.49, [0.33, 0.49, 0.5], ['Eu2Sn', 'L', 'EuSn']], [778.8138446459078, 0.73, [0.62, 0.73, 0.75], ['Eu3Sn5', 'L', 'EuSn3']], [696.9156294000962, 0.06, [0.0, 0.06, 0.33], ['Eu', 'L', 'Eu2Sn']]] | [[1123.1387825042752, 0.5, [0.5, 0.51, 0.52], ['EuSn']], [779.7476588035898, 0.73, [0.73, 0.74, 0.75], ['EuSn3']], [1370.8088088058867, 0.31, [0.31, 0.32, 0.33], ['Eu2Sn']]] | [[815.9436896690128, 0.62, [0.5, 0.62, 0.7000000000000001], ['EuSn', 'Eu3Sn5', 'L']]] | [] | [{"comp": 0.0495616, "temp": 1062.9119999999998, "type": "eut"}, {"comp": 0.430233, "temp": 1346.7399999999998, "type": "eut"}, {"comp": 0.732749, "temp": 1057.945, "type": "eut"}] | [{"name": "Eu2Sn", "comp": 0.333206, "tbounds": [[0.333206, 273.15], [0.333206, 1627.38]], "type": "cmp"}, {"name": "EuSn", "comp": 0.5, "tbounds": [[0.5, 273.15], [0.5, 1397.83]], "type": "cmp"}, {"name": "EuSn3", "comp": 0.7499049999999999, "tbounds": [[0.7499049999999999, 273.15], [0.7499049999999999, 1067.879]], "type": "cmp"}] | [{"comp": 0.421083, "temp": 1397.83, "phase": "Eu5Sn3", "phase_comp": 0.37495199999999995, "type": "per"}, {"comp": 0.635532, "temp": 1172.897, "phase": "Eu3Sn5", "phase_comp": 0.624857, "type": "per"}] | []
2083 | Eu-Si | none | GGA/GGA+U | not fitted | 0 | 0 | 0 | 0 | 0 | 0 | none | init error | [] | [] | [] | [] | [] | [] | [] | []
2084 | Eu-Sb | https://mpds.io/entry/C109032 | GGA/GGA+U | TRUE | -128401 | -127.2701 | -40136.14 | 60.08234 | 82.17018 | 117.3589 | 0 | cmp | [[594.8474820485079, 0.96, [0.67, 0.96, 1.0], ['EuSb2', 'L', 'Sb']], [803.6313575279397, 0.01, [0.0, 0.01, 0.38], ['Eu', 'L', 'Eu5Sb3']]] | [[1613.611080441925, 0.36, [0.36, 0.37, 0.38], ['Eu5Sb3']]] | [[1023.9132794195799, 0.67, [0.6, 0.67, 0.73], ['Eu2Sb3', 'EuSb2', 'L']], [1515.548233803337, 0.41, [0.38, 0.41, 0.49], ['Eu5Sb3', 'Eu16Sb11', 'L']], [1116.0543412592092, 0.6, [0.41, 0.6, 0.66], ['Eu16Sb11', 'Eu2Sb3', 'L']]] | [] | [{"comp": 0.00419367, "temp": 1086.277, "type": "eut"}, {"comp": 0.643538, "temp": 1074.417, "type": "eut"}, {"comp": 0.973122, "temp": 872.466, "type": "eut"}] | [{"name": "Eu16Sb11", "comp": 0.40678600000000004, "tbounds": [[0.40716700000000006, 673.15], [0.40678600000000004, 1846.6399999999999]], "type": "cmp"}, {"name": "EuSb2", "comp": 0.6666030000000001, "tbounds": [[0.6666030000000001, 673.15], [0.6666030000000001, 1317.88]], "type": "cmp"}] | [{"comp": 0.340259, "temp": 1718.1599999999999, "phase": "Eu5Sb3", "phase_comp": 0.37495199999999995, "type": "per"}, {"comp": 0.49580599999999997, "temp": 1622.9499999999998, "phase": "Eu5Sb4", "phase_comp": 0.44433900000000004, "type": "per"}, {"comp": 0.604842, "temp": 1222.998, "phase": "Eu11Sb10", "phase_comp": 0.476172, "type": "per"}, {"comp": 0.635151, "temp": 1123.175, "phase": "Eu2Sb3", "phase_comp": 0.599886, "type": "per"}] | []
2085 | Eu-Ga | https://mpds.io/entry/C902945 | GGA/GGA+U | TRUE | -87812.61 | -50.35793 | 104518.5 | -76.95027 | 28.96138 | 34.28567 | 0 | cmp | [[530.0223190426332, 0.19, [0.0, 0.19, 0.4], ['Eu', 'L', 'Eu3Ga2']]] | [[1033.932115199506, 0.65, [0.65, 0.66, 0.67], ['EuGa2']], [906.2890934924029, 0.8, [0.8, 0.81, 0.8200000000000001], ['EuGa4']]] | [[846.0128386452985, 0.62, [0.5, 0.62, 0.67], ['L', 'Eu3Ga5', 'EuGa2']], [645.4844677548738, 0.5, [0.38, 0.5, 0.62], ['L', 'EuGa', 'Eu3Ga5']], [643.1811985124765, 0.4, [0.38, 0.4, 0.5], ['L', 'Eu3Ga2', 'EuGa']]] | [] | [{"comp": 0.203774, "temp": 767.625, "type": "eut"}, {"comp": 0.999047, "temp": 302.6482, "type": "eut"}] | [{"name": "EuGa2", "comp": 0.6666030000000001, "tbounds": [[0.6666030000000001, 272.845895], [0.6666030000000001, 1303.1599999999999]], "type": "cmp"}] | [{"comp": 0.42356099999999997, "temp": 933.059, "phase": "EuGa", "phase_comp": 0.5, "type": "per"}, {"comp": 0.5089589999999999, "temp": 1063.216, "phase": "Eu3Ga5", "phase_comp": 0.6000759999999999, "type": "per"}, {"comp": 0.756767, "temp": 1287.3400000000001, "phase": "Eu3Ga8", "phase_comp": 0.713877, "type": "per"}, {"comp": 0.801563, "temp": 1242.638, "phase": "EuGa4", "phase_comp": 0.749714, "type": "per"}] | []
2086 | Eu-Ni | https://mpds.io/entry/C904918 | GGA/GGA+U | not fitted | 0 | 0 | 0 | 0 | 0 | 0 | 0 | eut | [] | [] | [] | [] | [{"comp": 0.743425, "temp": 1473.9099999999999, "type": "eut"}] | [{"name": "EuNi5", "comp": 0.120473, "tbounds": [[0.120473, 473.15], [0.120473, 1675.9499999999998]], "type": "cmp"}] | [{"comp": 0.594078, "temp": 1569.1799999999998, "phase": "Eu2Ni17", "phase_comp": 0.512962, "type": "per"}] | []
2087 | Eu-Fe | none | GGA/GGA+U | not fitted | 0 | 0 | 0 | 0 | 0 | 0 | none | init error | [] | [] | [] | [] | [] | [] | [] | []
2088 | Ag-Eu | https://mpds.io/entry/C900020 | GGA/GGA+U | TRUE | -54544.2 | -58.95056 | -18268.54 | 19.78462 | 31.13127 | 44.3838 | 0 | cmp | [[672.2969850887437, 0.49, [0.33, 0.49, 0.5], ['EuAg2', 'L', 'EuAg']], [653.0891582547335, 0.13, [0.0, 0.13, 0.17], ['Ag', 'L', 'EuAg5']], [401.32030067106825, 0.8300000000000001, [0.6, 0.8300000000000001, 1.0], ['Eu3Ag2', 'L', 'Eu']]] | [[672.1240763593423, 0.5, [0.5, 0.51, 0.52], ['EuAg']], [792.1600155818336, 0.33, [0.33, 0.34, 0.35000000000000003], ['EuAg2']], [664.6910977502821, 0.15, [0.15, 0.16, 0.17], ['EuAg5']]] | [[564.4835000052892, 0.6, [0.5, 0.6, 0.66], ['EuAg', 'Eu3Ag2', 'L']]] | [] | [{"comp": 0.12581, "temp": 984.858, "type": "eut"}, {"comp": 0.255242, "temp": 972.491, "type": "eut"}, {"comp": 0.48017499999999996, "temp": 921.199, "type": "eut"}, {"comp": 0.789173, "temp": 701.837, "type": "eut"}] | [{"name": "Ag4Eu", "comp": 0.201106, "tbounds": [[0.201106, 473.15], [0.201106, 1017.2959999999999]], "type": "cmp"}, {"name": "Ag2Eu", "comp": 0.351697, "cbounds": [[0.336256, 972.491], [0.38048000000000004, 921.6039999999999]], "tbounds": [[0.336447, 473.15], [0.351697, 1064.9389999999999]], "type": "cmp"}, {"name": "AgEu", "comp": 0.5, "tbounds": [[0.5, 473.15], [0.5, 946.135]], "type": "cmp"}] | [{"comp": 0.614182, "temp": 843.145, "phase": "Ag2Eu3", "phase_comp": 0.599695, "type": "per"}] | []
2089 | Eu-Pb | https://mpds.io/entry/C902897 | GGA/GGA+U | TRUE | 27453.23 | -133.872 | 58301.84 | 1.474145 | 81.62992 | 117.6964 | 0 | cmp | [[809.1223432931207, 0.02, [0.0, 0.02, 0.5], ['Eu', 'L', 'EuPb']]] | [[1079.2023895692055, 0.48, [0.48, 0.49, 0.5], ['EuPb']]] | [[786.8584909219413, 0.75, [0.5, 0.75, 0.76], ['EuPb', 'EuPb3', 'L']]] | [] | [{"comp": 0.054898999999999996, "temp": 1061.1889999999999, "type": "eut"}, {"comp": 0.44472, "temp": 1304.3200000000002, "type": "eut"}, {"comp": 0.634388, "temp": 990.028, "type": "eut"}] | [{"name": "Eu2Pb", "comp": 0.333206, "cbounds": [[0.3069, 1061.1889999999999], [0.333206, 1523.4]], "tbounds": [[0.333206, 273.15], [0.333206, 1523.4]], "type": "cmp"}, {"name": "EuPb", "comp": 0.5, "tbounds": [[0.5, 273.15], [0.5, 1353.08]], "type": "cmp"}, {"name": "EuPb3", "comp": 0.7499049999999999, "tbounds": [[0.7499049999999999, 273.15], [0.7499049999999999, 1061.1889999999999]], "type": "cmp"}] | [] | []
2090 | Eu-Zn | none | GGA/GGA+U | not fitted | 0 | 0 | 0 | 0 | 0 | 0 | none | init error | [] | [] | [] | [] | [] | [] | [] | []
2091 | Co-Eu | none | GGA/GGA+U | not fitted | 0 | 0 | 0 | 0 | 0 | 0 | none | init error | [] | [] | [] | [] | [] | [] | [] | []
2092 | Eu-In | https://mpds.io/entry/C903583 | GGA/GGA+U | TRUE | -122862.7 | -10.58535 | -58662.26 | 96.96592 | 34.80214 | 55.48331 | 0 | cmp | [[883.9833546340436, 0.56, [0.5, 0.56, 0.67], ['EuIn', 'L', 'EuIn2']], [488.8833864233186, 0.14, [0.0, 0.14, 0.27], ['Eu', 'L', 'Eu8In3']], [805.0823069827487, 0.38, [0.33, 0.38, 0.5], ['Eu2In', 'L', 'EuIn']], [814.7488446283008, 0.28, [0.27, 0.28, 0.33], ['Eu8In3', 'L', 'Eu2In']]] | [[982.047400377213, 0.65, [0.65, 0.66, 0.67], ['EuIn2']], [814.6446967504954, 0.25, [0.25, 0.26, 0.27], ['Eu8In3']], [918.068088050123, 0.48, [0.48, 0.49, 0.5], ['EuIn']], [836.8103174201568, 0.31, [0.31, 0.32, 0.33], ['Eu2In']]] | [[503.9250294907698, 0.75, [0.67, 0.75, 0.91], ['EuIn2', 'EuIn3', 'L']]] | [] | [{"comp": 0.15021, "temp": 893.018, "type": "eut"}, {"comp": 0.544224, "temp": 1133.0079999999998, "type": "eut"}] | [{"name": "EuIn", "comp": 0.5, "tbounds": [[0.5, 273.15], [0.5, 1193.069]], "type": "cmp"}, {"name": "EuIn2", "comp": 0.6666030000000001, "tbounds": [[0.6666030000000001, 272.38973599999997], [0.6666030000000001, 1253.13]], "type": "cmp"}] | [{"comp": 0.929661, "temp": 722.973, "phase": "EuIn4", "phase_comp": 0.7998480000000001, "type": "per"}] | []
2093 | Bi-Eu | none | GGA/GGA+U | not fitted | 0 | 0 | 0 | 0 | 0 | 0 | none | init error | [] | [] | [] | [] | [] | [] | [] | []
2094 | Eu-Mg | https://mpds.io/entry/C902880 | GGA/GGA+U | fitting error: Nelder-Mead algorithm is unable to find physical parameter values. | 0 | 0 | 0 | 0 | 0 | 0 | 0 | cmp | [] | [] | [] | [] | [{"comp": 0.303279, "temp": 722.073, "type": "eut"}, {"comp": 0.8568429999999999, "temp": 842.271, "type": "eut"}, {"comp": 0.9409069999999999, "temp": 844.095, "type": "eut"}] | [{"name": "Mg2Eu", "comp": 0.6666030000000001, "tbounds": [[0.6666030000000001, 673.15], [0.6666030000000001, 992.119]], "type": "cmp"}, {"name": "Mg17Eu2", "comp": 0.894586, "tbounds": [[0.894586, 673.15], [0.894586, 864.1659999999999]], "type": "cmp"}] | [{"comp": 0.341212, "temp": 736.2139999999999, "phase": "MgEu", "phase_comp": 0.5, "type": "per"}, {"comp": 0.8423560000000001, "temp": 846.148, "phase": "Mg5.2Eu", "phase_comp": 0.832825, "type": "per"}] | []
2095 | Au-Eu | https://mpds.io/entry/C903005 | GGA/GGA+U | TRUE | -201575.4 | -64.11 | -19334.43 | 8.668397 | 72.54593 | 91.85704 | 0 | cmp | [[841.9950219111037, 0.18, [0.17, 0.18, 0.33], ['EuAu5', 'L', 'EuAu2']], [977.3941916626289, 0.43, [0.33, 0.43, 0.5], ['EuAu2', 'L', 'EuAu']], [347.4716595435748, 0.87, [0.75, 0.87, 1.0], ['Eu3Au', 'L', 'Eu']], [738.2574393265149, 0.09, [0.0, 0.09, 0.17], ['Au', 'L', 'EuAu5']]] | [[1018.2799348576747, 0.5, [0.5, 0.51, 0.52], ['EuAu']], [1095.1156146629942, 0.33, [0.33, 0.34, 0.35000000000000003], ['EuAu2']], [840.374879470039, 0.15, [0.15, 0.16, 0.17], ['EuAu5']]] | [[493.6045843436673, 0.7, [0.6, 0.7, 0.78], ['Eu3Au2', 'Eu7Au3', 'L']], [704.433503746181, 0.6, [0.5, 0.6, 0.6900000000000001], ['EuAu', 'Eu3Au2', 'L']], [447.8031188653375, 0.75, [0.7, 0.75, 0.81], ['Eu7Au3', 'Eu3Au', 'L']]] | [] | [{"comp": 0.0863515, "temp": 1123.125, "type": "eut"}, {"comp": 0.24799800000000002, "temp": 1128.2939999999999, "type": "eut"}, {"comp": 0.43252, "temp": 1175.431, "type": "eut"}, {"comp": 0.8009910000000001, "temp": 737.823, "type": "eut"}] | [{"name": "Au5Eu", "comp": 0.166603, "tbounds": [[0.166603, 273.15], [0.166603, 1248.112]], "type": "cmp"}, {"name": "Au2Eu", "comp": 0.333016, "tbounds": [[0.333016, 273.15], [0.333016, 1358.1999999999998]], "type": "cmp"}, {"name": "AuEu", "comp": 0.5, "tbounds": [[0.5, 273.15], [0.5, 1293.42]], "type": "cmp"}] | [{"comp": 0.222836, "temp": 1178.1680000000001, "phase": "Au4Eu", "phase_comp": 0.19996200000000003, "type": "per"}, {"comp": 0.6210450000000001, "temp": 1027.94, "phase": "Au2Eu3", "phase_comp": 0.599886, "type": "per"}, {"comp": 0.72398, "temp": 838.178, "phase": "Au3Eu7", "phase_comp": 0.699962, "type": "per"}] | []
2096 | Eu-Ge | https://mpds.io/entry/C103283 | GGA/GGA+U | TRUE | -119172.5 | -65.42332 | -50721.64 | 64.94947 | 38.80192 | 52.39258 | 0 | cmp | [[724.6538925070432, 0.05, [0.0, 0.05, 0.33], ['Eu', 'L', 'Eu2Ge']], [734.872231254927, 0.86, [0.62, 0.86, 1.0], ['Eu3Ge5', 'L', 'Ge']], [1186.8796090663363, 0.42, [0.38, 0.42, 0.5], ['Eu5Ge3', 'L', 'EuGe']]] | [[1218.6263025847425, 0.48, [0.48, 0.49, 0.5], ['EuGe']], [1196.6944830540192, 0.38, [0.38, 0.39, 0.4], ['Eu5Ge3']], [1213.828901030101, 0.31, [0.31, 0.32, 0.33], ['Eu2Ge']]] | [[981.6244962683144, 0.62, [0.5, 0.62, 0.7000000000000001], ['EuGe', 'Eu3Ge5', 'L']]] | [] | [{"comp": 0.09321389999999999, "temp": 1030.981, "type": "eut"}, {"comp": 0.462829, "temp": 1419.12, "type": "eut"}, {"comp": 0.594739, "temp": 1259.1100000000001, "type": "eut"}, {"comp": 0.8069, "temp": 995.857, "type": "eut"}] | [{"name": "Eu3Ge", "comp": 0.24990500000000002, "tbounds": [[0.24990500000000002, 273.15], [0.24990500000000002, 1487.9499999999998]], "type": "cmp"}, {"name": "EuGe", "comp": 0.5, "tbounds": [[0.5, 273.15], [0.5, 1492.92]], "type": "cmp"}, {"name": "EuGe2", "comp": 0.6759439999999999, "tbounds": [[0.6759439999999999, 273.15], [0.6759439999999999, 1303.1]], "type": "cmp"}] | [] | []
2097 | Eu-Ti | none | GGA/GGA+U | not fitted | 0 | 0 | 0 | 0 | 0 | 0 | none | init error | [] | [] | [] | [] | [] | [] | [] | []
2098 | Eu-Pd | https://mpds.io/entry/C1600347 | GGA/GGA+U | TRUE | -130373 | -105.3802 | 186510.3 | -165.0774 | 69.17254 | 88.67449 | 0 | cmp | [[954.6833330772191, 0.86, [0.67, 0.86, 1.0], ['EuPd2', 'L', 'Pd']], [587.6892294135721, 0.11, [0.0, 0.11, 0.29], ['Eu', 'L', 'Eu5Pd2']]] | [[1351.8343114931827, 0.67, [0.67, 0.68, 0.6900000000000001], ['EuPd2']]] | [[802.4295115610872, 0.4, [0.37, 0.4, 0.5], ['L', 'Eu3Pd2', 'EuPd']], [891.9789277022929, 0.5, [0.46, 0.5, 0.67], ['L', 'EuPd', 'EuPd2']], [685.1390287093219, 0.29, [0.24, 0.29, 0.4], ['L', 'Eu5Pd2', 'Eu3Pd2']]] | [] | [{"comp": 0.18076899999999999, "temp": 817.824, "type": "eut"}, {"comp": 0.440645, "temp": 1049.07, "type": "eut"}, {"comp": 0.6798050000000001, "temp": 1603.19, "type": "eut"}, {"comp": 0.870305, "temp": 1355.0, "type": "eut"}] | [{"name": "Eu3Pd2", "comp": 0.400114, "tbounds": [[0.39992400000000006, 273.15], [0.400114, 1078.016]], "type": "cmp"}, {"name": "EuPd2", "comp": 0.666413, "tbounds": [[0.666413, 273.15], [0.666413, 1607.1599999999999]], "type": "cmp"}, {"name": "EuPd3", "comp": 0.7499049999999999, "tbounds": [[0.7499049999999999, 273.15], [0.7499049999999999, 1697.9899999999998]], "type": "cmp"}] | [{"comp": 0.27252, "temp": 882.408, "phase": "Eu5Pd2", "phase_comp": 0.28517, "type": "per"}, {"comp": 0.8627119999999999, "temp": 1378.4499999999998, "phase": "EuPd5", "phase_comp": 0.832253, "type": "per"}] | []
2099 | Eu-Nb | none | GGA/GGA+U | not fitted | 0 | 0 | 0 | 0 | 0 | 0 | none | init error | [] | [] | [] | [] | [] | [] | [] | []
2100 | Eu-Mo | none | GGA/GGA+U | not fitted | 0 | 0 | 0 | 0 | 0 | 0 | none | init error | [] | [] | [] | [] | [] | [] | [] | []
2101 | Eu-Zr | none | GGA/GGA+U | not fitted | 0 | 0 | 0 | 0 | 0 | 0 | none | init error | [] | [] | [] | [] | [] | [] | [] | []
2102 | Cr-Eu | https://mpds.io/entry/C907707 | GGA/GGA+U | fitting error: Nelder-Mead algorithm is unable to find physical parameter values. | 0 | 0 | 0 | 0 | 0 | 0 | 0 | eut | [] | [] | [] | [] | [{"comp": 0.974838, "temp": 1064.027, "type": "eut"}] | [] | [] | []
2103 | Eu-Te | https://mpds.io/entry/C905911 | GGA/GGA+U | not fitted | 0 | 0 | 0 | 0 | 0 | 0 | 0 | eut | [] | [] | [] | [] | [{"comp": 0.043652300000000005, "temp": 1068.284, "type": "eut"}, {"comp": 0.977316, "temp": 682.679, "type": "eut"}] | [{"name": "EuTe", "comp": 0.500381, "cbounds": [[0.500381, 273.15], [0.571292, 1760.4299999999998]], "tbounds": [[0.500381, 273.15], [0.500381, 1806.65]], "type": "cmp"}] | [{"comp": 0.915173, "temp": 792.968, "phase": "Eu4Te7", "phase_comp": 0.635913, "type": "per"}, {"comp": 0.9496760000000001, "temp": 702.952, "phase": "Eu3Te7", "phase_comp": 0.699962, "type": "per"}] | []
2104 | Cd-Eu | https://mpds.io/entry/C902246 | GGA/GGA+U | TRUE | 59688.42 | -166.0009 | 56629.33 | -82.97907 | 36.37833 | 53.85996 | 0 | cmp | [[555.3098432404573, 0.85, [0.5, 0.85, 1.0], ['EuCd', 'L', 'Eu']], [707.310182617197, 0.41000000000000003, [0.33, 0.41000000000000003, 0.5], ['EuCd2', 'L', 'EuCd']], [588.603552325839, 0.09, [0.08, 0.09, 0.25], ['EuCd11', 'L', 'EuCd3']]] | [[587.5702410603279, 0.06, [0.06, 0.07, 0.08], ['EuCd11']], [721.0009175557552, 0.33, [0.33, 0.34, 0.35000000000000003], ['EuCd2']], [726.3983987202035, 0.5, [0.5, 0.51, 0.52], ['EuCd']]] | [[622.7369409813127, 0.25, [0.13, 0.25, 0.33], ['L', 'EuCd3', 'EuCd2']]] | [] | [{"comp": 0.00209684, "temp": 595.9069999999999, "type": "eut"}, {"comp": 0.266298, "temp": 924.442, "type": "eut"}, {"comp": 0.414983, "temp": 943.069, "type": "eut"}, {"comp": 0.7499049999999999, "temp": 718.31, "type": "eut"}] | [{"name": "Cd58Eu13", "comp": 0.18185300000000001, "tbounds": [[0.18185300000000001, 473.15], [0.18185300000000001, 968.4359999999999]], "type": "cmp"}, {"name": "Cd2Eu", "comp": 0.332825, "tbounds": [[0.332825, 473.15], [0.332825, 993.0939999999999]], "type": "cmp"}, {"name": "Cd0.9Eu1.1", "comp": 0.543652, "tbounds": [[0.543652, 473.15], [0.543652, 1033.185]], "type": "cmp"}] | [{"comp": 0.048989700000000004, "temp": 777.027, "phase": "Cd11Eu", "phase_comp": 0.08234849999999999, "type": "per"}] | []
2105 | Eu-Y | none | GGA/GGA+U | not fitted | 0 | 0 | 0 | 0 | 0 | 0 | none | init error | [] | [] | [] | [] | [] | [] | [] | []
2106 | Eu-Pt | none | GGA/GGA+U | not fitted | 0 | 0 | 0 | 0 | 0 | 0 | none | init error | [] | [] | [] | [] | [] | [] | [] | []
2107 | B-Eu | none | GGA/GGA+U | not fitted | 0 | 0 | 0 | 0 | 0 | 0 | none | init error | [] | [] | [] | [] | [] | [] | [] | []
2108 | Ce-Eu | https://mpds.io/entry/C904919 | GGA/GGA+U | not fitted | 0 | 0 | 0 | 0 | 0 | 0 | 0 | init error | [] | [] | [] | [] | [] | [] | [] | []
2109 | Eu-V | none | GGA/GGA+U | not fitted | 0 | 0 | 0 | 0 | 0 | 0 | none | init error | [] | [] | [] | [] | [] | [] | [] | []
2110 | Eu-Mn | none | GGA/GGA+U | not fitted | 0 | 0 | 0 | 0 | 0 | 0 | none | init error | [] | [] | [] | [] | [] | [] | [] | []
2111 | Eu-Nd | none | GGA/GGA+U | not fitted | 0 | 0 | 0 | 0 | 0 | 0 | none | init error | [] | [] | [] | [] | [] | [] | [] | []
2112 | Eu-W | none | GGA/GGA+U | not fitted | 0 | 0 | 0 | 0 | 0 | 0 | none | init error | [] | [] | [] | [] | [] | [] | [] | []
2113 | Eu-Gd | none | GGA/GGA+U | not fitted | 0 | 0 | 0 | 0 | 0 | 0 | none | init error | [] | [] | [] | [] | [] | [] | [] | []
2114 | Eu-Hf | none | GGA/GGA+U | not fitted | 0 | 0 | 0 | 0 | 0 | 0 | none | init error | [] | [] | [] | [] | [] | [] | [] | []
2115 | Eu-U | none | GGA/GGA+U | not fitted | 0 | 0 | 0 | 0 | 0 | 0 | none | init error | [] | [] | [] | [] | [] | [] | [] | []
2116 | Eu-Th | none | GGA/GGA+U | not fitted | 0 | 0 | 0 | 0 | 0 | 0 | none | init error | [] | [] | [] | [] | [] | [] | [] | []
2117 | Eu-Tl | none | GGA/GGA+U | not fitted | 0 | 0 | 0 | 0 | 0 | 0 | none | init error | [] | [] | [] | [] | [] | [] | [] | []
2118 | Eu-Ru | none | GGA/GGA+U | not fitted | 0 | 0 | 0 | 0 | 0 | 0 | none | init error | [] | [] | [] | [] | [] | [] | [] | []
2119 | Eu-Ta | none | GGA/GGA+U | not fitted | 0 | 0 | 0 | 0 | 0 | 0 | none | init error | [] | [] | [] | [] | [] | [] | [] | []
2120 | Eu-Pu | none | GGA/GGA+U | not fitted | 0 | 0 | 0 | 0 | 0 | 0 | none | init error | [] | [] | [] | [] | [] | [] | [] | []
2121 | Eu-La | https://mpds.io/entry/C901008 | GGA/GGA+U | not fitted | 0 | 0 | 0 | 0 | 0 | 0 | 0 | mig | [] | [] | [] | [] | [] | [] | [] | [{"comp": 0.493135, "cbounds": [[0.0110628, 1143.652], [1.0, 1143.652]], "tbounds": [[0.0110628, 1143.652], [0.493135, 1938.63]], "type": "mig"}]
2122 | Eu-Sc | none | GGA/GGA+U | not fitted | 0 | 0 | 0 | 0 | 0 | 0 | none | init error | [] | [] | [] | [] | [] | [] | [] | []
2123 | Eu-Hg | none | GGA/GGA+U | not fitted | 0 | 0 | 0 | 0 | 0 | 0 | none | init error | [] | [] | [] | [] | [] | [] | [] | []
2124 | Ca-Eu | https://mpds.io/entry/C902554 | GGA/GGA+U | not fitted | 0 | 0 | 0 | 0 | 0 | 0 | 0 | aze | [] | [] | [] | [] | [] | [] | [] | []
2125 | Eu-Re | none | GGA/GGA+U | not fitted | 0 | 0 | 0 | 0 | 0 | 0 | none | init error | [] | [] | [] | [] | [] | [] | [] | []
2126 | Eu-Pr | none | GGA/GGA+U | not fitted | 0 | 0 | 0 | 0 | 0 | 0 | none | init error | [] | [] | [] | [] | [] | [] | [] | []
2127 | Eu-Rh | https://mpds.io/entry/C2002052 | GGA/GGA+U | TRUE | -149668.1 | 2.818496 | -73679.91 | 21.5318 | 111.2212 | 156.4754 | 0 | cmp | [[284.22385852754564, 0.12, [0.0, 0.12, 0.25], ['Eu', 'L', 'Eu3Rh']], [1641.4605382478426, 0.86, [0.67, 0.86, 1.0], ['EuRh2', 'L', 'Rh']], [628.9042113747616, 0.32, [0.25, 0.32, 0.67], ['Eu3Rh', 'L', 'EuRh2']]] | [[1919.612859735258, 0.67, [0.67, 0.68, 0.6900000000000001], ['EuRh2']], [740.2793898765761, 0.25, [0.25, 0.26, 0.27], ['Eu3Rh']]] | [] | [] | [{"comp": 0.20301200000000003, "temp": 909.136, "type": "eut"}, {"comp": 0.8415940000000001, "temp": 1746.0300000000002, "type": "eut"}] | [{"name": "EuRh2", "comp": 0.6666030000000001, "cbounds": [[0.650019, 673.15], [0.7098739999999999, 1746.0300000000002]], "tbounds": [[0.650019, 673.15], [0.6666030000000001, 2179.08]], "type": "cmp"}] | [{"comp": 0.219024, "temp": 936.708, "phase": "Eu3Rh", "phase_comp": 0.24990500000000002, "type": "per"}, {"comp": 0.245711, "temp": 1002.395, "phase": "Eu5Rh2", "phase_comp": 0.286123, "type": "per"}] | []
2128 | Er-Eu | none | GGA/GGA+U | not fitted | 0 | 0 | 0 | 0 | 0 | 0 | none | init error | [] | [] | [] | [] | [] | [] | [] | []
2129 | Eu-Li | none | GGA/GGA+U | not fitted | 0 | 0 | 0 | 0 | 0 | 0 | none | init error | [] | [] | [] | [] | [] | [] | [] | []
2130 | Eu-Sm | none | GGA/GGA+U | not fitted | 0 | 0 | 0 | 0 | 0 | 0 | none | init error | [] | [] | [] | [] | [] | [] | [] | []
2131 | Dy-Eu | none | GGA/GGA+U | not fitted | 0 | 0 | 0 | 0 | 0 | 0 | none | init error | [] | [] | [] | [] | [] | [] | [] | []
2132 | Eu-Ho | none | GGA/GGA+U | not fitted | 0 | 0 | 0 | 0 | 0 | 0 | none | init error | [] | [] | [] | [] | [] | [] | [] | []
2133 | Eu-Na | none | GGA/GGA+U | not fitted | 0 | 0 | 0 | 0 | 0 | 0 | none | init error | [] | [] | [] | [] | [] | [] | [] | []
2134 | Eu-Tb | none | GGA/GGA+U | not fitted | 0 | 0 | 0 | 0 | 0 | 0 | none | init error | [] | [] | [] | [] | [] | [] | [] | []
2135 | Eu-Ir | none | GGA/GGA+U | not fitted | 0 | 0 | 0 | 0 | 0 | 0 | none | init error | [] | [] | [] | [] | [] | [] | [] | []
2136 | As-Eu | none | GGA/GGA+U | not fitted | 0 | 0 | 0 | 0 | 0 | 0 | none | init error | [] | [] | [] | [] | [] | [] | [] | []
2137 | Eu-Se | none | GGA/GGA+U | not fitted | 0 | 0 | 0 | 0 | 0 | 0 | none | init error | [] | [] | [] | [] | [] | [] | [] | []
2138 | Eu-Sr | none | GGA/GGA+U | not fitted | 0 | 0 | 0 | 0 | 0 | 0 | none | init error | [] | [] | [] | [] | [] | [] | [] | []
2139 | Ba-Eu | https://mpds.io/entry/C903557 | GGA/GGA+U | not fitted | 0 | 0 | 0 | 0 | 0 | 0 | 0 | aze | [] | [] | [] | [] | [] | [] | [] | []
2140 | Eu-Yb | none | GGA | not fitted | 0 | 0 | 0 | 0 | 0 | 0 | none | init error | [] | [] | [] | [] | [] | [] | [] | []
2141 | Be-Eu | none | GGA/GGA+U | not fitted | 0 | 0 | 0 | 0 | 0 | 0 | none | init error | [] | [] | [] | [] | [] | [] | [] | []
2142 | Eu-Os | none | GGA/GGA+U | not fitted | 0 | 0 | 0 | 0 | 0 | 0 | none | init error | [] | [] | [] | [] | [] | [] | [] | []
2143 | Eu-Lu | none | GGA/GGA+U | not fitted | 0 | 0 | 0 | 0 | 0 | 0 | none | init error | [] | [] | [] | [] | [] | [] | [] | []
2144 | Cs-Eu | none | GGA/GGA+U | not fitted | 0 | 0 | 0 | 0 | 0 | 0 | none | init error | [] | [] | [] | [] | [] | [] | [] | []
2145 | Al-K | none | GGA/GGA+U | not fitted | 0 | 0 | 0 | 0 | 0 | 0 | none | init error | [] | [] | [] | [] | [] | [] | [] | []
2146 | Cu-K | none | GGA/GGA+U | not fitted | 0 | 0 | 0 | 0 | 0 | 0 | none | init error | [] | [] | [] | [] | [] | [] | [] | []
2147 | K-Sn | https://mpds.io/entry/C2002046 | GGA/GGA+U | fitting error: Nelder-Mead algorithm is unable to find physical parameter values. | 0 | 0 | 0 | 0 | 0 | 0 | 0 | cmp | [] | [] | [] | [] | [] | [{"name": "K26Sn41", "comp": 0.599886, "tbounds": [[0.599886, 273.15], [0.599886, 1133.0079999999998]], "type": "cmp"}] | [{"comp": 0.204727, "temp": 807.7669999999999, "phase": "K2Sn", "phase_comp": 0.333016, "type": "per"}, {"comp": 0.48989699999999997, "temp": 1013.038, "phase": "KSn", "phase_comp": 0.499809, "type": "per"}, {"comp": 0.834731, "temp": 983.16, "phase": "K4Sn9", "phase_comp": 0.666413, "type": "per"}, {"comp": 0.8990670000000001, "temp": 875.6619999999999, "phase": "K4Sn22", "phase_comp": 0.851697, "type": "per"}] | []
2148 | K-Si | none | GGA/GGA+U | not fitted | 0 | 0 | 0 | 0 | 0 | 0 | none | init error | [] | [] | [] | [] | [] | [] | [] | []
2149 | K-Sb | https://mpds.io/entry/C907602 | GGA/GGA+U | TRUE | -186506 | 10.78457 | 40993.37 | -58.24279 | 53.50577 | 96.05877 | 0 | cmp | [[186.9312178216556, 0.8, [0.67, 0.8, 1.0], ['KSb2', 'L', 'Sb']], [510.7596898498148, 0.4, [0.25, 0.4, 0.44], ['K3Sb', 'L', 'K5Sb4']], [395.20753539167936, 0.63, [0.5, 0.63, 0.67], ['KSb', 'L', 'KSb2']]] | [[729.8079540365894, 0.25, [0.25, 0.26, 0.27], ['K3Sb']], [580.6244375663264, 0.5, [0.5, 0.51, 0.52], ['KSb']], [410.0922203039362, 0.65, [0.65, 0.66, 0.67], ['KSb2']]] | [[529.4729488763377, 0.44, [0.43, 0.44, 0.5], ['L', 'K5Sb4', 'KSb']]] | [] | [{"comp": 0.0019062100000000002, "temp": 334.0603, "type": "eut"}, {"comp": 0.37628700000000004, "temp": 712.486, "type": "eut"}, {"comp": 0.612276, "temp": 651.576, "type": "eut"}, {"comp": 0.684712, "temp": 662.0699999999999, "type": "eut"}] | [{"name": "K3Sb", "comp": 0.24990500000000002, "tbounds": [[0.24990500000000002, 273.15], [0.24990500000000002, 1049.1390000000001]], "type": "cmp"}, {"name": "KSb", "comp": 0.5, "tbounds": [[0.5, 273.15], [0.5, 855.913]], "type": "cmp"}, {"name": "KSb2", "comp": 0.6666030000000001, "tbounds": [[0.6666030000000001, 273.15], [0.6666030000000001, 670.919]], "type": "cmp"}] | [{"comp": 0.40964500000000004, "temp": 756.934, "phase": "K5Sb4", "phase_comp": 0.444148, "type": "per"}] | []
2150 | Ga-K | https://mpds.io/entry/C103342 | GGA/GGA+U | not fitted | 0 | 0 | 0 | 0 | 0 | 0 | 0 | mig | [] | [] | [] | [] | [] | [] | [{"comp": 0.00495616, "temp": 785.111, "phase": "K3Ga13", "phase_comp": 0.24990500000000002, "type": "per"}] | []
2151 | K-Ni | none | GGA/GGA+U | not fitted | 0 | 0 | 0 | 0 | 0 | 0 | none | init error | [] | [] | [] | [] | [] | [] | [] | []
2152 | Fe-K | none | GGA/GGA+U | not fitted | 0 | 0 | 0 | 0 | 0 | 0 | none | init error | [] | [] | [] | [] | [] | [] | [] | []
2153 | Ag-K | none | GGA/GGA+U | not fitted | 0 | 0 | 0 | 0 | 0 | 0 | none | init error | [] | [] | [] | [] | [] | [] | [] | []
2154 | K-Pb | https://mpds.io/entry/C901463 | GGA/GGA+U | TRUE | -17367.06 | -48.64898 | 13164.32 | -8.901828 | 25.77535 | 34.46345 | 0 | cmp | [[223.408331152914, 0.92, [0.67, 0.92, 1.0], ['KPb2', 'L', 'Pb']]] | [[574.4923942842166, 0.48, [0.48, 0.49, 0.5], ['KPb']]] | [[399.45089830656514, 0.67, [0.5, 0.67, 0.75], ['KPb', 'KPb2', 'L']]] | [] | [{"comp": 0.0101029, "temp": 327.1287, "type": "eut"}, {"comp": 0.908502, "temp": 545.02, "type": "eut"}] | [{"name": "KPb", "comp": 0.5, "tbounds": [[0.5, 273.15], [0.5, 848.213]], "type": "cmp"}] | [{"comp": 0.685856, "temp": 649.9369999999999, "phase": "K2Pb3", "phase_comp": 0.599886, "type": "per"}, {"comp": 0.795654, "temp": 620.134, "phase": "KPb2", "phase_comp": 0.666413, "type": "per"}, {"comp": 0.8423560000000001, "temp": 569.957, "phase": "K5Pb24", "phase_comp": 0.7998480000000001, "type": "per"}] | []
2155 | K-Zn | none | GGA/GGA+U | not fitted | 0 | 0 | 0 | 0 | 0 | 0 | none | init error | [] | [] | [] | [] | [] | [] | [] | []
2156 | Co-K | none | GGA/GGA+U | not fitted | 0 | 0 | 0 | 0 | 0 | 0 | none | init error | [] | [] | [] | [] | [] | [] | [] | []
2157 | In-K | https://mpds.io/entry/C103429 | GGA/GGA+U | not fitted | 0 | 0 | 0 | 0 | 0 | 0 | 0 | mig | [] | [] | [] | [] | [{"comp": 0.0167747, "temp": 423.682, "type": "eut"}, {"comp": 0.589211, "temp": 708.477, "type": "eut"}] | [{"name": "K8In11", "comp": 0.384293, "cbounds": [[0.384293, 273.15], [0.434426, 708.477]], "tbounds": [[0.384293, 273.15], [0.384293, 753.18]], "type": "cmp"}] | [{"comp": 0.191384, "temp": 702.699, "phase": "KIn4", "phase_comp": 0.24990500000000002, "type": "per"}] | [{"comp": 0.758858, "cbounds": [[0.385593, 752.7049999999999], [0.9946670000000001, 334.95939999999996]], "tbounds": [[0.40354599999999996, 334.95939999999996], [0.758858, 753.4839999999999]], "type": "mig"}]
2158 | Bi-K | https://mpds.io/entry/C900445 | GGA/GGA+U | TRUE | -100566.1 | -14.66052 | 20150.9 | 16.26885 | 34.3808 | 67.84591 | 0 | cmp | [[266.65026139728377, 0.02, [0.0, 0.02, 0.33], ['Bi', 'L', 'KBi2']], [383.32645916701915, 0.54, [0.5, 0.54, 0.75], ['KBi', 'L', 'K3Bi']]] | [[712.7054773889355, 0.73, [0.73, 0.74, 0.75], ['K3Bi']], [571.3308882435095, 0.31, [0.31, 0.32, 0.33], ['KBi2']]] | [[388.2188932356536, 0.5, [0.33, 0.5, 0.52], ['KBi2', 'KBi', 'L']]] | [] | [{"comp": 0.0263058, "temp": 538.1959999999999, "type": "eut"}, {"comp": 0.500191, "temp": 628.165, "type": "eut"}, {"comp": 0.602167, "temp": 717.52, "type": "eut"}] | [{"name": "KBi2", "comp": 0.333397, "tbounds": [[0.333397, 273.15], [0.333397, 837.8919999999999]], "type": "cmp"}, {"name": "K3Bi2", "comp": 0.6000759999999999, "tbounds": [[0.6000759999999999, 273.15], [0.6000759999999999, 718.135]], "type": "cmp"}, {"name": "K3Bi", "comp": 0.7499049999999999, "tbounds": [[0.7499049999999999, 273.15], [0.7499049999999999, 987.841]], "type": "cmp"}] | [{"comp": 0.5350739999999999, "temp": 654.102, "phase": "K5Bi4", "phase_comp": 0.555852, "type": "per"}] | []
2159 | K-Mg | none | GGA/GGA+U | not fitted | 0 | 0 | 0 | 0 | 0 | 0 | none | init error | [] | [] | [] | [] | [] | [] | [] | []
2160 | Au-K | https://mpds.io/entry/C907610 | GGA/GGA+U | not fitted | 0 | 0 | 0 | 0 | 0 | 0 | 0 | per | [] | [] | [] | [] | [{"comp": 0.994853, "temp": 334.5793, "type": "eut"}] | [] | [{"comp": 0.22379000000000002, "temp": 1245.679, "phase": "KAu5", "phase_comp": 0.19996200000000003, "type": "per"}, {"comp": 0.498666, "temp": 928.8009999999999, "phase": "KAu2", "phase_comp": 0.333016, "type": "per"}, {"comp": 0.538506, "temp": 806.5509999999999, "phase": "K2Au3", "phase_comp": 0.5, "type": "per"}, {"comp": 0.702821, "temp": 549.278, "phase": "K2Au", "phase_comp": 0.666413, "type": "per"}] | []
2161 | Ge-K | https://mpds.io/entry/C906462 | GGA/GGA+U | fitting error: Nelder-Mead algorithm is unable to find physical parameter values. | 0 | 0 | 0 | 0 | 0 | 0 | 0 | cmp | [] | [] | [] | [] | [{"comp": 0.0434617, "temp": 1193.069, "type": "eut"}, {"comp": 0.384293, "temp": 1013.038, "type": "eut"}, {"comp": 0.62562, "temp": 847.909, "type": "eut"}] | [{"name": "KGe4", "comp": 0.19996200000000003, "tbounds": [[0.19996200000000003, 273.15], [0.19996200000000003, 1402.9]], "type": "cmp"}, {"name": "KGe", "comp": 0.500381, "tbounds": [[0.500381, 273.15], [0.500381, 1362.7599999999998]], "type": "cmp"}, {"name": "K3Ge", "comp": 0.7499049999999999, "tbounds": [[0.7499049999999999, 273.15], [0.7499049999999999, 1162.3539999999998]], "type": "cmp"}] | [] | []
2162 | K-Ti | none | GGA/GGA+U | not fitted | 0 | 0 | 0 | 0 | 0 | 0 | none | init error | [] | [] | [] | [] | [] | [] | [] | []
2163 | K-Pd | none | GGA/GGA+U | not fitted | 0 | 0 | 0 | 0 | 0 | 0 | none | init error | [] | [] | [] | [] | [] | [] | [] | []
2164 | K-Nb | none | GGA/GGA+U | not fitted | 0 | 0 | 0 | 0 | 0 | 0 | none | init error | [] | [] | [] | [] | [] | [] | [] | []
2165 | K-Mo | none | GGA/GGA+U | not fitted | 0 | 0 | 0 | 0 | 0 | 0 | none | init error | [] | [] | [] | [] | [] | [] | [] | []
2166 | K-Zr | none | GGA/GGA+U | not fitted | 0 | 0 | 0 | 0 | 0 | 0 | none | init error | [] | [] | [] | [] | [] | [] | [] | []
2167 | Cr-K | none | GGA/GGA+U | not fitted | 0 | 0 | 0 | 0 | 0 | 0 | none | init error | [] | [] | [] | [] | [] | [] | [] | []
2168 | K-Te | https://mpds.io/entry/C1201671 | GGA/GGA+U | TRUE | -293381 | -115.6219 | -71393.98 | 31.06101 | 75.1902 | 100.4341 | 0 | cmp | [[164.5546340269285, 0.8300000000000001, [0.6, 0.8300000000000001, 1.0], ['K2Te3', 'L', 'Te']], [429.992884600995, 0.58, [0.5, 0.58, 0.6], ['KTe', 'L', 'K2Te3']], [-48.479615738267086, 0.04, [0.0, 0.04, 0.33], ['K', 'L', 'K2Te']]] | [[430.45646133708647, 0.6, [0.6, 0.61, 0.62], ['K2Te3']], [929.1718848678557, 0.33, [0.33, 0.34, 0.35000000000000003], ['K2Te']]] | [[462.18456264573786, 0.5, [0.33, 0.5, 0.55], ['K2Te', 'KTe', 'L']]] | [] | [{"comp": 0.0015249699999999998, "temp": 337.0121, "type": "eut"}, {"comp": 0.555471, "temp": 659.364, "type": "eut"}, {"comp": 0.7693479999999999, "temp": 525.558, "type": "eut"}] | [{"name": "K2Te", "comp": 0.333016, "tbounds": [[0.333016, 273.15], [0.333016, 1193.069]], "type": "cmp"}, {"name": "K2Te3", "comp": 0.599886, "tbounds": [[0.599886, 273.15], [0.599886, 704.98]], "type": "cmp"}] | [{"comp": 0.412505, "temp": 923.175, "phase": "K5Te3", "phase_comp": 0.37495199999999995, "type": "per"}, {"comp": 0.532787, "temp": 687.747, "phase": "K2Te2", "phase_comp": 0.5, "type": "per"}] | []
2169 | Cd-K | none | GGA/GGA+U | not fitted | 0 | 0 | 0 | 0 | 0 | 0 | none | init error | [] | [] | [] | [] | [] | [] | [] | []
2170 | K-Y | none | GGA/GGA+U | not fitted | 0 | 0 | 0 | 0 | 0 | 0 | none | init error | [] | [] | [] | [] | [] | [] | [] | []
2171 | K-Pt | none | GGA/GGA+U | not fitted | 0 | 0 | 0 | 0 | 0 | 0 | none | init error | [] | [] | [] | [] | [] | [] | [] | []
2172 | B-K | none | GGA/GGA+U | not fitted | 0 | 0 | 0 | 0 | 0 | 0 | none | init error | [] | [] | [] | [] | [] | [] | [] | []
2173 | Ce-K | none | GGA/GGA+U | not fitted | 0 | 0 | 0 | 0 | 0 | 0 | none | init error | [] | [] | [] | [] | [] | [] | [] | []
2174 | K-V | none | GGA/GGA+U | not fitted | 0 | 0 | 0 | 0 | 0 | 0 | none | init error | [] | [] | [] | [] | [] | [] | [] | []
2175 | K-Mn | none | GGA/GGA+U | not fitted | 0 | 0 | 0 | 0 | 0 | 0 | none | init error | [] | [] | [] | [] | [] | [] | [] | []
2176 | K-Nd | none | GGA/GGA+U | not fitted | 0 | 0 | 0 | 0 | 0 | 0 | none | init error | [] | [] | [] | [] | [] | [] | [] | []
2177 | K-W | none | GGA/GGA+U | not fitted | 0 | 0 | 0 | 0 | 0 | 0 | none | init error | [] | [] | [] | [] | [] | [] | [] | []
2178 | Gd-K | none | GGA/GGA+U | not fitted | 0 | 0 | 0 | 0 | 0 | 0 | none | init error | [] | [] | [] | [] | [] | [] | [] | []
2179 | Hf-K | none | GGA/GGA+U | not fitted | 0 | 0 | 0 | 0 | 0 | 0 | none | init error | [] | [] | [] | [] | [] | [] | [] | []
2180 | K-U | none | GGA/GGA+U | not fitted | 0 | 0 | 0 | 0 | 0 | 0 | none | init error | [] | [] | [] | [] | [] | [] | [] | []
2181 | K-Th | none | GGA/GGA+U | not fitted | 0 | 0 | 0 | 0 | 0 | 0 | none | init error | [] | [] | [] | [] | [] | [] | [] | []
2182 | K-Tl | https://mpds.io/entry/C906657 | GGA/GGA+U | TRUE | -9206.05 | -41.13555 | -16465.41 | 71.83149 | 13.89474 | 20.85774 | 0 | cmp | [[55.404700349451616, 0.02, [0.0, 0.02, 0.41], ['K', 'L', 'K10Tl7']], [153.32565955840465, 0.9, [0.69, 0.9, 1.0], ['K49Tl108', 'L', 'Tl']]] | [[294.3052641132, 0.56, [0.56, 0.5700000000000001, 0.58], ['K8Tl11']]] | [[245.7465184349942, 0.41, [0.39, 0.41, 0.58], ['L', 'K10Tl7', 'K8Tl11']], [259.30263701433876, 0.69, [0.58, 0.69, 0.7000000000000001], ['K8Tl11', 'K49Tl108', 'L']]] | [] | [{"comp": 0.0148685, "temp": 332.13379999999995, "type": "eut"}, {"comp": 0.8257720000000001, "temp": 443.183, "type": "eut"}] | [{"name": "KTl", "comp": 0.555471, "tbounds": [[0.555471, 273.15], [0.555471, 593.082]], "type": "cmp"}] | [] | []
2183 | K-Ru | none | GGA/GGA+U | not fitted | 0 | 0 | 0 | 0 | 0 | 0 | none | init error | [] | [] | [] | [] | [] | [] | [] | []
2184 | K-Ta | none | GGA/GGA+U | not fitted | 0 | 0 | 0 | 0 | 0 | 0 | none | init error | [] | [] | [] | [] | [] | [] | [] | []
2185 | K-Pu | none | GGA/GGA+U | not fitted | 0 | 0 | 0 | 0 | 0 | 0 | none | init error | [] | [] | [] | [] | [] | [] | [] | []
2186 | K-La | none | GGA/GGA+U | not fitted | 0 | 0 | 0 | 0 | 0 | 0 | none | init error | [] | [] | [] | [] | [] | [] | [] | []
2187 | K-Sc | none | GGA/GGA+U | not fitted | 0 | 0 | 0 | 0 | 0 | 0 | none | init error | [] | [] | [] | [] | [] | [] | [] | []
2188 | Hg-K | https://mpds.io/entry/C901304 | GGA/GGA+U | fitting error: Nelder-Mead algorithm is unable to find physical parameter values. | 0 | 0 | 0 | 0 | 0 | 0 | 0 | cmp | [] | [] | [] | [] | [{"comp": 0.00629051, "temp": 230.04309999999998, "type": "eut"}, {"comp": 0.47884099999999996, "temp": 448.11199999999997, "type": "eut"}, {"comp": 0.9397639999999999, "temp": 320.6411, "type": "eut"}] | [{"name": "KHg2", "comp": 0.333206, "tbounds": [[0.333206, 173.14999999999998], [0.333206, 543.145]], "type": "cmp"}, {"name": "KHg", "comp": 0.499809, "tbounds": [[0.499809, 173.14999999999998], [0.499809, 453.054]], "type": "cmp"}] | [{"comp": 0.0512772, "temp": 328.1171, "phase": "KHg11", "phase_comp": 0.0733892, "type": "per"}, {"comp": 0.0783454, "temp": 343.19559999999996, "phase": "KHg9", "phase_comp": 0.100267, "type": "per"}, {"comp": 0.20663399999999998, "temp": 467.879, "phase": "K2Hg7", "phase_comp": 0.24990500000000002, "type": "per"}, {"comp": 0.255814, "temp": 492.207, "phase": "KHg2.7", "phase_comp": 0.270111, "type": "per"}, {"comp": 0.445864, "temp": 503.104, "phase": "K5Hg7", "phase_comp": 0.416698, "type": "per"}] | []
2189 | Ca-K | none | GGA/GGA+U | not fitted | 0 | 0 | 0 | 0 | 0 | 0 | none | init error | [] | [] | [] | [] | [] | [] | [] | []
2190 | K-Re | none | GGA/GGA+U | not fitted | 0 | 0 | 0 | 0 | 0 | 0 | none | init error | [] | [] | [] | [] | [] | [] | [] | []
2191 | K-Pr | none | GGA/GGA+U | not fitted | 0 | 0 | 0 | 0 | 0 | 0 | none | init error | [] | [] | [] | [] | [] | [] | [] | []
2192 | K-Rh | none | GGA/GGA+U | not fitted | 0 | 0 | 0 | 0 | 0 | 0 | none | init error | [] | [] | [] | [] | [] | [] | [] | []
2193 | Er-K | none | GGA/GGA+U | not fitted | 0 | 0 | 0 | 0 | 0 | 0 | none | init error | [] | [] | [] | [] | [] | [] | [] | []
2194 | K-Li | none | GGA/GGA+U | not fitted | 0 | 0 | 0 | 0 | 0 | 0 | none | init error | [] | [] | [] | [] | [] | [] | [] | []
2195 | K-Sm | none | GGA/GGA+U | not fitted | 0 | 0 | 0 | 0 | 0 | 0 | none | init error | [] | [] | [] | [] | [] | [] | [] | []
2196 | Dy-K | none | GGA/GGA+U | not fitted | 0 | 0 | 0 | 0 | 0 | 0 | none | init error | [] | [] | [] | [] | [] | [] | [] | []
2197 | Ho-K | none | GGA/GGA+U | not fitted | 0 | 0 | 0 | 0 | 0 | 0 | none | init error | [] | [] | [] | [] | [] | [] | [] | []
2198 | K-Na | https://mpds.io/entry/C904379 | GGA/GGA+U | TRUE | 4934.782 | -6.232609 | -3539.902 | 12.51203 | 0.4279952 | 0.5580426 | 0 | eut | [[-18.042861247633084, 0.33, [0.0, 0.33, 1.0], ['K', 'L', 'Na']]] | [] | [] | [] | [{"comp": 0.33130000000000004, "temp": 255.10689999999997, "type": "eut"}] | [] | [] | []
2199 | K-Tb | none | GGA/GGA+U | not fitted | 0 | 0 | 0 | 0 | 0 | 0 | none | init error | [] | [] | [] | [] | [] | [] | [] | []
2200 | Ir-K | none | GGA/GGA+U | not fitted | 0 | 0 | 0 | 0 | 0 | 0 | none | init error | [] | [] | [] | [] | [] | [] | [] | []
2201 | As-K | none | GGA/GGA+U | not fitted | 0 | 0 | 0 | 0 | 0 | 0 | none | init error | [] | [] | [] | [] | [] | [] | [] | []
2202 | K-Se | https://mpds.io/entry/C2002033 | GGA/GGA+U | not fitted | 0 | 0 | 0 | 0 | 0 | 0 | 0 | mig | [] | [] | [] | [] | [{"comp": 0.476172, "temp": 704.473, "type": "eut"}, {"comp": 0.559855, "temp": 631.9939999999999, "type": "eut"}, {"comp": 0.779832, "temp": 433.05899999999997, "type": "eut"}, {"comp": 0.997713, "temp": 493.88, "type": "eut"}] | [{"name": "K2Se", "comp": 0.333206, "cbounds": [[0.332825, 273.15], [0.369424, 704.473]], "tbounds": [[0.332825, 273.15], [0.333206, 1165.953]], "type": "cmp"}, {"name": "K2Se2", "comp": 0.5, "tbounds": [[0.5, 273.15], [0.5, 733.363]], "type": "cmp"}, {"name": "K2Se3", "comp": 0.599886, "tbounds": [[0.599886, 273.15], [0.599886, 648.213]], "type": "cmp"}] | [{"comp": 0.689859, "temp": 478.928, "phase": "KSe2", "phase_comp": 0.6666030000000001, "type": "per"}] | []
2203 | K-Sr | none | GGA/GGA+U | not fitted | 0 | 0 | 0 | 0 | 0 | 0 | none | init error | [] | [] | [] | [] | [] | [] | [] | []
2204 | Ba-K | none | GGA/GGA+U | not fitted | 0 | 0 | 0 | 0 | 0 | 0 | none | init error | [] | [] | [] | [] | [] | [] | [] | []
2205 | K-Yb | none | GGA | not fitted | 0 | 0 | 0 | 0 | 0 | 0 | none | init error | [] | [] | [] | [] | [] | [] | [] | []
2206 | Be-K | none | GGA/GGA+U | not fitted | 0 | 0 | 0 | 0 | 0 | 0 | none | init error | [] | [] | [] | [] | [] | [] | [] | []
2207 | K-Os | none | GGA/GGA+U | not fitted | 0 | 0 | 0 | 0 | 0 | 0 | none | init error | [] | [] | [] | [] | [] | [] | [] | []
2208 | K-Lu | none | GGA/GGA+U | not fitted | 0 | 0 | 0 | 0 | 0 | 0 | none | init error | [] | [] | [] | [] | [] | [] | [] | []
2209 | Cs-K | https://mpds.io/entry/C906664 | GGA/GGA+U | not fitted | 0 | 0 | 0 | 0 | 0 | 0 | 0 | aze | [] | [] | [] | [] | [] | [] | [] | []
2210 | Eu-K | none | GGA/GGA+U | not fitted | 0 | 0 | 0 | 0 | 0 | 0 | none | init error | [] | [] | [] | [] | [] | [] | [] | []
2211 | Al-Tm | https://mpds.io/entry/C900137 | GGA/GGA+U | TRUE | 13910.06 | -86.14188 | -194064.9 | 97.01035 | 52.64766 | 72.99647 | 0 | cmp | [[596.4794506454883, 0.04, [0.0, 0.04, 0.25], ['Al', 'L', 'TmAl3']]] | [[1502.5448285727707, 0.33, [0.33, 0.34, 0.35000000000000003], ['TmAl2']], [1521.5345276431972, 0.98, [0.98, 0.99, 1.0], ['Tm']]] | [[1214.6816276907366, 0.5, [0.33, 0.5, 0.5700000000000001], ['TmAl2', 'TmAl', 'L']], [1131.6540562054997, 0.6, [0.5, 0.6, 0.71], ['TmAl', 'Tm3Al2', 'L']], [1241.5631179854436, 0.25, [0.15, 0.25, 0.33], ['L', 'TmAl3', 'TmAl2']]] | [] | [{"comp": 0.018299700000000002, "temp": 917.853, "type": "eut"}, {"comp": 0.582348, "temp": 1387.6999999999998, "type": "eut"}, {"comp": 0.799276, "temp": 1273.15, "type": "eut"}] | [{"name": "TmAl2", "comp": 0.33358699999999997, "tbounds": [[0.33358699999999997, 273.15], [0.33358699999999997, 1772.3899999999999]], "type": "cmp"}, {"name": "Tm3Al2", "comp": 0.599886, "tbounds": [[0.599886, 273.15], [0.599886, 1426.2199999999998]], "type": "cmp"}] | [{"comp": 0.20072399999999999, "temp": 1505.2800000000002, "phase": "TmAl3", "phase_comp": 0.25066700000000003, "type": "per"}, {"comp": 0.560046, "temp": 1444.9699999999998, "phase": "TmAl", "phase_comp": 0.5, "type": "per"}, {"comp": 0.7462829999999999, "temp": 1338.0300000000002, "phase": "Tm2Al", "phase_comp": 0.666413, "type": "per"}] | []
2212 | Cu-Tm | https://mpds.io/entry/C900901 | GGA/GGA+U | TRUE | -105818.3 | 11.84627 | -73911.73 | 19.48241 | 46.13342 | 81.40086 | 0 | cmp | [[737.4231316683249, 0.1, [0.0, 0.1, 0.17], ['Cu', 'L', 'TmCu5']], [779.8377849869993, 0.23, [0.17, 0.23, 0.33], ['TmCu5', 'L', 'TmCu2']], [931.6632785061294, 0.38, [0.33, 0.38, 0.5], ['TmCu2', 'L', 'TmCu']]] | [[1097.0506330320827, 0.5, [0.5, 0.51, 0.52], ['TmCu']], [848.0139695567287, 0.17, [0.17, 0.18, 0.19], ['TmCu5']], [1521.3529630923767, 0.98, [0.98, 0.99, 1.0], ['Tm']], [960.833552798376, 0.33, [0.33, 0.34, 0.35000000000000003], ['TmCu2']]] | [] | [] | [{"comp": 0.07091120000000001, "temp": 1171.6799999999998, "type": "eut"}, {"comp": 0.29451, "temp": 1181.817, "type": "eut"}, {"comp": 0.36504, "temp": 1202.091, "type": "eut"}, {"comp": 0.669462, "temp": 1197.225, "type": "eut"}] | [{"name": "Cu9Tm2", "comp": 0.18261500000000003, "tbounds": [[0.18261500000000003, 273.15], [0.18261500000000003, 1291.6999999999998]], "type": "cmp"}, {"name": "Cu2Tm", "comp": 0.333778, "tbounds": [[0.333778, 273.15], [0.333778, 1227.23]], "type": "cmp"}, {"name": "CuTm", "comp": 0.5, "tbounds": [[0.5, 273.15], [0.5, 1371.98]], "type": "cmp"}] | [{"comp": 0.140107, "temp": 1271.8319999999999, "phase": "Cu5Tm", "phase_comp": 0.167556, "type": "per"}, {"comp": 0.265726, "temp": 1231.69, "phase": "Cu7Tm2", "phase_comp": 0.223027, "type": "per"}] | []
2213 | Sn-Tm | none | GGA/GGA+U | not fitted | 0 | 0 | 0 | 0 | 0 | 0 | none | init error | [] | [] | [] | [] | [] | [] | [] | []
2214 | Si-Tm | none | GGA/GGA+U | not fitted | 0 | 0 | 0 | 0 | 0 | 0 | none | init error | [] | [] | [] | [] | [] | [] | [] | []
2215 | Sb-Tm | https://mpds.io/entry/C906491 | GGA/GGA+U | TRUE | -113792.7 | -91.69928 | 37621.29 | -35.87499 | 69.40283 | 107.9396 | 0 | cmp | [[1205.1266459619305, 0.9, [0.62, 0.9, 1.0], ['Tm5Sb3', 'L', 'Tm']]] | [[2019.4007368959133, 0.5, [0.5, 0.51, 0.52], ['TmSb']]] | [[1621.5961251309577, 0.62, [0.5, 0.62, 0.75], ['TmSb', 'Tm5Sb3', 'L']]] | [] | [{"comp": 0.00319932, "temp": 894.817, "type": "eut"}, {"comp": 0.8210080000000001, "temp": 1454.58, "type": "eut"}] | [{"name": "TmSb", "comp": 0.5, "tbounds": [[0.5, 273.15], [0.5, 2293.07]], "type": "cmp"}] | [{"comp": 0.00807932, "temp": 913.848, "phase": "TmSb2", "phase_comp": 0.332825, "type": "per"}, {"comp": 0.654495, "temp": 1913.6100000000001, "phase": "Tm5Sb3", "phase_comp": 0.624476, "type": "per"}] | []
2216 | Ga-Tm | https://mpds.io/entry/C902939 | GGA/GGA+U | TRUE | -34267.81 | -78.74468 | -127163 | 69.30814 | 56.97388 | 72.71981 | 0 | cmp | [[1290.04871533688, 0.42, [0.38, 0.42, 0.5], ['Tm3Ga5', 'L', 'TmGa']]] | [[1298.2141661597657, 0.38, [0.38, 0.39, 0.4], ['Tm3Ga5']], [1319.259983744772, 0.5, [0.5, 0.51, 0.52], ['TmGa']], [1519.1283456156575, 0.98, [0.98, 0.99, 1.0], ['Tm']]] | [[1264.1148779214445, 0.6, [0.5, 0.6, 0.61], ['TmGa', 'Tm3Ga2', 'L']], [1022.1334982863583, 0.25, [0.15, 0.25, 0.33], ['L', 'TmGa3', 'TmGa2']], [1224.2030446941062, 0.33, [0.27, 0.33, 0.38], ['L', 'TmGa2', 'Tm3Ga5']]] | [] | [{"comp": 0.0005718639999999999, "temp": 301.93859999999995, "type": "eut"}, {"comp": 0.34483400000000003, "temp": 1512.6799999999998, "type": "eut"}, {"comp": 0.437857, "temp": 1493.63, "type": "eut"}, {"comp": 0.544224, "temp": 1562.96, "type": "eut"}, {"comp": 0.802897, "temp": 1293.32, "type": "eut"}] | [{"name": "TmGa2", "comp": 0.333016, "tbounds": [[0.333016, 273.15], [0.333016, 1519.58]], "type": "cmp"}, {"name": "Tm3Ga5", "comp": 0.399733, "tbounds": [[0.399733, 273.15], [0.399733, 1553.23]], "type": "cmp"}, {"name": "TmGa", "comp": 0.499809, "tbounds": [[0.499809, 273.15], [0.499809, 1593.37]], "type": "cmp"}, {"name": "Tm3Ga2", "comp": 0.624476, "cbounds": [[0.575486, 1562.96], [0.624476, 1613.2399999999998]], "tbounds": [[0.602364, 273.15], [0.624476, 1613.2399999999998]], "type": "cmp"}] | [{"comp": 0.20644300000000002, "temp": 1232.501, "phase": "TmGa3", "phase_comp": 0.24990500000000002, "type": "per"}] | []
2217 | Ni-Tm | none | GGA/GGA+U | not fitted | 0 | 0 | 0 | 0 | 0 | 0 | none | init error | [] | [] | [] | [] | [] | [] | [] | []
2218 | Fe-Tm | https://mpds.io/entry/C901090 | GGA/GGA+U | TRUE | 33112.07 | -45.71706 | -59220.48 | 47.70171 | 15.35085 | 22.15442 | 0 | cmp | [[1255.9114005279644, 0.15, [0.0, 0.15, 0.25], ['Fe', 'L', 'TmFe3']]] | [[1519.800479269842, 0.98, [0.98, 0.99, 1.0], ['Tm']], [1303.7377081897216, 0.31, [0.31, 0.32, 0.33], ['TmFe2']], [1287.4409415673053, 0.23, [0.23, 0.24, 0.25], ['TmFe3']]] | [] | [] | [{"comp": 0.161266, "temp": 1528.0900000000001, "type": "eut"}, {"comp": 0.729508, "temp": 1210.1999999999998, "type": "eut"}] | [{"name": "TmFe2", "comp": 0.333397, "tbounds": [[0.333397, 1073.15], [0.333397, 1572.9]], "type": "cmp"}] | [{"comp": 0.127907, "temp": 1572.9, "phase": "Tm2Fe17", "phase_comp": 0.105223, "type": "per"}] | []
2219 | Ag-Tm | https://mpds.io/entry/C900065 | GGA/GGA+U | TRUE | -44069.22 | -47.61941 | -10744.13 | -19.60472 | 33.72816 | 45.91227 | 0 | cmp | [[922.3499526994259, 0.73, [0.5, 0.73, 1.0], ['TmAg', 'L', 'Tm']], [1034.2722078846095, 0.39, [0.33, 0.39, 0.5], ['TmAg2', 'L', 'TmAg']], [693.1792225857715, 0.1, [0.0, 0.1, 0.33], ['Ag', 'L', 'TmAg2']]] | [[1100.8682626315017, 0.5, [0.5, 0.51, 0.52], ['TmAg']], [1053.1556904383733, 0.33, [0.33, 0.34, 0.35000000000000003], ['TmAg2']]] | [] | [] | [{"comp": 0.106134, "temp": 1060.853, "type": "eut"}, {"comp": 0.280222, "temp": 1174.716, "type": "eut"}, {"comp": 0.38553800000000005, "temp": 1228.711, "type": "eut"}, {"comp": 0.7495440000000001, "temp": 1174.193, "type": "eut"}] | [{"name": "Ag3Tm", "comp": 0.25066700000000003, "tbounds": [[0.25066700000000003, 473.15], [0.25066700000000003, 1228.4969999999998]], "type": "cmp"}, {"name": "Ag2Tm", "comp": 0.333206, "tbounds": [[0.333206, 473.15], [0.333206, 1323.58]], "type": "cmp"}, {"name": "AgTm", "comp": 0.499809, "tbounds": [[0.499809, 473.15], [0.499809, 1374.3200000000002]], "type": "cmp"}] | [] | []
2220 | Pb-Tm | none | GGA/GGA+U | not fitted | 0 | 0 | 0 | 0 | 0 | 0 | none | init error | [] | [] | [] | [] | [] | [] | [] | []
2221 | Tm-Zn | https://mpds.io/entry/C902207 | GGA/GGA+U | TRUE | 244046.7 | -246.2275 | 442015.8 | -241.1752 | 79.70705 | 124.3239 | 0 | cmp | [[440.4621202135096, 0.99, [0.92, 0.99, 1.0], ['TmZn12', 'L', 'Zn']], [1068.7360256488187, 0.66, [0.5, 0.66, 0.67], ['TmZn', 'L', 'TmZn2']], [1124.9487581856138, 0.47000000000000003, [0.0, 0.47000000000000003, 0.5], ['Tm', 'L', 'TmZn']]] | [[1125.6904208879978, 0.48, [0.48, 0.49, 0.5], ['TmZn']], [1068.677243045442, 0.67, [0.67, 0.68, 0.6900000000000001], ['TmZn2']]] | [[941.6531938400864, 0.82, [0.75, 0.82, 0.8300000000000001], ['TmZn3', 'Tm13Zn58', 'L']], [991.7917076908924, 0.75, [0.67, 0.75, 0.79], ['TmZn2', 'TmZn3', 'L']], [604.6734604642952, 0.92, [0.89, 0.92, 0.97], ['Tm2Zn17', 'TmZn12', 'L']], [803.8022667498268, 0.89, [0.82, 0.89, 0.91], ['Tm13Zn58', 'Tm2Zn17', 'L']]] | [] | [{"comp": 0.290564, "temp": 1144.077, "type": "eut"}, {"comp": 0.589657, "temp": 1299.12, "type": "eut"}] | [{"name": "ZnTm", "comp": 0.5, "tbounds": [[0.5, 273.15], [0.5, 1398.3400000000001]], "type": "cmp"}, {"name": "Zn2Tm", "comp": 0.666413, "tbounds": [[0.666413, 273.15], [0.666413, 1342.79]], "type": "cmp"}] | [{"comp": 0.851912, "temp": 1147.516, "phase": "Zn3Tm", "phase_comp": 0.7500950000000001, "type": "per"}, {"comp": 0.8758469999999999, "temp": 1122.635, "phase": "Zn58.6Tm12.9", "phase_comp": 0.8164319999999999, "type": "per"}, {"comp": 0.898964, "temp": 1098.603, "phase": "Zn5Tm", "phase_comp": 0.8326340000000001, "type": "per"}, {"comp": 0.919015, "temp": 1073.815, "phase": "Zn17Tm2", "phase_comp": 0.894586, "type": "per"}, {"comp": 0.978575, "temp": 973.483, "phase": "Zn12Tm", "phase_comp": 0.9229890000000001, "type": "per"}] | []
2222 | Co-Tm | none | GGA/GGA+U | not fitted | 0 | 0 | 0 | 0 | 0 | 0 | none | init error | [] | [] | [] | [] | [] | [] | [] | []
2223 | In-Tm | https://mpds.io/entry/C901419 | GGA/GGA+U | TRUE | 158514.7 | -180.6117 | -213205.7 | 89.2289 | 56.96138 | 75.29794 | 0 | cmp | [[1056.475799078476, 0.27, [0.25, 0.27, 0.5], ['TmIn3', 'L', 'TmIn']], [1300.479287900238, 0.76, [0.67, 0.76, 1.0], ['Tm2In', 'L', 'Tm']]] | [[1058.9813959824728, 0.25, [0.25, 0.26, 0.27], ['TmIn3']], [1308.229392145924, 0.67, [0.67, 0.68, 0.6900000000000001], ['Tm2In']]] | [[1270.6749817267573, 0.56, [0.53, 0.56, 0.67], ['L', 'Tm5In4', 'Tm2In']], [1149.241341587007, 0.5, [0.35000000000000003, 0.5, 0.56], ['L', 'TmIn', 'Tm5In4']]] | [] | [{"comp": 0.350362, "temp": 1262.9119999999998, "type": "eut"}, {"comp": 0.400305, "temp": 1293.32, "type": "eut"}, {"comp": 0.768967, "temp": 1413.3400000000001, "type": "eut"}] | [{"name": "TmIn3", "comp": 0.24952300000000002, "tbounds": [[0.24952300000000002, 273.15], [0.24952300000000002, 1333.46]], "type": "cmp"}, {"name": "Tm3In5", "comp": 0.37495199999999995, "tbounds": [[0.37495199999999995, 273.15], [0.37495199999999995, 1302.65]], "type": "cmp"}, {"name": "Tm5In4", "comp": 0.6246659999999999, "cbounds": [[0.560046, 1483.4899999999998], [0.6246659999999999, 1543.0900000000001]], "tbounds": [[0.599314, 273.15], [0.6246659999999999, 1543.0900000000001]], "type": "cmp"}] | [{"comp": 0.7285550000000001, "temp": 1473.35, "phase": "Tm2In", "phase_comp": 0.6662220000000001, "type": "per"}] | []
2224 | Bi-Tm | https://mpds.io/entry/C101068 | GGA/GGA+U | TRUE | -153688.8 | -17.46395 | 59958.12 | -70.65152 | 52.04229 | 75.18686 | 0 | cmp | [[1134.9368433833129, 0.85, [0.62, 0.85, 1.0], ['Tm5Bi3', 'L', 'Tm']], [268.8173304850658, 0.01, [0.0, 0.01, 0.5], ['Bi', 'L', 'TmBi']]] | [[1735.7168964156158, 0.5, [0.5, 0.51, 0.52], ['TmBi']]] | [[1505.9167631782811, 0.62, [0.5, 0.62, 0.6900000000000001], ['TmBi', 'Tm5Bi3', 'L']]] | [] | [{"comp": 0.000953107, "temp": 541.27, "type": "eut"}, {"comp": 0.809188, "temp": 1410.0, "type": "eut"}] | [{"name": "TmBi", "comp": 0.5, "tbounds": [[0.5, 273.15], [0.5, 2010.6100000000001]], "type": "cmp"}] | [{"comp": 0.678994, "temp": 1688.7599999999998, "phase": "Tm5Bi3", "phase_comp": 0.624476, "type": "per"}] | []
2225 | Mg-Tm | https://mpds.io/entry/C901587 | GGA/GGA+U | TRUE | -6862.391 | 9.452821 | -29912.91 | 14.84856 | 57.21064 | 75.09242 | 0 | cmp | [[552.665693747821, 0.08, [0.0, 0.08, 0.25], ['Mg', 'L', 'TmMg3']]] | [[1057.5190466460963, 0.45, [0.45, 0.46, 0.67], ['Tm2Mg']], [1523.1132394835467, 0.98, [0.98, 0.99, 1.0], ['Tm']]] | [[1026.4337849587741, 0.5, [0.41000000000000003, 0.5, 0.67], ['L', 'TmMg', 'Tm2Mg']], [715.1530834494667, 0.33, [0.17, 0.33, 0.5], ['L', 'TmMg2', 'TmMg']], [699.1126310205748, 0.25, [0.17, 0.25, 0.33], ['L', 'TmMg3', 'TmMg2']]] | [] | [{"comp": 0.11094200000000001, "temp": 865.1419999999999, "type": "eut"}] | [] | [{"comp": 0.225696, "temp": 985.1619999999999, "phase": "Mg2Tm", "phase_comp": 0.333397, "type": "per"}, {"comp": 0.30080100000000004, "temp": 1034.225, "phase": "MgTm", "phase_comp": 0.5, "type": "per"}, {"comp": 0.8936329999999999, "temp": 1698.3899999999999, "phase": "Mg0.3Tm0.7", "phase_comp": 0.9187949999999999, "type": "per"}] | []
2226 | Au-Tm | https://mpds.io/entry/C100065 | GGA/GGA+U | TRUE | -55916.2 | -142.1672 | 147583.3 | -155.1781 | 116.4385 | 148.4913 | 0 | cmp | [[1397.5235407675332, 0.4, [0.33, 0.4, 0.5], ['TmAu2', 'L', 'TmAu']], [1352.1920020665161, 0.65, [0.5, 0.65, 0.67], ['TmAu', 'L', 'Tm2Au']], [991.4804460833371, 0.03, [0.0, 0.03, 0.2], ['Au', 'L', 'TmAu4']], [1187.884802562795, 0.86, [0.67, 0.86, 1.0], ['Tm2Au', 'L', 'Tm']]] | [[1464.7696674992371, 0.5, [0.5, 0.51, 0.52], ['TmAu']], [1432.8252548579148, 0.33, [0.33, 0.34, 0.35000000000000003], ['TmAu2']], [1353.2323948927437, 0.67, [0.67, 0.68, 0.6900000000000001], ['Tm2Au']]] | [[1261.524772786729, 0.25, [0.18, 0.25, 0.33], ['L', 'TmAu3', 'TmAu2']], [1204.206520844828, 0.2, [0.14, 0.2, 0.25], ['L', 'TmAu4', 'TmAu3']]] | [] | [{"comp": 0.109852, "temp": 1115.153, "type": "eut"}, {"comp": 0.269882, "temp": 1543.96, "type": "eut"}, {"comp": 0.380039, "temp": 1594.73, "type": "eut"}, {"comp": 0.759966, "temp": 1309.1399999999999, "type": "eut"}] | [{"name": "Au3Tm", "comp": 0.24990500000000002, "tbounds": [[0.24990500000000002, 273.15], [0.24990500000000002, 1573.1999999999998]], "type": "cmp"}, {"name": "Au2Tm", "comp": 0.33358699999999997, "tbounds": [[0.33358699999999997, 273.15], [0.33358699999999997, 1702.75]], "type": "cmp"}, {"name": "1720degC", "comp": 0.5, "tbounds": [[0.499809, 273.15], [0.5, 1992.87]], "type": "cmp"}] | [{"comp": 0.169739, "temp": 1308.8000000000002, "phase": "Au4Tm", "phase_comp": 0.19996200000000003, "type": "per"}, {"comp": 0.39853900000000003, "temp": 1618.3899999999999, "phase": "Au10Tm7", "phase_comp": 0.411361, "type": "per"}, {"comp": 0.690145, "temp": 1433.83, "phase": "AuTm2", "phase_comp": 0.6662220000000001, "type": "per"}] | []
2227 | Ge-Tm | https://mpds.io/entry/C907076 | GGA/GGA+U | TRUE | -161225.3 | -25.67071 | 52301.66 | -25.24312 | 131.2824 | 187.7467 | 0 | cmp | [[900.4612494680651, 0.06, [0.0, 0.06, 0.33], ['Ge', 'L', 'TmGe2']], [1917.462343629451, 0.5700000000000001, [0.56, 0.5700000000000001, 0.62], ['Tm5Ge4', 'L', 'Tm5Ge3']]] | [[1916.1433474963283, 0.54, [0.54, 0.55, 0.56], ['Tm5Ge4']], [1941.244807889288, 0.6, [0.6, 0.61, 0.62], ['Tm5Ge3']], [1521.5663401192364, 0.98, [0.98, 0.99, 1.0], ['Tm']]] | [[1071.9979607354185, 0.33, [0.14, 0.33, 0.43], ['L', 'TmGe2', 'Tm3Ge4']], [1808.8344655812898, 0.5, [0.45, 0.5, 0.56], ['L', 'TmGe', 'Tm5Ge4']], [1290.9972528201442, 0.43, [0.22, 0.43, 0.5], ['L', 'Tm3Ge4', 'TmGe']]] | [] | [{"comp": 0.15001899999999999, "temp": 1142.283, "type": "eut"}, {"comp": 0.8646590000000001, "temp": 1615.4699999999998, "type": "eut"}] | [{"name": "Tm5Ge3", "comp": 0.624857, "tbounds": [[0.624857, 673.15], [0.624857, 2233.0099999999998]], "type": "cmp"}] | [{"comp": 0.16717500000000002, "temp": 1158.097, "phase": "Tm0.9Ge2", "phase_comp": 0.310332, "type": "per"}, {"comp": 0.244758, "temp": 1312.9899999999998, "phase": "TmGe1.9", "phase_comp": 0.357034, "type": "per"}, {"comp": 0.335875, "temp": 1547.35, "phase": "Tm2Ge3", "phase_comp": 0.39992400000000006, "type": "per"}, {"comp": 0.405642, "temp": 1647.5, "phase": "Tm3Ge4", "phase_comp": 0.44433900000000004, "type": "per"}, {"comp": 0.479222, "temp": 1992.9699999999998, "phase": "Tm11Ge10", "phase_comp": 0.523637, "type": "per"}, {"comp": 0.491994, "temp": 2048.52, "phase": "Tm5Ge4", "phase_comp": 0.555471, "type": "per"}] | []
2228 | Ti-Tm | https://mpds.io/entry/C902191 | GGA/GGA+U | fitting error: Nelder-Mead algorithm is unable to find physical parameter values. | 0 | 0 | 0 | 0 | 0 | 0 | 0 | eut | [] | [] | [] | [] | [{"comp": 0.7391209999999999, "temp": 1604.13, "type": "eut"}] | [] | [] | []
2229 | Pd-Tm | none | GGA/GGA+U | not fitted | 0 | 0 | 0 | 0 | 0 | 0 | none | init error | [] | [] | [] | [] | [] | [] | [] | []
2230 | Nb-Tm | none | GGA/GGA+U | not fitted | 0 | 0 | 0 | 0 | 0 | 0 | none | init error | [] | [] | [] | [] | [] | [] | [] | []
2231 | Mo-Tm | none | GGA/GGA+U | not fitted | 0 | 0 | 0 | 0 | 0 | 0 | none | init error | [] | [] | [] | [] | [] | [] | [] | []
2232 | Tm-Zr | none | GGA/GGA+U | not fitted | 0 | 0 | 0 | 0 | 0 | 0 | none | init error | [] | [] | [] | [] | [] | [] | [] | []
2233 | Cr-Tm | https://mpds.io/entry/C981218 | GGA/GGA+U | not fitted | 0 | 0 | 0 | 0 | 0 | 0 | 0 | eut | [] | [] | [] | [] | [{"comp": 0.440526, "temp": 1901.63, "type": "eut"}, {"comp": 0.892108, "temp": 1678.88, "type": "eut"}] | [] | [] | []
2234 | Te-Tm | none | GGA/GGA+U | not fitted | 0 | 0 | 0 | 0 | 0 | 0 | none | init error | [] | [] | [] | [] | [] | [] | [] | []
2235 | Cd-Tm | none | GGA/GGA+U | not fitted | 0 | 0 | 0 | 0 | 0 | 0 | none | init error | [] | [] | [] | [] | [] | [] | [] | []
2236 | Tm-Y | none | GGA/GGA+U | not fitted | 0 | 0 | 0 | 0 | 0 | 0 | none | init error | [] | [] | [] | [] | [] | [] | [] | []
2237 | Pt-Tm | https://mpds.io/entry/C901956 | GGA/GGA+U | TRUE | -63655.19 | -209.0003 | -161839.7 | 92.64268 | 36.07259 | 60.26783 | 0 | cmp | [[1477.5754731111238, 0.07, [0.0, 0.07, 0.25], ['Pt', 'L', 'TmPt3']], [1612.4155859803882, 0.39, [0.25, 0.39, 0.43], ['TmPt3', 'L', 'Tm3Pt4']]] | [[1652.3691815344396, 0.48, [0.48, 0.49, 0.5], ['TmPt']], [1829.4913206760507, 0.23, [0.23, 0.24, 0.25], ['TmPt3']], [1513.217758153814, 0.98, [0.98, 0.99, 1.0], ['Tm']], [1620.3779794874554, 0.41000000000000003, [0.41000000000000003, 0.42, 0.43], ['Tm3Pt4']]] | [[1399.5891409859905, 0.56, [0.5, 0.56, 0.7000000000000001], ['TmPt', 'Tm5Pt4', 'L']], [1355.1660058774269, 0.67, [0.56, 0.67, 0.73], ['Tm5Pt4', 'Tm2Pt', 'L']]] | [] | [{"comp": 0.091117, "temp": 1810.9099999999999, "type": "eut"}, {"comp": 0.381243, "temp": 1884.4, "type": "eut"}, {"comp": 0.8265349999999999, "temp": 1326.88, "type": "eut"}] | [{"name": "TmPt3", "comp": 0.250286, "tbounds": [[0.250286, 273.656842], [0.250286, 2104.88]], "type": "cmp"}, {"name": "TmPt", "comp": 0.5, "tbounds": [[0.5, 272.64315799999997], [0.5, 1926.98]], "type": "cmp"}] | [{"comp": 0.146969, "temp": 1964.48, "phase": "TmPt5", "phase_comp": 0.166984, "type": "per"}, {"comp": 0.349028, "temp": 2007.06, "phase": "TmPt2", "phase_comp": 0.333397, "type": "per"}, {"comp": 0.40297400000000005, "temp": 1908.2199999999998, "phase": "Tm3Pt4", "phase_comp": 0.428898, "type": "per"}, {"comp": 0.59817, "temp": 1852.98, "phase": "Tm5Pt4", "phase_comp": 0.555852, "type": "per"}, {"comp": 0.664316, "temp": 1768.33, "phase": "Tm5Pt3", "phase_comp": 0.625048, "type": "per"}, {"comp": 0.6965309999999999, "temp": 1717.1399999999999, "phase": "Tm2Pt", "phase_comp": 0.6666030000000001, "type": "per"}, {"comp": 0.7802129999999999, "temp": 1508.3200000000002, "phase": "Tm3Pt", "phase_comp": 0.7500950000000001, "type": "per"}] | []
2238 | B-Tm | https://mpds.io/entry/C900331 | GGA/GGA+U | TRUE | -104402.1 | -11.4978 | 30422.68 | -56.75603 | 59.16541 | 84.51151 | 0 | cmp | [[2069.336462376224, 0.02, [0.0, 0.02, 0.08], ['B', 'L', 'TmB12']], [1485.8483350389138, 0.9500000000000001, [0.33, 0.9500000000000001, 1.0], ['TmB2', 'L', 'Tm']], [2468.089160606108, 0.28, [0.2, 0.28, 0.33], ['TmB4', 'L', 'TmB2']]] | [[2494.302467288513, 0.33, [0.33, 0.34, 0.35000000000000003], ['TmB2']], [2547.2965018033733, 0.2, [0.2, 0.21, 0.22], ['TmB4']]] | [[2152.12347656749, 0.08, [0.05, 0.08, 0.2], ['L', 'TmB12', 'TmB4']]] | [] | [{"comp": 0.0106748, "temp": 2322.19, "type": "eut"}, {"comp": 0.983225, "temp": 1772.2599999999998, "type": "eut"}] | [{"name": "TmB4", "comp": 0.199771, "tbounds": [[0.199771, 772.516], [0.199771, 2823.33]], "type": "cmp"}] | [{"comp": 0.369996, "temp": 2522.39, "phase": "TmB2", "phase_comp": 0.333397, "type": "per"}] | []
2239 | Ce-Tm | https://mpds.io/entry/C900673 | GGA/GGA+U | not fitted | 0 | 0 | 0 | 0 | 0 | 0 | 0 | init error | [] | [] | [] | [] | [] | [] | [] | []
2240 | Tm-V | none | GGA/GGA+U | not fitted | 0 | 0 | 0 | 0 | 0 | 0 | none | init error | [] | [] | [] | [] | [] | [] | [] | []
2241 | Mn-Tm | https://mpds.io/entry/C901624 | GGA/GGA+U | TRUE | 58680.35 | -36.32998 | 76908.19 | -43.99508 | 31.9054 | 38.81411 | 0 | cmp | [[1200.8753634170034, 0.04, [0.0, 0.04, 0.08], ['Mn', 'L', 'TmMn12']], [961.1192926564321, 0.73, [0.21, 0.73, 1.0], ['Tm6Mn23', 'L', 'Tm']]] | [[1212.124059488383, 0.08, [0.08, 0.09, 0.1], ['TmMn12']]] | [[1067.822280686546, 0.21, [0.08, 0.21, 0.62], ['TmMn12', 'Tm6Mn23', 'L']]] | [] | [{"comp": 0.730141, "temp": 1232.589, "type": "eut"}] | [] | [{"comp": 0.10881500000000001, "temp": 1472.8000000000002, "phase": "TmMn12", "phase_comp": 0.0773923, "type": "per"}, {"comp": 0.23494800000000002, "temp": 1399.04, "phase": "Tm6Mn23", "phase_comp": 0.206824, "type": "per"}, {"comp": 0.61258, "temp": 1292.28, "phase": "TmMn2", "phase_comp": 0.333397, "type": "per"}] | []
2242 | Nd-Tm | https://mpds.io/entry/C901756 | GGA/GGA+U | not fitted | 0 | 0 | 0 | 0 | 0 | 0 | 0 | init error | [] | [] | [] | [] | [] | [] | [] | []
2243 | Tm-W | none | GGA/GGA+U | not fitted | 0 | 0 | 0 | 0 | 0 | 0 | none | init error | [] | [] | [] | [] | [] | [] | [] | []
2244 | Gd-Tm | none | GGA/GGA+U | not fitted | 0 | 0 | 0 | 0 | 0 | 0 | none | init error | [] | [] | [] | [] | [] | [] | [] | []
2245 | Hf-Tm | none | GGA/GGA+U | not fitted | 0 | 0 | 0 | 0 | 0 | 0 | none | init error | [] | [] | [] | [] | [] | [] | [] | []
2246 | Tm-U | none | GGA/GGA+U | not fitted | 0 | 0 | 0 | 0 | 0 | 0 | none | init error | [] | [] | [] | [] | [] | [] | [] | []
2247 | Th-Tm | https://mpds.io/entry/C902183 | GGA/GGA+U | not fitted | 0 | 0 | 0 | 0 | 0 | 0 | 0 | init error | [] | [] | [] | [] | [] | [] | [] | []
2248 | Tl-Tm | https://mpds.io/entry/C902199 | GGA/GGA+U | fitting error: Nelder-Mead algorithm is unable to find physical parameter values. | 0 | 0 | 0 | 0 | 0 | 0 | 0 | cmp | [] | [] | [] | [] | [{"comp": 0.00343119, "temp": 573.201, "type": "eut"}, {"comp": 0.35531799999999997, "temp": 1725.7599999999998, "type": "eut"}, {"comp": 0.8787649999999999, "temp": 1561.04, "type": "eut"}] | [{"name": "Tl3Tm", "comp": 0.25066700000000003, "tbounds": [[0.25066700000000003, 273.15], [0.25066700000000003, 1884.9099999999999]], "type": "cmp"}, {"name": "TlTm", "comp": 0.5, "tbounds": [[0.5, 273.15], [0.5, 1979.1799999999998]], "type": "cmp"}] | [{"comp": 0.791079, "temp": 1657.8400000000001, "phase": "Tl3Tm5", "phase_comp": 0.624857, "type": "per"}] | []
2249 | Ru-Tm | https://mpds.io/entry/C902041 | GGA/GGA+U | TRUE | -146445 | -2.573762 | 48963.82 | -8.176991 | 63.78033 | 95.29671 | 0 | cmp | [[1257.9768673810536, 0.5700000000000001, [0.33, 0.5700000000000001, 0.71], ['TmRu2', 'L', 'Tm5Ru2']], [1097.111317427045, 0.89, [0.75, 0.89, 1.0], ['Tm3Ru', 'L', 'Tm']], [1695.6732789145221, 0.24, [0.0, 0.24, 0.33], ['Ru', 'L', 'TmRu2']]] | [[1522.4503348056746, 0.6900000000000001, [0.6900000000000001, 0.7000000000000001, 0.71], ['Tm5Ru2']], [1753.8290027974404, 0.31, [0.31, 0.32, 0.33], ['TmRu2']]] | [[1453.3965387235667, 0.75, [0.71, 0.75, 0.78], ['Tm5Ru2', 'Tm3Ru', 'L']]] | [] | [{"comp": 0.210966, "temp": 1875.15, "type": "eut"}, {"comp": 0.49054499999999995, "temp": 1605.23, "type": "eut"}, {"comp": 0.658965, "temp": 1695.2800000000002, "type": "eut"}, {"comp": 0.8888339999999999, "temp": 1375.5700000000002, "type": "eut"}] | [{"name": "TmRu2", "comp": 0.333397, "tbounds": [[0.333397, 273.15], [0.333397, 2012.8899999999999]], "type": "cmp"}, {"name": "Tm3Ru2", "comp": 0.599886, "tbounds": [[0.599886, 273.15], [0.599886, 1852.6]], "type": "cmp"}, {"name": "Tm5Ru2", "comp": 0.7134959999999999, "tbounds": [[0.7134959999999999, 273.15], [0.7134959999999999, 1813.3200000000002]], "type": "cmp"}] | [{"comp": 0.634827, "temp": 1774.4299999999998, "phase": "Tm5Ru3", "phase_comp": 0.624857, "type": "per"}, {"comp": 0.8243290000000001, "temp": 1604.5300000000002, "phase": "Tm3Ru", "phase_comp": 0.7500950000000001, "type": "per"}] | []
2250 | Ta-Tm | none | GGA/GGA+U | not fitted | 0 | 0 | 0 | 0 | 0 | 0 | none | init error | [] | [] | [] | [] | [] | [] | [] | []
2251 | Pu-Tm | https://mpds.io/entry/C901976 | GGA/GGA+U | not fitted | 0 | 0 | 0 | 0 | 0 | 0 | 0 | init error | [] | [] | [] | [] | [] | [] | [] | []
2252 | La-Tm | https://mpds.io/entry/C901502 | GGA/GGA+U | not fitted | 0 | 0 | 0 | 0 | 0 | 0 | 0 | init error | [] | [] | [] | [] | [] | [] | [] | []
2253 | Sc-Tm | none | GGA/GGA+U | not fitted | 0 | 0 | 0 | 0 | 0 | 0 | none | init error | [] | [] | [] | [] | [] | [] | [] | []
2254 | Hg-Tm | none | GGA/GGA+U | not fitted | 0 | 0 | 0 | 0 | 0 | 0 | none | init error | [] | [] | [] | [] | [] | [] | [] | []
2255 | Ca-Tm | none | GGA/GGA+U | not fitted | 0 | 0 | 0 | 0 | 0 | 0 | none | init error | [] | [] | [] | [] | [] | [] | [] | []
2256 | Re-Tm | none | GGA/GGA+U | not fitted | 0 | 0 | 0 | 0 | 0 | 0 | none | init error | [] | [] | [] | [] | [] | [] | [] | []
2257 | Pr-Tm | https://mpds.io/entry/C901932 | GGA/GGA+U | not fitted | 0 | 0 | 0 | 0 | 0 | 0 | 0 | init error | [] | [] | [] | [] | [] | [] | [] | []
2258 | Rh-Tm | none | GGA/GGA+U | not fitted | 0 | 0 | 0 | 0 | 0 | 0 | none | init error | [] | [] | [] | [] | [] | [] | [] | []
2259 | Er-Tm | none | GGA/GGA+U | not fitted | 0 | 0 | 0 | 0 | 0 | 0 | none | init error | [] | [] | [] | [] | [] | [] | [] | []
2260 | Li-Tm | https://mpds.io/entry/C108139 | GGA/GGA+U | not fitted | 0 | 0 | 0 | 0 | 0 | 0 | 0 | init error | [] | [] | [] | [] | [] | [] | [] | []
2261 | Sm-Tm | https://mpds.io/entry/C902122 | GGA/GGA+U | not fitted | 0 | 0 | 0 | 0 | 0 | 0 | 0 | aze | [] | [] | [] | [] | [] | [] | [] | []
2262 | Dy-Tm | none | GGA/GGA+U | not fitted | 0 | 0 | 0 | 0 | 0 | 0 | none | init error | [] | [] | [] | [] | [] | [] | [] | []
2263 | Ho-Tm | none | GGA/GGA+U | not fitted | 0 | 0 | 0 | 0 | 0 | 0 | none | init error | [] | [] | [] | [] | [] | [] | [] | []
2264 | Na-Tm | none | GGA/GGA+U | not fitted | 0 | 0 | 0 | 0 | 0 | 0 | none | init error | [] | [] | [] | [] | [] | [] | [] | []
2265 | Tb-Tm | none | GGA/GGA+U | not fitted | 0 | 0 | 0 | 0 | 0 | 0 | none | init error | [] | [] | [] | [] | [] | [] | [] | []
2266 | Ir-Tm | https://mpds.io/entry/C901451 | GGA/GGA+U | TRUE | -232724.7 | -30.48287 | -29815.81 | 33.2342 | 79.87889 | 107.9026 | 0 | cmp | [[1992.087803765482, 0.14, [0.0, 0.14, 0.33], ['Ir', 'L', 'TmIr2']], [1130.643625779212, 0.91, [0.75, 0.91, 1.0], ['Tm3Ir', 'L', 'Tm']], [2178.7320787318567, 0.46, [0.33, 0.46, 0.5], ['TmIr2', 'L', 'TmIr']]] | [[2196.702857021378, 0.48, [0.48, 0.49, 0.5], ['TmIr']], [2419.401472717846, 0.31, [0.31, 0.32, 0.33], ['TmIr2']]] | [[1955.4161976711994, 0.62, [0.5, 0.62, 0.63], ['TmIr', 'Tm5Ir3', 'L']], [1387.5822958855838, 0.75, [0.71, 0.75, 0.84], ['Tm5Ir2', 'Tm3Ir', 'L']], [1506.0837541277688, 0.71, [0.62, 0.71, 0.8], ['Tm5Ir3', 'Tm5Ir2', 'L']]] | [] | [{"comp": 0.14106, "temp": 2373.0, "type": "eut"}, {"comp": 0.440335, "temp": 2171.53, "type": "eut"}, {"comp": 0.898971, "temp": 1573.1999999999998, "type": "eut"}] | [{"name": "TmIr2", "comp": 0.33358699999999997, "cbounds": [[0.320244, 2373.0], [0.350743, 2172.29]], "tbounds": [[0.320435, 273.15], [0.33358699999999997, 2673.3]], "type": "cmp"}, {"name": "TmIr", "comp": 0.5, "tbounds": [[0.5, 273.15], [0.5, 2472.59]], "type": "cmp"}] | [{"comp": 0.6246659999999999, "temp": 2122.11, "phase": "Tm3Ir2", "phase_comp": 0.6000759999999999, "type": "per"}, {"comp": 0.6890959999999999, "temp": 1922.92, "phase": "Tm5Ir3", "phase_comp": 0.625048, "type": "per"}, {"comp": 0.749333, "temp": 1798.2399999999998, "phase": "Tm5Ir2", "phase_comp": 0.713877, "type": "per"}, {"comp": 0.828631, "temp": 1672.8000000000002, "phase": "Tm3Ir", "phase_comp": 0.7500950000000001, "type": "per"}] | []
2267 | As-Tm | https://mpds.io/entry/C900192 | GGA/GGA+U | not fitted | 0 | 0 | 0 | 0 | 0 | 0 | 0 | eut | [] | [] | [] | [] | [{"comp": 0.045185, "temp": 1024.286, "type": "eut"}, {"comp": 0.9642829999999999, "temp": 1744.71, "type": "eut"}] | [{"name": "TmAs", "comp": 0.5, "tbounds": [[0.5, 273.15], [0.5, 2878.57]], "type": "cmp"}] | [] | []
2268 | Se-Tm | https://mpds.io/entry/C902096 | GGA/GGA+U | fitting error: Nelder-Mead algorithm is unable to find physical parameter values. | 0 | 0 | 0 | 0 | 0 | 0 | 0 | cmp | [] | [] | [] | [] | [{"comp": 0.327297, "temp": 1883.0099999999998, "type": "eut"}, {"comp": 0.948913, "temp": 1672.67, "type": "eut"}] | [{"name": "TmSe", "comp": 0.49085, "cbounds": [[0.445862, 2035.1999999999998], [0.51676, 2171.46]], "tbounds": [[0.450057, 273.15], [0.49085, 2333.46]], "type": "cmp"}] | [{"comp": 0.0720549, "temp": 1773.4, "phase": "TmSe2", "phase_comp": 0.333397, "type": "per"}, {"comp": 0.22133, "temp": 1882.5099999999998, "phase": "Tm2Se3", "phase_comp": 0.400114, "type": "per"}] | []
2269 | Sr-Tm | none | GGA/GGA+U | not fitted | 0 | 0 | 0 | 0 | 0 | 0 | none | init error | [] | [] | [] | [] | [] | [] | [] | []
2270 | Ba-Tm | none | GGA/GGA+U | not fitted | 0 | 0 | 0 | 0 | 0 | 0 | none | init error | [] | [] | [] | [] | [] | [] | [] | []
2271 | Tm-Yb | none | GGA | not fitted | 0 | 0 | 0 | 0 | 0 | 0 | none | init error | [] | [] | [] | [] | [] | [] | [] | []
2272 | Be-Tm | none | GGA/GGA+U | not fitted | 0 | 0 | 0 | 0 | 0 | 0 | none | init error | [] | [] | [] | [] | [] | [] | [] | []
2273 | Os-Tm | none | GGA/GGA+U | not fitted | 0 | 0 | 0 | 0 | 0 | 0 | none | init error | [] | [] | [] | [] | [] | [] | [] | []
2274 | Lu-Tm | none | GGA/GGA+U | not fitted | 0 | 0 | 0 | 0 | 0 | 0 | none | init error | [] | [] | [] | [] | [] | [] | [] | []
2275 | Cs-Tm | none | GGA/GGA+U | not fitted | 0 | 0 | 0 | 0 | 0 | 0 | none | init error | [] | [] | [] | [] | [] | [] | [] | []
2276 | Eu-Tm | none | GGA/GGA+U | not fitted | 0 | 0 | 0 | 0 | 0 | 0 | none | init error | [] | [] | [] | [] | [] | [] | [] | []
2277 | K-Tm | none | GGA/GGA+U | not fitted | 0 | 0 | 0 | 0 | 0 | 0 | none | init error | [] | [] | [] | [] | [] | [] | [] | []
2278 | Al-Rb | none | GGA/GGA+U | not fitted | 0 | 0 | 0 | 0 | 0 | 0 | none | init error | [] | [] | [] | [] | [] | [] | [] | []
2279 | Cu-Rb | none | GGA/GGA+U | not fitted | 0 | 0 | 0 | 0 | 0 | 0 | none | init error | [] | [] | [] | [] | [] | [] | [] | []
2280 | Rb-Sn | https://mpds.io/entry/C2002050 | GGA/GGA+U | not fitted | 0 | 0 | 0 | 0 | 0 | 0 | 0 | mig | [] | [] | [] | [] | [{"comp": 0.410027, "temp": 883.135, "type": "eut"}] | [{"name": "Rb12Sn17", "comp": 0.599886, "tbounds": [[0.599886, 273.15], [0.599886, 1163.165]], "type": "cmp"}] | [{"comp": 0.7499049999999999, "temp": 1103.1039999999998, "phase": "RbSn2", "phase_comp": 0.6666030000000001, "type": "per"}, {"comp": 0.954823, "temp": 779.232, "phase": "RbSn4", "phase_comp": 0.7998480000000001, "type": "per"}] | []
2281 | Rb-Si | none | GGA/GGA+U | not fitted | 0 | 0 | 0 | 0 | 0 | 0 | none | init error | [] | [] | [] | [] | [] | [] | [] | []
2282 | Rb-Sb | https://mpds.io/entry/C2002010 | GGA/GGA+U | TRUE | -48735.18 | -138.7328 | -93767.55 | 157.2654 | 62.37998 | 83.89559 | 0 | cmp | [[405.28222111506193, 0.85, [0.67, 0.85, 1.0], ['RbSb2', 'L', 'Sb']], [603.7823277714126, 0.45, [0.44, 0.45, 0.5], ['Rb5Sb4', 'L', 'RbSb']], [600.3890241499655, 0.4, [0.25, 0.4, 0.44], ['Rb3Sb', 'L', 'Rb5Sb4']]] | [[609.773572739016, 0.48, [0.48, 0.49, 0.5], ['RbSb']], [732.0419042815257, 0.23, [0.23, 0.24, 0.25], ['Rb3Sb']], [603.7568110864089, 0.42, [0.42, 0.43, 0.44], ['Rb5Sb4']]] | [[494.2682446717316, 0.67, [0.5, 0.67, 0.68], ['RbSb', 'RbSb2', 'L']]] | [] | [{"comp": 0.379718, "temp": 712.075, "type": "eut"}, {"comp": 0.612276, "temp": 670.92, "type": "eut"}] | [{"name": "Rb3Sb", "comp": 0.24990500000000002, "tbounds": [[0.24990500000000002, 273.15], [0.24990500000000002, 1006.044]], "type": "cmp"}, {"name": "RbSb", "comp": 0.5, "tbounds": [[0.5, 273.15], [0.5, 883.591]], "type": "cmp"}] | [{"comp": 0.37133099999999997, "temp": 739.04, "phase": "Rb2Sb", "phase_comp": 0.28650400000000004, "type": "per"}, {"comp": 0.43576099999999995, "temp": 788.102, "phase": "Rb5Sb4", "phase_comp": 0.444529, "type": "per"}, {"comp": 0.644872, "temp": 690.991, "phase": "RbSb2", "phase_comp": 0.6662220000000001, "type": "per"}] | []
2283 | Ga-Rb | https://mpds.io/entry/C903914 | GGA/GGA+U | not fitted | 0 | 0 | 0 | 0 | 0 | 0 | 0 | mig | [] | [] | [] | [] | [] | [] | [{"comp": 0.0947388, "temp": 894.1329999999999, "phase": "RbGa3", "phase_comp": 0.24990500000000002, "type": "per"}] | [{"comp": 0.48017699999999996, "cbounds": [[0.0, 301.8669], [1.0, 309.43989999999997]], "tbounds": [[0.0, 273.15], [0.48017699999999996, 1009.896]], "type": "mig"}]
2284 | Ni-Rb | none | GGA/GGA+U | not fitted | 0 | 0 | 0 | 0 | 0 | 0 | none | init error | [] | [] | [] | [] | [] | [] | [] | []
2285 | Fe-Rb | none | GGA/GGA+U | not fitted | 0 | 0 | 0 | 0 | 0 | 0 | none | init error | [] | [] | [] | [] | [] | [] | [] | []
2286 | Ag-Rb | none | GGA/GGA+U | not fitted | 0 | 0 | 0 | 0 | 0 | 0 | none | init error | [] | [] | [] | [] | [] | [] | [] | []
2287 | Pb-Rb | https://mpds.io/entry/C903543 | GGA/GGA+U | not fitted | 0 | 0 | 0 | 0 | 0 | 0 | 0 | mig | [] | [] | [] | [] | [{"comp": 0.101792, "temp": 573.125, "type": "eut"}, {"comp": 0.7504770000000001, "temp": 738.102, "type": "eut"}] | [] | [] | [{"comp": 0.5051380000000001, "cbounds": [[0.0, 573.0360000000001], [1.0, 312.34499999999997]], "tbounds": [[0.0, 273.15], [0.5051380000000001, 873.454]], "type": "mig"}]
2288 | Rb-Zn | none | GGA/GGA+U | not fitted | 0 | 0 | 0 | 0 | 0 | 0 | none | init error | [] | [] | [] | [] | [] | [] | [] | []
2289 | Co-Rb | none | GGA/GGA+U | not fitted | 0 | 0 | 0 | 0 | 0 | 0 | none | init error | [] | [] | [] | [] | [] | [] | [] | []
2290 | In-Rb | https://mpds.io/entry/C103434 | GGA/GGA+U | not fitted | 0 | 0 | 0 | 0 | 0 | 0 | 0 | mig | [] | [] | [] | [] | [{"comp": 0.00209684, "temp": 424.28999999999996, "type": "eut"}] | [{"name": "Rb8In11", "comp": 0.45901600000000004, "tbounds": [[0.45901600000000004, 273.15], [0.45901600000000004, 796.059]], "type": "cmp"}] | [{"comp": 0.185475, "temp": 722.922, "phase": "RbIn4", "phase_comp": 0.24990500000000002, "type": "per"}, {"comp": 0.299657, "temp": 763.064, "phase": "Rb2In3", "phase_comp": 0.400114, "type": "per"}] | [{"comp": 0.7145569999999999, "cbounds": [[0.459112, 311.0872], [0.995235, 311.0872]], "tbounds": [[0.459112, 311.0872], [0.7145569999999999, 820.535]], "type": "mig"}]
2291 | Bi-Rb | https://mpds.io/entry/C907600 | GGA/GGA+U | TRUE | -103400.4 | 2.253656 | 13587.06 | 13.48623 | 19.67207 | 26.79774 | 0 | cmp | [[409.0547041527226, 0.58, [0.5, 0.58, 0.75], ['RbBi', 'L', 'Rb3Bi']], [259.7858774640688, 0.04, [0.0, 0.04, 0.33], ['Bi', 'L', 'RbBi2']], [31.350857295660717, 0.99, [0.75, 0.99, 1.0], ['Rb3Bi', 'L', 'Rb']]] | [[611.8688038975583, 0.31, [0.31, 0.32, 0.33], ['RbBi2']], [451.9347629776179, 0.5, [0.5, 0.51, 0.52], ['RbBi']], [640.4937254359385, 0.73, [0.73, 0.74, 0.75], ['Rb3Bi']]] | [] | [] | [{"comp": 0.00953107, "temp": 540.8389999999999, "type": "eut"}, {"comp": 0.507815, "temp": 631.31, "type": "eut"}, {"comp": 0.605414, "temp": 728.5229999999999, "type": "eut"}, {"comp": 0.9944719999999999, "temp": 311.11249999999995, "type": "eut"}] | [{"name": "RbBi2", "comp": 0.332825, "tbounds": [[0.332825, 273.15], [0.332825, 878.4209999999999]], "type": "cmp"}, {"name": "Rb3Bi2", "comp": 0.599886, "tbounds": [[0.599886, 273.15], [0.599886, 729.942]], "type": "cmp"}, {"name": "Rb3Bi", "comp": 0.7499049999999999, "tbounds": [[0.7499049999999999, 273.15], [0.7499049999999999, 915.674]], "type": "cmp"}] | [{"comp": 0.532215, "temp": 669.095, "phase": "Rb5Bi4", "phase_comp": 0.55528, "type": "per"}] | []
2292 | Mg-Rb | none | GGA/GGA+U | not fitted | 0 | 0 | 0 | 0 | 0 | 0 | none | init error | [] | [] | [] | [] | [] | [] | [] | []
2293 | Au-Rb | https://mpds.io/entry/C907607 | GGA/GGA+U | TRUE | -47603.59 | -68.14381 | -121183.3 | 142.1872 | 43.00901 | 66.42574 | 0 | cmp | [[923.1718077928277, 0.12, [0.0, 0.12, 0.17], ['Au', 'L', 'RbAu5']]] | [[940.716220490839, 0.15, [0.15, 0.16, 0.17], ['RbAu5']]] | [[400.63369541378586, 0.5, [0.4, 0.5, 0.6], ['Rb2Au3', 'RbAu', 'L']], [566.2096484735092, 0.4, [0.3, 0.4, 0.44], ['Rb3Au7', 'Rb2Au3', 'L']], [715.7190328751636, 0.3, [0.17, 0.3, 0.31], ['RbAu5', 'Rb3Au7', 'L']]] | [] | [{"comp": 0.13686600000000002, "temp": 1006.956, "type": "eut"}, {"comp": 0.985322, "temp": 311.16319999999996, "type": "eut"}] | [{"name": "RbAu5", "comp": 0.19996200000000003, "tbounds": [[0.19996200000000003, 273.15], [0.19996200000000003, 1331.13]], "type": "cmp"}] | [{"comp": 0.424323, "temp": 859.465, "phase": "Rb3Au7", "phase_comp": 0.333016, "type": "per"}] | []
2294 | Ge-Rb | https://mpds.io/entry/C2002042 | GGA/GGA+U | not fitted | 0 | 0 | 0 | 0 | 0 | 0 | 0 | mig | [] | [] | [] | [] | [] | [{"name": "RbGe", "comp": 0.5, "tbounds": [[0.5, 273.15], [0.5, 881.107]], "type": "cmp"}] | [{"comp": 0.299085, "temp": 1033.1599999999999, "phase": "RbGe4", "phase_comp": 0.19996200000000003, "type": "per"}] | [{"comp": 0.688716, "cbounds": [[0.5000950000000001, 880.3829999999999], [0.99942, 312.05019999999996]], "tbounds": [[0.5000950000000001, 312.05019999999996], [0.688716, 937.367]], "type": "mig"}]
2295 | Rb-Ti | none | GGA/GGA+U | not fitted | 0 | 0 | 0 | 0 | 0 | 0 | none | init error | [] | [] | [] | [] | [] | [] | [] | []
2296 | Pd-Rb | none | GGA/GGA+U | not fitted | 0 | 0 | 0 | 0 | 0 | 0 | none | init error | [] | [] | [] | [] | [] | [] | [] | []
2297 | Nb-Rb | none | GGA/GGA+U | not fitted | 0 | 0 | 0 | 0 | 0 | 0 | none | init error | [] | [] | [] | [] | [] | [] | [] | []
2298 | Mo-Rb | none | GGA/GGA+U | not fitted | 0 | 0 | 0 | 0 | 0 | 0 | none | init error | [] | [] | [] | [] | [] | [] | [] | []
2299 | Rb-Zr | none | GGA/GGA+U | not fitted | 0 | 0 | 0 | 0 | 0 | 0 | none | init error | [] | [] | [] | [] | [] | [] | [] | []
2300 | Cr-Rb | none | GGA/GGA+U | not fitted | 0 | 0 | 0 | 0 | 0 | 0 | none | init error | [] | [] | [] | [] | [] | [] | [] | []
2301 | Rb-Te | https://mpds.io/entry/C2002011 | GGA/GGA+U | fitting error: Nelder-Mead algorithm is unable to find physical parameter values. | 0 | 0 | 0 | 0 | 0 | 0 | 0 | cmp | [] | [] | [] | [] | [{"comp": 0.00171559, "temp": 311.46729999999997, "type": "eut"}, {"comp": 0.5299280000000001, "temp": 638.305, "type": "eut"}, {"comp": 0.809188, "temp": 514.001, "type": "eut"}] | [{"name": "Rb2Te", "comp": 0.333206, "tbounds": [[0.333206, 273.37807899999996], [0.333206, 1047.7069999999999]], "type": "cmp"}, {"name": "Rb2Te3", "comp": 0.6000759999999999, "tbounds": [[0.6000759999999999, 273.15], [0.6000759999999999, 673.201]], "type": "cmp"}] | [{"comp": 0.475219, "temp": 753.256, "phase": "Rb3Te2", "phase_comp": 0.400114, "type": "per"}, {"comp": 0.7792600000000001, "temp": 543.1959999999999, "phase": "Rb2Te5", "phase_comp": 0.714068, "type": "per"}] | []
2302 | Cd-Rb | none | GGA/GGA+U | not fitted | 0 | 0 | 0 | 0 | 0 | 0 | none | init error | [] | [] | [] | [] | [] | [] | [] | []
2303 | Rb-Y | none | GGA/GGA+U | not fitted | 0 | 0 | 0 | 0 | 0 | 0 | none | init error | [] | [] | [] | [] | [] | [] | [] | []
2304 | Pt-Rb | none | GGA/GGA+U | not fitted | 0 | 0 | 0 | 0 | 0 | 0 | none | init error | [] | [] | [] | [] | [] | [] | [] | []
2305 | B-Rb | none | GGA/GGA+U | not fitted | 0 | 0 | 0 | 0 | 0 | 0 | none | init error | [] | [] | [] | [] | [] | [] | [] | []
2306 | Ce-Rb | none | GGA/GGA+U | not fitted | 0 | 0 | 0 | 0 | 0 | 0 | none | init error | [] | [] | [] | [] | [] | [] | [] | []
2307 | Rb-V | none | GGA/GGA+U | not fitted | 0 | 0 | 0 | 0 | 0 | 0 | none | init error | [] | [] | [] | [] | [] | [] | [] | []
2308 | Mn-Rb | none | GGA/GGA+U | not fitted | 0 | 0 | 0 | 0 | 0 | 0 | none | init error | [] | [] | [] | [] | [] | [] | [] | []
2309 | Nd-Rb | none | GGA/GGA+U | not fitted | 0 | 0 | 0 | 0 | 0 | 0 | none | init error | [] | [] | [] | [] | [] | [] | [] | []
2310 | Rb-W | none | GGA/GGA+U | not fitted | 0 | 0 | 0 | 0 | 0 | 0 | none | init error | [] | [] | [] | [] | [] | [] | [] | []
2311 | Gd-Rb | none | GGA/GGA+U | not fitted | 0 | 0 | 0 | 0 | 0 | 0 | none | init error | [] | [] | [] | [] | [] | [] | [] | []
2312 | Hf-Rb | none | GGA/GGA+U | not fitted | 0 | 0 | 0 | 0 | 0 | 0 | none | init error | [] | [] | [] | [] | [] | [] | [] | []
2313 | Rb-U | none | GGA/GGA+U | not fitted | 0 | 0 | 0 | 0 | 0 | 0 | none | init error | [] | [] | [] | [] | [] | [] | [] | []
2314 | Rb-Th | none | GGA/GGA+U | not fitted | 0 | 0 | 0 | 0 | 0 | 0 | none | init error | [] | [] | [] | [] | [] | [] | [] | []
2315 | Rb-Tl | https://mpds.io/entry/C906658 | GGA/GGA+U | TRUE | 10345.79 | -58.27547 | 2616.489 | 18.93408 | 18.04463 | 24.66534 | 0 | cmp | [[203.57574626422536, 0.91, [0.64, 0.91, 1.0], ['Rb5Tl9', 'L', 'Tl']]] | [[371.3758641093217, 0.56, [0.56, 0.5700000000000001, 0.58], ['Rb8Tl11']]] | [[350.23385519758995, 0.64, [0.58, 0.64, 0.6900000000000001], ['Rb8Tl11', 'Rb5Tl9', 'L']]] | [] | [{"comp": 0.00819672, "temp": 305.7906, "type": "eut"}, {"comp": 0.8850549999999999, "temp": 461.087, "type": "eut"}] | [{"name": "Rb8Tl11", "comp": 0.55528, "tbounds": [[0.55528, 273.15], [0.55528, 647.098]], "type": "cmp"}] | [{"comp": 0.6925279999999999, "temp": 607.767, "phase": "Rb15Tl27", "phase_comp": 0.665841, "type": "per"}, {"comp": 0.817003, "temp": 531.4369999999999, "phase": "RbTl3", "phase_comp": 0.7499049999999999, "type": "per"}] | []
2316 | Rb-Ru | none | GGA/GGA+U | not fitted | 0 | 0 | 0 | 0 | 0 | 0 | none | init error | [] | [] | [] | [] | [] | [] | [] | []
2317 | Rb-Ta | none | GGA/GGA+U | not fitted | 0 | 0 | 0 | 0 | 0 | 0 | none | init error | [] | [] | [] | [] | [] | [] | [] | []
2318 | Pu-Rb | none | GGA/GGA+U | not fitted | 0 | 0 | 0 | 0 | 0 | 0 | none | init error | [] | [] | [] | [] | [] | [] | [] | []
2319 | La-Rb | none | GGA/GGA+U | not fitted | 0 | 0 | 0 | 0 | 0 | 0 | none | init error | [] | [] | [] | [] | [] | [] | [] | []
2320 | Rb-Sc | none | GGA/GGA+U | not fitted | 0 | 0 | 0 | 0 | 0 | 0 | none | init error | [] | [] | [] | [] | [] | [] | [] | []
2321 | Hg-Rb | https://mpds.io/entry/C907570 | GGA/GGA+U | TRUE | -47381.21 | -47.33147 | 11752.22 | -140.7433 | 15.81896 | 20.93012 | 0 | cmp | [[27.428752199180963, 0.9, [0.48, 0.9, 1.0], ['Rb15Hg16', 'L', 'Rb']]] | [[254.48346986164506, 0.33, [0.33, 0.34, 0.35000000000000003], ['RbHg2']], [187.7990609088534, 0.19, [0.19, 0.2, 0.21], ['Rb5Hg19']]] | [[162.4353670940268, 0.48, [0.33, 0.48, 0.52], ['RbHg2', 'Rb15Hg16', 'L']], [73.02965416056759, 0.08, [0.05, 0.08, 0.21], ['L', 'RbHg11', 'Rb5Hg19']]] | [] | [{"comp": 0.00743424, "temp": 227.1794, "type": "eut"}, {"comp": 0.25772, "temp": 458.097, "type": "eut"}, {"comp": 0.9630190000000001, "temp": 298.1373, "type": "eut"}] | [{"name": "Rb2Hg7", "comp": 0.216737, "tbounds": [[0.216737, 173.14999999999998], [0.216737, 466.409]], "type": "cmp"}, {"name": "RbHg2", "comp": 0.333206, "tbounds": [[0.333206, 173.14999999999998], [0.333206, 527.9399999999999]], "type": "cmp"}] | [{"comp": 0.43461700000000003, "temp": 445.12199999999996, "phase": "Rb3Hg4", "phase_comp": 0.427945, "type": "per"}] | []
2322 | Ca-Rb | none | GGA/GGA+U | not fitted | 0 | 0 | 0 | 0 | 0 | 0 | none | init error | [] | [] | [] | [] | [] | [] | [] | []
2323 | Rb-Re | none | GGA/GGA+U | not fitted | 0 | 0 | 0 | 0 | 0 | 0 | none | init error | [] | [] | [] | [] | [] | [] | [] | []
2324 | Pr-Rb | none | GGA/GGA+U | not fitted | 0 | 0 | 0 | 0 | 0 | 0 | none | init error | [] | [] | [] | [] | [] | [] | [] | []
2325 | Rb-Rh | none | GGA/GGA+U | not fitted | 0 | 0 | 0 | 0 | 0 | 0 | none | init error | [] | [] | [] | [] | [] | [] | [] | []
2326 | Er-Rb | none | GGA/GGA+U | not fitted | 0 | 0 | 0 | 0 | 0 | 0 | none | init error | [] | [] | [] | [] | [] | [] | [] | []
2327 | Li-Rb | none | GGA/GGA+U | not fitted | 0 | 0 | 0 | 0 | 0 | 0 | none | init error | [] | [] | [] | [] | [] | [] | [] | []
2328 | Rb-Sm | none | GGA/GGA+U | not fitted | 0 | 0 | 0 | 0 | 0 | 0 | none | init error | [] | [] | [] | [] | [] | [] | [] | []
2329 | Dy-Rb | none | GGA/GGA+U | not fitted | 0 | 0 | 0 | 0 | 0 | 0 | none | init error | [] | [] | [] | [] | [] | [] | [] | []
2330 | Ho-Rb | none | GGA/GGA+U | not fitted | 0 | 0 | 0 | 0 | 0 | 0 | none | init error | [] | [] | [] | [] | [] | [] | [] | []
2331 | Na-Rb | https://mpds.io/entry/C907200 | GGA/GGA+U | TRUE | 6657.525 | -7.250924 | -5255.328 | 21.62144 | 4.118165 | 4.777081 | 0 | eut | [[-7.768466526921657, 0.8300000000000001, [0.0, 0.8300000000000001, 1.0], ['Na', 'L', 'Rb']]] | [] | [] | [] | [{"comp": 0.8253910000000001, "temp": 265.37554, "type": "eut"}] | [] | [] | []
2332 | Rb-Tb | none | GGA/GGA+U | not fitted | 0 | 0 | 0 | 0 | 0 | 0 | none | init error | [] | [] | [] | [] | [] | [] | [] | []
2333 | Ir-Rb | none | GGA/GGA+U | not fitted | 0 | 0 | 0 | 0 | 0 | 0 | none | init error | [] | [] | [] | [] | [] | [] | [] | []
2334 | As-Rb | https://mpds.io/entry/C908290 | GGA/GGA+U | fitting error: Nelder-Mead algorithm is unable to find physical parameter values. | 0 | 0 | 0 | 0 | 0 | 0 | 0 | cmp | [] | [] | [] | [] | [{"comp": 0.458063, "temp": 813.241, "type": "eut"}, {"comp": 0.544034, "temp": 792.942, "type": "eut"}, {"comp": 0.6414409999999999, "temp": 757.818, "type": "eut"}] | [{"name": "RbAs", "comp": 0.5, "tbounds": [[0.5, 273.15], [0.5, 848.137]], "type": "cmp"}, {"name": "Rb5As4", "comp": 0.554708, "tbounds": [[0.554708, 273.15], [0.554708, 799.1]], "type": "cmp"}, {"name": "Rb3As", "comp": 0.7499049999999999, "tbounds": [[0.7499049999999999, 273.15], [0.7499049999999999, 813.013]], "type": "cmp"}] | [] | []
2335 | Rb-Se | https://mpds.io/entry/C2002036 | GGA/GGA+U | TRUE | -204262.3 | -300.4573 | -64457.46 | 154.1616 | 36.90539 | 48.73307 | 0 | cmp | [[141.0975634075602, 0.9500000000000001, [0.71, 0.9500000000000001, 1.0], ['Rb2Se5', 'L', 'Se']], [350.71626702024923, 0.6900000000000001, [0.6, 0.6900000000000001, 0.71], ['Rb2Se3', 'L', 'Rb2Se5']]] | [[738.2292948438818, 0.31, [0.31, 0.32, 0.33], ['Rb2Se']], [352.2591459453969, 0.6900000000000001, [0.6900000000000001, 0.7000000000000001, 0.71], ['Rb2Se5']]] | [[433.877813827287, 0.5, [0.33, 0.5, 0.55], ['Rb2Se', 'RbSe', 'L']], [383.57525566376466, 0.6, [0.5, 0.6, 0.62], ['RbSe', 'Rb2Se3', 'L']]] | [] | [{"comp": 0.559855, "temp": 628.142, "type": "eut"}, {"comp": 0.789173, "temp": 438.178, "type": "eut"}, {"comp": 0.9746469999999999, "temp": 486.835, "type": "eut"}] | [{"name": "Rb2Se", "comp": 0.33244399999999996, "cbounds": [[0.33225299999999997, 273.15], [0.382196, 663.0129999999999]], "tbounds": [[0.33225299999999997, 273.15], [0.33244399999999996, 1003.0029999999999]], "type": "cmp"}, {"name": "Rb2Se3", "comp": 0.599886, "tbounds": [[0.599886, 273.15], [0.599886, 657.9449999999999]], "type": "cmp"}] | [{"comp": 0.549752, "temp": 663.0129999999999, "phase": "Rb2Se2", "phase_comp": 0.499809, "type": "per"}, {"comp": 0.679947, "temp": 578.066, "phase": "RbSe2", "phase_comp": 0.666413, "type": "per"}, {"comp": 0.7499049999999999, "temp": 526.977, "phase": "Rb2Se5", "phase_comp": 0.713877, "type": "per"}] | []
2336 | Rb-Sr | none | GGA/GGA+U | not fitted | 0 | 0 | 0 | 0 | 0 | 0 | none | init error | [] | [] | [] | [] | [] | [] | [] | []
2337 | Ba-Rb | none | GGA/GGA+U | not fitted | 0 | 0 | 0 | 0 | 0 | 0 | none | init error | [] | [] | [] | [] | [] | [] | [] | []
2338 | Rb-Yb | none | GGA | not fitted | 0 | 0 | 0 | 0 | 0 | 0 | none | init error | [] | [] | [] | [] | [] | [] | [] | []
2339 | Be-Rb | none | GGA/GGA+U | not fitted | 0 | 0 | 0 | 0 | 0 | 0 | none | init error | [] | [] | [] | [] | [] | [] | [] | []
2340 | Os-Rb | none | GGA/GGA+U | not fitted | 0 | 0 | 0 | 0 | 0 | 0 | none | init error | [] | [] | [] | [] | [] | [] | [] | []
2341 | Lu-Rb | none | GGA/GGA+U | not fitted | 0 | 0 | 0 | 0 | 0 | 0 | none | init error | [] | [] | [] | [] | [] | [] | [] | []
2342 | Cs-Rb | https://mpds.io/entry/C900839 | GGA/GGA+U | not fitted | 0 | 0 | 0 | 0 | 0 | 0 | 0 | aze | [] | [] | [] | [] | [] | [] | [] | []
2343 | Eu-Rb | none | GGA/GGA+U | not fitted | 0 | 0 | 0 | 0 | 0 | 0 | none | init error | [] | [] | [] | [] | [] | [] | [] | []
2344 | K-Rb | https://mpds.io/entry/C903498 | GGA/GGA+U | not fitted | 0 | 0 | 0 | 0 | 0 | 0 | 0 | aze | [] | [] | [] | [] | [] | [] | [] | []
2345 | Rb-Tm | none | GGA/GGA+U | not fitted | 0 | 0 | 0 | 0 | 0 | 0 | none | init error | [] | [] | [] | [] | [] | [] | [] | []
2346 | Al-Pm | https://mpds.io/entry/C900114 | GGA/GGA+U | TRUE | -17135.79 | -56.44103 | 108012.8 | -110.2859 | 106.9823 | 160.5849 | 0 | cmp | [[625.2831337623777, 0.87, [0.75, 0.87, 1.0], ['Pm3Al', 'L', 'Pm']]] | [[1405.5979452057286, 0.25, [0.25, 0.26, 0.27], ['PmAl3']], [766.2170285355663, 0.75, [0.75, 0.76, 0.77], ['Pm3Al']]] | [] | [] | [{"comp": 0.08082349999999999, "temp": 913.14, "type": "eut"}, {"comp": 0.849028, "temp": 913.14, "type": "eut"}] | [{"name": "PmAl2", "comp": 0.330156, "tbounds": [[0.330156, 273.606158], [0.330156, 1752.9299999999998]], "type": "cmp"}] | [{"comp": 0.168509, "temp": 1507.9699999999998, "phase": "PmAl4", "phase_comp": 0.22074000000000002, "type": "per"}, {"comp": 0.659741, "temp": 1213.292, "phase": "PmAl", "phase_comp": 0.5, "type": "per"}, {"comp": 0.7094929999999999, "temp": 1073.708, "phase": "Pm2Al", "phase_comp": 0.669462, "type": "per"}, {"comp": 0.8286169999999999, "temp": 947.033, "phase": "Pm3Al", "phase_comp": 0.749333, "type": "per"}] | []
2347 | Cu-Pm | https://mpds.io/entry/C900878 | GGA/GGA+U | not fitted | 0 | 0 | 0 | 0 | 0 | 0 | 0 | eut | [] | [] | [] | [] | [{"comp": 0.09016389999999999, "temp": 1143.196, "type": "eut"}, {"comp": 0.245711, "temp": 1072.9470000000001, "type": "eut"}, {"comp": 0.699962, "temp": 823.2769999999999, "type": "eut"}] | [{"name": "Cu6Pm", "comp": 0.143919, "tbounds": [[0.143919, 273.15], [0.143919, 1202.8]], "type": "cmp"}, {"name": "Cu2Pm", "comp": 0.33358699999999997, "tbounds": [[0.33358699999999997, 273.15], [0.33358699999999997, 1122.821]], "type": "cmp"}] | [{"comp": 0.19081199999999998, "temp": 1162.962, "phase": "Cu5Pm", "phase_comp": 0.167556, "type": "per"}, {"comp": 0.221502, "temp": 1122.821, "phase": "Cu4Pm", "phase_comp": 0.20072399999999999, "type": "per"}, {"comp": 0.513153, "temp": 978.066, "phase": "CuPm", "phase_comp": 0.5, "type": "per"}] | []
2348 | Pm-Sn | none | GGA/GGA+U | not fitted | 0 | 0 | 0 | 0 | 0 | 0 | none | init error | [] | [] | [] | [] | [] | [] | [] | []
2349 | Pm-Si | none | GGA/GGA+U | not fitted | 0 | 0 | 0 | 0 | 0 | 0 | none | init error | [] | [] | [] | [] | [] | [] | [] | []
2350 | Pm-Sb | none | GGA/GGA+U | not fitted | 0 | 0 | 0 | 0 | 0 | 0 | none | init error | [] | [] | [] | [] | [] | [] | [] | []
2351 | Ga-Pm | https://mpds.io/entry/C901120 | GGA/GGA+U | TRUE | 132104.4 | -168.9978 | 164773.8 | -113.0713 | 118.1762 | 180.6662 | 0 | cmp | [[716.76984542114, 0.92, [0.75, 0.92, 1.0], ['Pm3Ga', 'L', 'Pm']]] | [[1357.406035198328, 0.25, [0.25, 0.26, 0.27], ['PmGa3']]] | [[860.3107541124044, 0.75, [0.25, 0.75, 0.79], ['PmGa3', 'Pm3Ga', 'L']]] | [] | [{"comp": 0.00133435, "temp": 303.15509999999995, "type": "eut"}, {"comp": 0.799276, "temp": 953.13, "type": "eut"}] | [{"name": "PmGa2", "comp": 0.330538, "tbounds": [[0.330538, 273.15], [0.330538, 1708.12]], "type": "cmp"}] | [{"comp": 0.609798, "temp": 1397.9299999999998, "phase": "PmGa", "phase_comp": 0.5, "type": "per"}, {"comp": 0.7094929999999999, "temp": 1218.31, "phase": "Pm5Ga3", "phase_comp": 0.629813, "type": "per"}, {"comp": 0.759436, "temp": 1112.886, "phase": "Pm3Ga", "phase_comp": 0.749333, "type": "per"}] | []
2352 | Ni-Pm | none | GGA/GGA+U | not fitted | 0 | 0 | 0 | 0 | 0 | 0 | none | init error | [] | [] | [] | [] | [] | [] | [] | []
2353 | Fe-Pm | https://mpds.io/entry/C901069 | GGA/GGA+U | TRUE | -13195.97 | 21.28408 | -5889.083 | 7.227014 | 30.19494 | 35.85326 | 0 | eut | [[679.8284552319708, 0.73, [0.0, 0.73, 1.0], ['Fe', 'L', 'Pm']]] | [] | [] | [] | [{"comp": 0.729508, "temp": 952.978, "type": "eut"}] | [] | [{"comp": 0.427373, "temp": 1483.13, "phase": "Pm2Fe17", "phase_comp": 0.105986, "type": "per"}, {"comp": 0.504003, "temp": 1423.0700000000002, "phase": "PmFe2", "phase_comp": 0.333397, "type": "per"}] | []
2354 | Ag-Pm | https://mpds.io/entry/C907139 | GGA/GGA+U | not fitted | 0 | 0 | 0 | 0 | 0 | 0 | 0 | eut | [] | [] | [] | [] | [{"comp": 0.110315, "temp": 1064.359, "type": "eut"}, {"comp": 0.391017, "temp": 1077.163, "type": "eut"}, {"comp": 0.8220449999999999, "temp": 964.881, "type": "eut"}] | [{"name": "Ag3Pm", "comp": 0.217499, "cbounds": [[0.21540199999999998, 473.15], [0.255814, 1111.087]], "tbounds": [[0.21540199999999998, 473.15], [0.217499, 1274.1599999999999]], "type": "cmp"}, {"name": "AgPm", "comp": 0.5, "tbounds": [[0.5, 473.15], [0.5, 1238.127]], "type": "cmp"}] | [{"comp": 0.35788200000000003, "temp": 1111.4189999999999, "phase": "Ag2Pm", "phase_comp": 0.333206, "type": "per"}] | []
2355 | Pb-Pm | none | GGA/GGA+U | not fitted | 0 | 0 | 0 | 0 | 0 | 0 | none | init error | [] | [] | [] | [] | [] | [] | [] | []
2356 | Pm-Zn | none | GGA/GGA+U | not fitted | 0 | 0 | 0 | 0 | 0 | 0 | none | init error | [] | [] | [] | [] | [] | [] | [] | []
2357 | Co-Pm | none | GGA/GGA+U | not fitted | 0 | 0 | 0 | 0 | 0 | 0 | none | init error | [] | [] | [] | [] | [] | [] | [] | []
2358 | In-Pm | https://mpds.io/entry/C901400 | GGA/GGA+U | not fitted | 0 | 0 | 0 | 0 | 0 | 0 | 0 | eut | [] | [] | [] | [] | [{"comp": 0.350302, "temp": 1373.6999999999998, "type": "eut"}, {"comp": 0.440055, "temp": 1384.15, "type": "eut"}, {"comp": 0.8486480000000001, "temp": 1139.04, "type": "eut"}] | [{"name": "PmIn3", "comp": 0.24990500000000002, "tbounds": [[0.24990500000000002, 273.15], [0.24990500000000002, 1453.8899999999999]], "type": "cmp"}, {"name": "Pm3In5", "comp": 0.37495199999999995, "tbounds": [[0.37495199999999995, 273.15], [0.37495199999999995, 1413.8000000000002]], "type": "cmp"}, {"name": "PmIn", "comp": 0.5, "tbounds": [[0.5, 273.15], [0.5, 1448.5700000000002]], "type": "cmp"}] | [{"comp": 0.834464, "temp": 1157.658, "phase": "Pm3In", "phase_comp": 0.749714, "type": "per"}] | []
2359 | Bi-Pm | none | GGA/GGA+U | not fitted | 0 | 0 | 0 | 0 | 0 | 0 | none | init error | [] | [] | [] | [] | [] | [] | [] | []
2360 | Mg-Pm | none | GGA/GGA+U | not fitted | 0 | 0 | 0 | 0 | 0 | 0 | none | init error | [] | [] | [] | [] | [] | [] | [] | []
2361 | Au-Pm | https://mpds.io/entry/C900240 | GGA/GGA+U | fitting error: Nelder-Mead algorithm is unable to find physical parameter values. | 0 | 0 | 0 | 0 | 0 | 0 | 0 | cmp | [] | [] | [] | [] | [{"comp": 0.087114, "temp": 1103.966, "type": "eut"}, {"comp": 0.27621, "temp": 1342.38, "type": "eut"}, {"comp": 0.369234, "temp": 1416.5900000000001, "type": "eut"}, {"comp": 0.8217690000000001, "temp": 943.398, "type": "eut"}] | [{"name": "Au51Pm14", "comp": 0.215593, "tbounds": [[0.215593, 273.555474], [0.215593, 1469.3000000000002]], "type": "cmp"}, {"name": "Au2Pm", "comp": 0.330156, "tbounds": [[0.330156, 398.847], [0.330156, 1462.0]], "type": "cmp"}, {"name": "AuPm", "comp": 0.499809, "tbounds": [[0.499809, 273.15], [0.499809, 1731.6399999999999]], "type": "cmp"}] | [{"comp": 0.12981299999999998, "temp": 1179.79, "phase": "Au6Pm", "phase_comp": 0.14429999999999998, "type": "per"}, {"comp": 0.7203579999999999, "temp": 1121.4009999999998, "phase": "AuPm2", "phase_comp": 0.666413, "type": "per"}] | []
2362 | Ge-Pm | none | GGA/GGA+U | not fitted | 0 | 0 | 0 | 0 | 0 | 0 | none | init error | [] | [] | [] | [] | [] | [] | [] | []
2363 | Pm-Ti | none | GGA/GGA+U | not fitted | 0 | 0 | 0 | 0 | 0 | 0 | none | init error | [] | [] | [] | [] | [] | [] | [] | []
2364 | Pd-Pm | none | GGA/GGA+U | not fitted | 0 | 0 | 0 | 0 | 0 | 0 | none | init error | [] | [] | [] | [] | [] | [] | [] | []
2365 | Nb-Pm | none | GGA/GGA+U | not fitted | 0 | 0 | 0 | 0 | 0 | 0 | none | init error | [] | [] | [] | [] | [] | [] | [] | []
2366 | Mo-Pm | https://mpds.io/entry/C901646 | GGA/GGA+U | not fitted | 0 | 0 | 0 | 0 | 0 | 0 | 0 | mig | [] | [] | [] | [] | [{"comp": 0.9956780000000001, "temp": 1317.2199999999998, "type": "eut"}] | [] | [] | [{"comp": 0.309382, "cbounds": [[0.041189, 2829.85], [0.7585729999999999, 2829.85]], "tbounds": [[0.041189, 2829.85], [0.309382, 3623.25]], "type": "mig"}]
2367 | Pm-Zr | none | GGA/GGA+U | not fitted | 0 | 0 | 0 | 0 | 0 | 0 | none | init error | [] | [] | [] | [] | [] | [] | [] | []
2368 | Cr-Pm | https://mpds.io/entry/C981210 | GGA/GGA+U | not fitted | 0 | 0 | 0 | 0 | 0 | 0 | 0 | mig | [] | [] | [] | [] | [{"comp": 0.137819, "temp": 2004.27, "type": "eut"}] | [] | [] | [{"comp": 0.5, "cbounds": [[0.0, 2119.77], [0.989491, 1299.8899999999999]], "tbounds": [[0.0, 1299.8899999999999], [0.5, 2551.6600000000003]], "type": "mig"}]
2369 | Pm-Te | none | GGA/GGA+U | not fitted | 0 | 0 | 0 | 0 | 0 | 0 | none | init error | [] | [] | [] | [] | [] | [] | [] | []
2370 | Cd-Pm | https://mpds.io/entry/C900599 | GGA/GGA+U | not fitted | 0 | 0 | 0 | 0 | 0 | 0 | 0 | eut | [] | [] | [] | [] | [{"comp": 0.0009607250000000001, "temp": 594.8979999999999, "type": "eut"}, {"comp": 0.38040100000000004, "temp": 1123.754, "type": "eut"}, {"comp": 0.7491410000000001, "temp": 973.8969999999999, "type": "eut"}] | [{"name": "Cd2Pm", "comp": 0.333206, "tbounds": [[0.333206, 273.15], [0.333206, 1172.694]], "type": "cmp"}, {"name": "CdPm", "comp": 0.500191, "tbounds": [[0.500191, 273.15], [0.500191, 1323.23]], "type": "cmp"}] | [{"comp": 0.021184099999999997, "temp": 773.012, "phase": "Cd11Pm", "phase_comp": 0.0836828, "type": "per"}, {"comp": 0.120544, "temp": 997.976, "phase": "Cd6Pm", "phase_comp": 0.142394, "type": "per"}, {"comp": 0.130142, "temp": 1022.409, "phase": "Cd58Pm13", "phase_comp": 0.182806, "type": "per"}, {"comp": 0.175509, "temp": 1073.4679999999998, "phase": "Cd45Pm11", "phase_comp": 0.195768, "type": "per"}, {"comp": 0.19449000000000002, "temp": 1097.454, "phase": "Cd3Pm", "phase_comp": 0.250286, "type": "per"}] | []
2371 | Pm-Y | none | GGA/GGA+U | not fitted | 0 | 0 | 0 | 0 | 0 | 0 | none | init error | [] | [] | [] | [] | [] | [] | [] | []
2372 | Pm-Pt | none | GGA/GGA+U | not fitted | 0 | 0 | 0 | 0 | 0 | 0 | none | init error | [] | [] | [] | [] | [] | [] | [] | []
2373 | B-Pm | https://mpds.io/entry/C900310 | GGA/GGA+U | not fitted | 0 | 0 | 0 | 0 | 0 | 0 | 0 | eut | [] | [] | [] | [] | [{"comp": 0.0106748, "temp": 2322.19, "type": "eut"}, {"comp": 0.9883719999999999, "temp": 1271.7559999999999, "type": "eut"}] | [{"name": "PmB6", "comp": 0.142585, "cbounds": [[0.134769, 772.516], [0.150782, 2623.76]], "tbounds": [[0.134769, 772.516], [0.142585, 2872.11]], "type": "cmp"}] | [{"comp": 0.280595, "temp": 2623.76, "phase": "PmB4", "phase_comp": 0.199581, "type": "per"}, {"comp": 0.34979, "temp": 2272.77, "phase": "Pm2B5", "phase_comp": 0.289935, "type": "per"}] | []
2374 | Ce-Pm | https://mpds.io/entry/C900653 | GGA/GGA+U | not fitted | 0 | 0 | 0 | 0 | 0 | 0 | 0 | aze | [] | [] | [] | [] | [] | [] | [] | []
2375 | Pm-V | none | GGA/GGA+U | not fitted | 0 | 0 | 0 | 0 | 0 | 0 | none | init error | [] | [] | [] | [] | [] | [] | [] | []
2376 | Mn-Pm | https://mpds.io/entry/C907136 | GGA/GGA+U | TRUE | 6724.938 | 6.025291 | -25485.71 | 24.04087 | 30.34959 | 43.81114 | 0 | eut | [[759.1991460342939, 0.71, [0.0, 0.71, 1.0], ['Mn', 'L', 'Pm']]] | [] | [] | [] | [{"comp": 0.7094929999999999, "temp": 1032.349, "type": "eut"}] | [] | [{"comp": 0.274685, "temp": 1344.0099999999998, "phase": "PmMn12", "phase_comp": 0.0762486, "type": "per"}, {"comp": 0.42851700000000004, "temp": 1265.953, "phase": "PmMn4", "phase_comp": 0.20606200000000002, "type": "per"}, {"comp": 0.533168, "temp": 1178.9789999999998, "phase": "PmMn2", "phase_comp": 0.333206, "type": "per"}] | []
2377 | Nd-Pm | none | GGA/GGA+U | not fitted | 0 | 0 | 0 | 0 | 0 | 0 | none | init error | [] | [] | [] | [] | [] | [] | [] | []
2378 | Pm-W | none | GGA/GGA+U | not fitted | 0 | 0 | 0 | 0 | 0 | 0 | none | init error | [] | [] | [] | [] | [] | [] | [] | []
2379 | Gd-Pm | none | GGA/GGA+U | not fitted | 0 | 0 | 0 | 0 | 0 | 0 | none | init error | [] | [] | [] | [] | [] | [] | [] | []
2380 | Hf-Pm | none | GGA/GGA+U | not fitted | 0 | 0 | 0 | 0 | 0 | 0 | none | init error | [] | [] | [] | [] | [] | [] | [] | []
2381 | Pm-U | none | GGA/GGA+U | not fitted | 0 | 0 | 0 | 0 | 0 | 0 | none | init error | [] | [] | [] | [] | [] | [] | [] | []
2382 | Pm-Th | https://mpds.io/entry/C901911 | GGA/GGA+U | not fitted | 0 | 0 | 0 | 0 | 0 | 0 | 0 | aze | [] | [] | [] | [] | [] | [] | [] | []
2383 | Pm-Tl | https://mpds.io/entry/C901912 | GGA/GGA+U | TRUE | 3533967.9 | -3013.058 | -1476736.2 | 1135.581 | 132.918 | 176.1145 | 0 | cmp | [[863.8629881825908, 0.04, [0.0, 0.04, 0.25], ['Pm', 'L', 'Pm3Tl']]] | [[950.8030966801128, 0.75, [0.75, 0.76, 0.77], ['PmTl3']]] | [[898.9743659507684, 0.25, [0.21, 0.25, 0.75], ['L', 'Pm3Tl', 'PmTl3']]] | [] | [{"comp": 0.17611000000000002, "temp": 1079.484, "type": "eut"}, {"comp": 0.7091270000000001, "temp": 1204.344, "type": "eut"}, {"comp": 0.998594, "temp": 577.016, "type": "eut"}] | [{"name": "PmTl", "comp": 0.499809, "tbounds": [[0.499809, 273.15], [0.499809, 1513.1399999999999]], "type": "cmp"}, {"name": "PmTl3", "comp": 0.7499049999999999, "tbounds": [[0.7499049999999999, 273.50478999999996], [0.7499049999999999, 1223.277]], "type": "cmp"}] | [{"comp": 0.275353, "temp": 1198.961, "phase": "Pm2Tl", "phase_comp": 0.333397, "type": "per"}, {"comp": 0.333107, "temp": 1333.38, "phase": "Pm5Tl3", "phase_comp": 0.375334, "type": "per"}, {"comp": 0.6493389999999999, "temp": 1273.5, "phase": "Pm3Tl5", "phase_comp": 0.625048, "type": "per"}] | []
2384 | Pm-Ru | https://mpds.io/entry/C901908 | GGA/GGA+U | TRUE | 63562.27 | -54.03345 | -113394.3 | 85.88369 | 64.58754 | 93.09547 | 0 | eut | [[751.8984865239678, 0.11, [0.0, 0.11, 1.0], ['Pm', 'L', 'Ru']]] | [] | [] | [] | [{"comp": 0.110969, "temp": 1025.038, "type": "eut"}, {"comp": 0.33042099999999996, "temp": 1150.612, "type": "eut"}, {"comp": 0.7591519999999999, "temp": 1674.3899999999999, "type": "eut"}] | [{"name": "Pm5Ru2", "comp": 0.285932, "tbounds": [[0.285932, 273.15], [0.285932, 1373.0]], "type": "cmp"}, {"name": "PmRu2", "comp": 0.666413, "tbounds": [[0.666413, 273.15], [0.666413, 1823.4499999999998]], "type": "cmp"}] | [{"comp": 0.190606, "temp": 1213.779, "phase": "Pm3Ru", "phase_comp": 0.250095, "type": "per"}, {"comp": 0.35031199999999996, "temp": 1223.828, "phase": "Pm5Ru3", "phase_comp": 0.375143, "type": "per"}] | []
2385 | Pm-Ta | none | GGA/GGA+U | not fitted | 0 | 0 | 0 | 0 | 0 | 0 | none | init error | [] | [] | [] | [] | [] | [] | [] | []
2386 | Pm-Pu | https://mpds.io/entry/C901906 | GGA/GGA+U | fitting error: Nelder-Mead algorithm is unable to find physical parameter values. | 0 | 0 | 0 | 0 | 0 | 0 | 0 | eut | [] | [] | [] | [] | [{"comp": 0.968739, "temp": 903.713, "type": "eut"}] | [] | [] | []
2387 | La-Pm | none | GGA/GGA+U | not fitted | 0 | 0 | 0 | 0 | 0 | 0 | none | init error | [] | [] | [] | [] | [] | [] | [] | []
2388 | Pm-Sc | none | GGA/GGA+U | not fitted | 0 | 0 | 0 | 0 | 0 | 0 | none | init error | [] | [] | [] | [] | [] | [] | [] | []
2389 | Hg-Pm | none | GGA/GGA+U | not fitted | 0 | 0 | 0 | 0 | 0 | 0 | none | init error | [] | [] | [] | [] | [] | [] | [] | []
2390 | Ca-Pm | none | GGA/GGA+U | not fitted | 0 | 0 | 0 | 0 | 0 | 0 | none | init error | [] | [] | [] | [] | [] | [] | [] | []
2391 | Pm-Re | none | GGA/GGA+U | not fitted | 0 | 0 | 0 | 0 | 0 | 0 | none | init error | [] | [] | [] | [] | [] | [] | [] | []
2392 | Pm-Pr | none | GGA/GGA+U | not fitted | 0 | 0 | 0 | 0 | 0 | 0 | none | init error | [] | [] | [] | [] | [] | [] | [] | []
2393 | Pm-Rh | https://mpds.io/entry/C901907 | GGA/GGA+U | not fitted | 0 | 0 | 0 | 0 | 0 | 0 | 0 | eut | [] | [] | [] | [] | [{"comp": 0.11610200000000001, "temp": 1085.242, "type": "eut"}, {"comp": 0.27052600000000004, "temp": 1325.3899999999999, "type": "eut"}, {"comp": 0.315616, "temp": 1475.67, "type": "eut"}, {"comp": 0.5499269999999999, "temp": 1594.8000000000002, "type": "eut"}, {"comp": 0.7094039999999999, "temp": 1636.8400000000001, "type": "eut"}, {"comp": 0.7992400000000001, "temp": 1699.9099999999999, "type": "eut"}] | [{"name": "Pm3Rh", "comp": 0.24990500000000002, "tbounds": [[0.24990500000000002, 273.783553], [0.24990500000000002, 1374.27]], "type": "cmp"}, {"name": "Pm7Rh3", "comp": 0.30003799999999997, "tbounds": [[0.30003799999999997, 273.15], [0.30003799999999997, 1573.1999999999998]], "type": "cmp"}, {"name": "Pm5Rh4", "comp": 0.443957, "tbounds": [[0.443957, 273.15], [0.443957, 1812.6799999999998]], "type": "cmp"}, {"name": "PmRh2", "comp": 0.666413, "tbounds": [[0.666413, 273.15], [0.666413, 1873.5]], "type": "cmp"}, {"name": "PmRh3", "comp": 0.7499049999999999, "tbounds": [[0.7499049999999999, 273.15], [0.7499049999999999, 1803.1799999999998]], "type": "cmp"}] | [{"comp": 0.35027500000000006, "temp": 1623.4899999999998, "phase": "Pm5Rh3", "phase_comp": 0.37495199999999995, "type": "per"}] | []
2394 | Er-Pm | none | GGA/GGA+U | not fitted | 0 | 0 | 0 | 0 | 0 | 0 | none | init error | [] | [] | [] | [] | [] | [] | [] | []
2395 | Li-Pm | none | GGA/GGA+U | not fitted | 0 | 0 | 0 | 0 | 0 | 0 | none | init error | [] | [] | [] | [] | [] | [] | [] | []
2396 | Pm-Sm | none | GGA/GGA+U | not fitted | 0 | 0 | 0 | 0 | 0 | 0 | none | init error | [] | [] | [] | [] | [] | [] | [] | []
2397 | Dy-Pm | none | GGA/GGA+U | not fitted | 0 | 0 | 0 | 0 | 0 | 0 | none | init error | [] | [] | [] | [] | [] | [] | [] | []
2398 | Ho-Pm | https://mpds.io/entry/C901353 | GGA/GGA+U | not fitted | 0 | 0 | 0 | 0 | 0 | 0 | 0 | init error | [] | [] | [] | [] | [] | [] | [] | []
2399 | Na-Pm | none | GGA/GGA+U | not fitted | 0 | 0 | 0 | 0 | 0 | 0 | none | init error | [] | [] | [] | [] | [] | [] | [] | []
2400 | Pm-Tb | none | GGA/GGA+U | not fitted | 0 | 0 | 0 | 0 | 0 | 0 | none | init error | [] | [] | [] | [] | [] | [] | [] | []
2401 | Ir-Pm | https://mpds.io/entry/C901437 | GGA/GGA+U | TRUE | -22211.32 | 9.890838 | -46341.46 | 31.2947 | 56.98864 | 78.74991 | 0 | eut | [[866.1744818437602, 0.87, [0.0, 0.87, 1.0], ['Ir', 'L', 'Pm']]] | [] | [] | [] | [{"comp": 0.147731, "temp": 2343.11, "type": "eut"}, {"comp": 0.873425, "temp": 1139.295, "type": "eut"}] | [{"name": "PmIr2", "comp": 0.333397, "cbounds": [[0.316432, 273.15], [0.350362, 2385.92]], "tbounds": [[0.316432, 273.15], [0.333397, 2677.86]], "type": "cmp"}] | [{"comp": 0.191743, "temp": 2479.94, "phase": "PmIr3", "phase_comp": 0.250286, "type": "per"}, {"comp": 0.739973, "temp": 1405.8000000000002, "phase": "Pm5Ir2", "phase_comp": 0.714258, "type": "per"}, {"comp": 0.806844, "temp": 1239.991, "phase": "Pm3Ir", "phase_comp": 0.7499049999999999, "type": "per"}] | []
2402 | As-Pm | none | GGA/GGA+U | not fitted | 0 | 0 | 0 | 0 | 0 | 0 | none | init error | [] | [] | [] | [] | [] | [] | [] | []
2403 | Pm-Se | none | GGA/GGA+U | not fitted | 0 | 0 | 0 | 0 | 0 | 0 | none | init error | [] | [] | [] | [] | [] | [] | [] | []
2404 | Pm-Sr | none | GGA/GGA+U | not fitted | 0 | 0 | 0 | 0 | 0 | 0 | none | init error | [] | [] | [] | [] | [] | [] | [] | []
2405 | Ba-Pm | none | GGA/GGA+U | not fitted | 0 | 0 | 0 | 0 | 0 | 0 | none | init error | [] | [] | [] | [] | [] | [] | [] | []
2406 | Pm-Yb | none | GGA | not fitted | 0 | 0 | 0 | 0 | 0 | 0 | none | init error | [] | [] | [] | [] | [] | [] | [] | []
2407 | Be-Pm | none | GGA/GGA+U | not fitted | 0 | 0 | 0 | 0 | 0 | 0 | none | init error | [] | [] | [] | [] | [] | [] | [] | []
2408 | Os-Pm | none | GGA/GGA+U | not fitted | 0 | 0 | 0 | 0 | 0 | 0 | none | init error | [] | [] | [] | [] | [] | [] | [] | []
2409 | Lu-Pm | https://mpds.io/entry/C901540 | GGA/GGA+U | not fitted | 0 | 0 | 0 | 0 | 0 | 0 | 0 | init error | [] | [] | [] | [] | [] | [] | [] | []
2410 | Cs-Pm | none | GGA/GGA+U | not fitted | 0 | 0 | 0 | 0 | 0 | 0 | none | init error | [] | [] | [] | [] | [] | [] | [] | []
2411 | Eu-Pm | none | GGA/GGA+U | not fitted | 0 | 0 | 0 | 0 | 0 | 0 | none | init error | [] | [] | [] | [] | [] | [] | [] | []
2412 | K-Pm | none | GGA/GGA+U | not fitted | 0 | 0 | 0 | 0 | 0 | 0 | none | init error | [] | [] | [] | [] | [] | [] | [] | []
2413 | Pm-Tm | https://mpds.io/entry/C901913 | GGA/GGA+U | not fitted | 0 | 0 | 0 | 0 | 0 | 0 | 0 | init error | [] | [] | [] | [] | [] | [] | [] | []
2414 | Pm-Rb | none | GGA/GGA+U | not fitted | 0 | 0 | 0 | 0 | 0 | 0 | none | init error | [] | [] | [] | [] | [] | [] | [] | []
| Bi-Ga | https://mpds.io/entry/C903445 | GGA/GGA+U | TRUE | 18250.16 | -20.46443 | -11836.94 | 17.23568 | 1.510286 | 2.369287 | 0 | mig | [[186.31286139484808, 0.97, [0.0, 0.97, 1.0], ["Bi", "L", "Ga"]]] | [] | [] | [] | [] | [] | [] | [{"type": "mig", "comp": 0.667286, "cbounds": [[0.38372100000000003, 495.375], [0.916127, 495.375]], "tbounds": [[0.0, 423.15], [0.667286, 533.406]]}]
| Cr-Cu | https://mpds.io/entry/C108073 | GGA/GGA+U | TRUE | 80898.73 | -25.67575 | -6063.186 | 8.646578 | 2.210946 | 3.607869 | 0 | mig | [[1070.620155844123, 0.99, [0.0, 0.99, 1.0], ["Cr", "L", "Cu"]]] | [] | [] | [] | [{"type": "eut", "comp": 0.985035, "temp": 1349.7800000000002}] | [] | [] | [{"type": "mig", "comp": 0.305941, "cbounds": [[0.16802399999999998, 2020.7800000000002], [0.492115, 2020.7199999999998]], "tbounds": [[0.0, 1073.15], [0.305941, 2098.59]]}]
| Cu-Pb | https://mpds.io/entry/C902986 | GGA/GGA+U | TRUE | 99856.91 | -64.51876 | 46555.06 | -32.88732 | 3.027275 | 5.6072 | 0 | mig | [] | [] | [] | [] | [{"type": "eut", "comp": 0.997331, "temp": 598.847}] | [] | [] | [{"type": "mig", "comp": 0.36408700000000005, "cbounds": [[0.146397, 1227.3310000000001], [0.670034, 1227.3310000000001]], "tbounds": [[0.0, 598.9739999999999], [0.36408700000000005, 1261.036]]}]
| Cd-Ga | https://mpds.io/entry/C902664 | GGA/GGA+U | TRUE | 32265.2 | -39.6214 | 4303.152 | -7.535739 | 3.361096 | 6.628962 | 0 | mig | [] | [] | [] | [] | [{"type": "eut", "comp": 0.997522, "temp": 302.2428}] | [] | [] | [{"type": "mig", "comp": 0.517161, "cbounds": [[0.21997699999999998, 555.385], [0.7428520000000001, 555.385]], "tbounds": [[0.0, 302.28709999999995], [0.517161, 573.443]]}]
| Li-Na | https://mpds.io/entry/C904745 | GGA/GGA+U | TRUE | 43158.74 | -58.78984 | -8846.828 | 19.54944 | 7.693071 | 9.49023 | 0 | mig | [[175.22703387405824, 0.99, [0.0, 0.99, 1.0], ["Li", "L", "Na"]]] | [] | [] | [] | [] | [] | [] | [{"type": "mig", "comp": 0.266707, "cbounds": [[0.00514837, 451.30499999999995], [0.96109, 451.30499999999995]], "tbounds": [[0.00514837, 451.30499999999995], [0.266707, 584.1859999999999]]}]
| Au-Rh | https://mpds.io/entry/C900246 | GGA/GGA+U | TRUE | 44326.69 | 0.3939016 | -4965.792 | 0.2945035 | 9.533984 | 13.62118 | 0 | mig | [[1052.5366655790021, 0.01, [0.0, 0.01, 1.0], ["Au", "L", "Rh"]]] | [] | [] | [] | [] | [] | [] | [{"type": "mig", "comp": 0.571486, "cbounds": [[0.179767, 2158.66], [0.898287, 2161.32]], "tbounds": [[0.179767, 2158.66], [0.571486, 2780.6]]}]
| Cr-La | https://mpds.io/entry/C108075 | GGA/GGA+U | TRUE | 27679.69 | 6.193368 | 13480.71 | -1.587183 | 9.798172 | 14.10118 | 0 | mig | [[864.4641568133292, 0.97, [0.0, 0.97, 1.0], ["Cr", "L", "La"]]] | [] | [] | [] | [{"type": "eut", "comp": 0.970434, "temp": 1140.673}] | [] | [] | [{"type": "mig", "comp": 0.376483, "cbounds": [[0.0789937, 2099.96], [0.738138, 2099.96]], "tbounds": [[0.0789937, 2099.96], [0.376483, 2968.13]]}]
| Ag-Co | https://mpds.io/entry/C107002 | GGA/GGA+U | TRUE | 80374.08 | -8.607587 | -16387.92 | 0.6324131 | 10.50016 | 17.93088 | 0 | mig | [] | [] | [] | [] | [] | [] | [] | [{"type": "mig", "comp": 0.643734, "cbounds": [[0.0423979, 1761.0500000000002], [0.9963609999999999, 1761.0500000000002]], "tbounds": [[0.0423979, 1761.0500000000002], [0.643734, 3464.48]]}]
| Hg-V | https://mpds.io/entry/C907768 | GGA/GGA+U | TRUE | 38929.69 | -0.2139645 | 881.3033 | -0.6012359 | 10.71577 | 17.84469 | 0 | mig | [] | [] | [] | [] | [] | [] | [] | [{"type": "mig", "comp": 0.500003, "cbounds": [[0.179454, 1953.81], [0.820411, 1953.81]], "tbounds": [[0.179454, 1953.81], [0.500003, 2311.47]]}]
| Cu-V | https://mpds.io/entry/C902686 | GGA/GGA+U | TRUE | 80441.59 | -19.48146 | 9778.185 | -4.485063 | 12.18469 | 23.20247 | 0 | mig | [] | [] | [] | [] | [] | [] | [] | [{"type": "mig", "comp": 0.503621, "cbounds": [[0.185641, 2058.63], [0.817393, 2058.63]], "tbounds": [[0.185641, 2058.63], [0.503621, 2227.79]]}]
| Mo-Tb | https://mpds.io/entry/C901664 | GGA/GGA+U | TRUE | 62018.24 | -4.646736 | 25575.78 | -2.518551 | 12.54442 | 23.08551 | 0 | mig | [[1312.9764698178074, 0.98, [0.0, 0.98, 1.0], ["Mo", "L", "Tb"]]] | [] | [] | [] | [{"type": "eut", "comp": 0.97866, "temp": 1601.31}] | [] | [] | [{"type": "mig", "comp": 0.352651, "cbounds": [[0.07150050000000001, 2791.4100000000003], [0.670651, 2788.58]], "tbounds": [[0.670651, 2788.58], [0.352651, 3374.01]]}]
| Ag-Ni | https://mpds.io/entry/C120003 | GGA/GGA+U | TRUE | 54300.52 | -2.262972 | 699.4516 | -0.8031578 | 12.98912 | 22.06932 | 0 | mig | [[961.1038573147435, 0.01, [0.0, 0.01, 1.0], ["Ag", "L", "Ni"]]] | [] | [] | [] | [] | [] | [] | [{"type": "mig", "comp": 0.523451, "cbounds": [[0.041051000000000004, 1708.15], [0.968795, 1710.9]], "tbounds": [[0.041051000000000004, 1708.15], [0.523451, 2880.85]]}]
| Gd-Mo | https://mpds.io/entry/C901156 | GGA/GGA+U | TRUE | 58094.24 | -4.647666 | -21054.58 | 1.521429 | 13.12966 | 16.57929 | 0 | mig | [[1271.5286458181035, 0.02, [0.0, 0.02, 1.0], ["Gd", "L", "Mo"]]] | [] | [] | [] | [{"type": "eut", "comp": 0.028494799999999997, "temp": 1578.87}] | [] | [] | [{"type": "mig", "comp": 0.671374, "cbounds": [[0.36025599999999997, 2743.75], [0.899406, 2743.75]], "tbounds": [[0.36025599999999997, 2743.75], [0.671374, 3182.9300000000003]]}]
| Fe-In | https://mpds.io/entry/C108101 | GGA/GGA+U | TRUE | 52059.67 | -5.126555 | 1430.324 | 0.8708096 | 13.79676 | 22.59587 | 0 | mig | [] | [] | [] | [] | [] | [] | [] | [{"type": "mig", "comp": 0.433664, "cbounds": [[0.054386000000000004, 1744.1799999999998], [0.903613, 1744.1799999999998]], "tbounds": [[0.054386000000000004, 1744.1799999999998], [0.433664, 2424.64]]}]
| In-V | https://mpds.io/entry/C904521 | GGA/GGA+U | TRUE | 121670.9 | -27.1442 | -8733.489 | 2.302266 | 15.15395 | 21.53343 | 0 | mig | [] | [] | [] | [] | [{"type": "eut", "comp": 0.00401996, "temp": 475.578}] | [] | [] | [{"type": "mig", "comp": 0.5326, "cbounds": [[0.0637838, 2223.15], [0.965261, 2223.8]], "tbounds": [[0.0637838, 2223.15], [0.5326, 2785.4900000000002]]}]
| Al-Pb | https://mpds.io/entry/C902489 | GGA/GGA+U | TRUE | 49298.01 | -12.85445 | -1452.919 | 2.196001 | 16.14921 | 20.64314 | 0 | mig | [] | [] | [] | [] | [] | [] | [] | [{"type": "mig", "comp": 0.38792000000000004, "cbounds": [[0.006687729999999999, 928.5989999999999], [0.9891179999999999, 928.5989999999999]], "tbounds": [[0.006687729999999999, 928.5989999999999], [0.38792000000000004, 1672.85]]}]
| Cs-Tl | https://mpds.io/entry/C903577 | GGA/GGA+U | TRUE | 15306.61 | -6.531618 | -6969.704 | 13.20303 | 16.30042 | 21.03119 | 0 | mig | [[25.757407759472585, 0.01, [0.0, 0.01, 1.0], ["Cs", "L", "Tl"]]] | [] | [] | [] | [{"type": "eut", "comp": 0.517347, "temp": 628.066}, {"type": "eut", "comp": 0.901258, "temp": 505.664}] | [{"type": "cmp", "name": "Cs8Tl11", "comp": 0.5827300000000001, "tbounds": [[0.583111, 273.15], [0.5827300000000001, 680.778]]}] | [{"type": "per", "comp": 0.723408, "temp": 618.563, "phase": "Cs15Tl27", "phase_comp": 0.635341}, {"type": "per", "comp": 0.7754479999999999, "temp": 580.55, "phase": "Cs4Tl13", "phase_comp": 0.7499049999999999}] | [{"type": "mig", "comp": 0.350553, "cbounds": [[0.110474, 567.055], [0.582741, 567.055]], "tbounds": [[0.110474, 567.055], [0.350553, 699.278]]}]
| Er-V | https://mpds.io/entry/C120141 | GGA/GGA+U | TRUE | 54682.34 | 0.4238353 | -11611.78 | -0.1083378 | 17.54312 | 28.3334 | 0 | mig | [[1466.7587551036913, 0.04, [0.0, 0.04, 1.0], ["Er", "L", "V"]]] | [] | [] | [] | [{"type": "eut", "comp": 0.046299200000000006, "temp": 1754.85}] | [] | [] | [{"type": "mig", "comp": 0.637442, "cbounds": [[0.11637499999999999, 2144.29], [0.974237, 2144.29]], "tbounds": [[0.11637499999999999, 2144.29], [0.637442, 3677.36]]}]
| Mo-Pr | https://mpds.io/entry/C901647 | GGA/GGA+U | TRUE | 74086.96 | -7.139457 | 18831.76 | 0.242121 | 17.69742 | 25.36765 | 0 | mig | [] | [] | [] | [] | [] | [] | [] | [{"type": "mig", "comp": 0.34178600000000003, "cbounds": [[0.053032199999999995, 2819.7200000000003], [0.721023, 2815.53]], "tbounds": [[0.721023, 2815.53], [0.34178600000000003, 3622.36]]}]
| Sc-U | https://mpds.io/entry/C905097 | GGA/GGA+U | TRUE | 66943.47 | -21.49591 | 46024.64 | -26.24237 | 17.77363 | 33.41927 | 0 | mig | [[1034.0917599763038, 0.9400000000000001, [0.0, 0.9400000000000001, 1.0], ["Sc", "L", "U"]]] | [] | [] | [] | [{"type": "eut", "comp": 0.9142520000000001, "temp": 1398.5}] | [] | [] | [{"type": "mig", "comp": 0.508961, "cbounds": [[0.18503599999999998, 1673.1999999999998], [0.721941, 1673.1999999999998]], "tbounds": [[0.18503599999999998, 1673.1999999999998], [0.508961, 1755.77]]}]
| Mo-Nd | https://mpds.io/entry/C901635 | GGA/GGA+U | TRUE | 76361.1 | -6.948918 | 30611.76 | -3.847004 | 17.93202 | 27.35283 | 0 | mig | [] | [] | [] | [] | [{"type": "eut", "comp": 0.99628, "temp": 1287.05}] | [] | [] | [{"type": "mig", "comp": 0.320055, "cbounds": [[0.0414145, 2790.62], [0.7507729999999999, 2786.94]], "tbounds": [[0.7507729999999999, 2786.94], [0.320055, 3622.36]]}]
| Ni-Pb | https://mpds.io/entry/C905795 | GGA/GGA+U | TRUE | 48680.93 | -15.03397 | -4907.556 | 9.479924 | 18.59631 | 36.9156 | 0 | mig | [[632.2236807932624, 0.99, [0.0, 0.99, 1.0], ["Ni", "L", "Pb"]]] | [] | [] | [] | [] | [] | [] | [{"type": "mig", "comp": 0.280031, "cbounds": [[0.11248799999999999, 1613.02], [0.5649190000000001, 1612.3000000000002]], "tbounds": [[0.5649190000000001, 1612.3000000000002], [0.280031, 1823.7800000000002]]}]
| Mo-Pm | https://mpds.io/entry/C901646 | GGA/GGA+U | TRUE | 79107.39 | -8.539879 | 47793.1 | -7.802652 | 19.5579 | 30.45889 | 0 | mig | [[1029.6158627574341, 0.99, [0.0, 0.99, 1.0], ["Mo", "L", "Pm"]]] | [] | [] | [] | [{"type": "eut", "comp": 0.9956780000000001, "temp": 1317.2199999999998}] | [] | [] | [{"type": "mig", "comp": 0.309382, "cbounds": [[0.041189, 2829.85], [0.7585729999999999, 2829.85]], "tbounds": [[0.041189, 2829.85], [0.309382, 3623.25]]}]
| Ho-V | https://mpds.io/entry/C120151 | GGA/GGA+U | TRUE | 60194.48 | -0.5276566 | -11194.76 | 0.4365257 | 20.78586 | 36.96026 | 0 | mig | [[1432.6833217914464, 0.03, [0.0, 0.03, 1.0], ["Ho", "L", "V"]]] | [] | [] | [] | [{"type": "eut", "comp": 0.0264881, "temp": 1705.81}] | [] | [] | [{"type": "mig", "comp": 0.605036, "cbounds": [[0.08952260000000001, 2151.0], [0.976896, 2151.0]], "tbounds": [[0.08952260000000001, 2151.0], [0.605036, 3695.35]]}]
| Ti-Y | https://mpds.io/entry/C902195 | GGA/GGA+U | TRUE | 29465.57 | -0.008896232 | -2832.072 | 0.247059 | 20.90453 | 29.14078 | 0 | mig | [[1293.2899208121812, 0.85, [0.0, 0.85, 1.0], ["Ti", "L", "Y"]]] | [] | [] | [] | [] | [] | [] | [{"type": "mig", "comp": 0.564623, "cbounds": [[0.302285, 1626.56], [0.8003870000000001, 1626.06]], "tbounds": [[0.8003870000000001, 1626.06], [0.564623, 1796.2599999999998]]}]
| Ce-Hf | https://mpds.io/entry/C103139 | GGA/GGA+U | TRUE | 45996.34 | -1.320615 | -6550.996 | 3.186775 | 23.03893 | 31.96667 | 0 | mig | [] | [] | [] | [] | [] | [] | [] | [{"type": "mig", "comp": 0.459457, "cbounds": [[0.210991, 2293.27], [0.7658020000000001, 2293.27]], "tbounds": [[0.210991, 2293.27], [0.459457, 2569.09]]}]
| La-Mo | https://mpds.io/entry/C901478 | GGA/GGA+U | TRUE | 75211.04 | -4.649805 | -21867.17 | 2.228054 | 27.22975 | 40.42451 | 0 | mig | [] | [] | [] | [] | [{"type": "eut", "comp": 0.0011616, "temp": 1195.135}] | [] | [] | [{"type": "mig", "comp": 0.649639, "cbounds": [[0.209188, 2818.15], [0.958604, 2820.9]], "tbounds": [[0.209188, 2818.15], [0.649639, 3806.85]]}]
| Gd-Li | https://mpds.io/entry/C2002118 | GGA/GGA+U | TRUE | 21230.03 | -0.6957829 | -8626.141 | -0.7242304 | 27.29913 | 42.95693 | 0 | mig | [] | [] | [] | [] | [] | [] | [] | [{"type": "mig", "comp": 0.701681, "cbounds": [[0.330317, 1175.9119999999998], [0.945049, 1175.9119999999998]], "tbounds": [[0.330317, 1175.9119999999998], [0.701681, 1609.29]]}]
| Ca-Y | https://mpds.io/entry/C103129 | GGA/GGA+U | TRUE | 37411.78 | -5.656127 | 5128.69 | -0.3884144 | 28.47572 | 46.96036 | 0 | mig | [[811.5387714174082, 0.01, [0.0, 0.01, 1.0], ["Ca", "L", "Y"]]] | [] | [] | [] | [{"type": "eut", "comp": 0.007019060000000001, "temp": 1085.862}] | [] | [] | [{"type": "mig", "comp": 0.37648000000000004, "cbounds": [[0.0978357, 1463.23], [0.764853, 1463.23]], "tbounds": [[0.0978357, 1463.23], [0.37648000000000004, 1742.4099999999999]]}]
| La-Pu | https://mpds.io/entry/C906623 | GGA/GGA+U | TRUE | 25071.24 | -0.7208634 | -14473.96 | 7.311877 | 29.47084 | 56.03936 | 0 | mig | [[614.6524929487085, 0.99, [0.0, 0.99, 1.0], ["La", "L", "Pu"]]] | [] | [] | [] | [] | [] | [] | [{"type": "mig", "comp": 0.591503, "cbounds": [[0.230245, 1124.228], [0.9578270000000001, 1123.292]], "tbounds": [[0.9578270000000001, 1123.292], [0.591503, 1504.9499999999998]]}]
| La-Ti | https://mpds.io/entry/C905331 | GGA/GGA+U | TRUE | 26379.92 | 1.542808 | -23262.99 | 6.969485 | 31.50166 | 47.85343 | 0 | mig | [[753.8958385387288, 0.08, [0.0, 0.08, 1.0], ["La", "L", "Ti"]]] | [] | [] | [] | [] | [] | [] | [{"type": "mig", "comp": 0.643159, "cbounds": [[0.38748600000000005, 1823.15], [0.8788720000000001, 1823.15]], "tbounds": [[0.38748600000000005, 1823.15], [0.643159, 2055.36]]}]
| Ce-Mo | https://mpds.io/entry/C100088 | GGA/GGA+U | TRUE | 88374.39 | -13.36581 | 4401.117 | -7.740744 | 32.7736 | 43.48831 | 0 | mig | [] | [] | [] | [] | [] | [] | [] | [{"type": "mig", "comp": 0.722268, "cbounds": [[0.32103299999999996, 2799.7000000000003], [0.9315019999999999, 2799.7000000000003]], "tbounds": [[0.32103299999999996, 2799.7000000000003], [0.722268, 3471.58]]}]
| Ag-Pu | https://mpds.io/entry/C905671 | GGA/GGA+U | TRUE | 130769.7 | -90.14859 | 54330.44 | -50.22254 | 36.84085 | 55.20252 | 0 | mig | [] | [] | [] | [] | [{"type": "eut", "comp": 0.0995264, "temp": 1075.38}] | [{"type": "cmp", "name": "Ag51Pu14", "comp": 0.21692699999999998, "tbounds": [[0.21692699999999998, 473.15], [0.21692699999999998, 1249.759]]}] | [{"type": "per", "comp": 0.351559, "temp": 1089.163, "phase": "Ag2Pu", "phase_comp": 0.332825}] | [{"type": "mig", "comp": 0.7026349999999999, "cbounds": [[0.40494300000000005, 1068.094], [0.98187, 1068.094]], "tbounds": [[0.40494300000000005, 1068.094], [0.7026349999999999, 1321.15]]}]
| Cu-Nb | https://mpds.io/entry/C903591 | GGA/GGA+U | TRUE | 52475.21 | -10.24542 | 78900.91 | -31.77531 | 37.40978 | 57.97636 | 0 | mig | [] | [] | [] | [] | [] | [] | [] | [{"type": "mig", "comp": 0.206254, "cbounds": [[0.0564208, 1992.0], [0.43666200000000005, 1992.0]], "tbounds": [[0.0564208, 1992.0], [0.206254, 2090.08]]}]
| Au-Ru | https://mpds.io/entry/C900247 | GGA/GGA+U | TRUE | 40586.63 | 0.1443789 | -20849.63 | 8.648595 | 37.75553 | 50.51207 | 0 | mig | [[1053.1041326109962, 0.01, [0.0, 0.01, 1.0], ["Au", "L", "Ru"]]] | [] | [] | [] | [] | [] | [] | [{"type": "mig", "comp": 0.499621, "cbounds": [[0.276364, 2285.67], [0.725375, 2285.67]], "tbounds": [[0.276364, 2285.67], [0.499621, 2462.3]]}]
| Cr-Y | https://mpds.io/entry/C904608 | GGA/GGA+U | TRUE | 25344.29 | 2.626508 | 29507.5 | -8.032631 | 37.8111 | 63.22621 | 0 | mig | [[1188.7597142591508, 0.85, [0.0, 0.85, 1.0], ["Cr", "L", "Y"]]] | [] | [] | [] | [{"type": "eut", "comp": 0.8113389999999999, "temp": 1603.9}] | [] | [] | [{"type": "mig", "comp": 0.337784, "cbounds": [[0.12281399999999999, 2033.1999999999998], [0.585081, 2033.1999999999998]], "tbounds": [[0.12281399999999999, 2033.1999999999998], [0.337784, 2273.91]]}]
| Cu-Hg | https://mpds.io/entry/C109029 | GGA/GGA+U | TRUE | 36652.86 | -17.6248 | 24982.82 | -25.78474 | 71.70944 | 110.1633 | 0 | mig | [[272.3106904085205, 0.99, [0.0, 0.99, 1.0], ["Cu", "L", "Hg"]]] | [] | [] | [] | [] | [] | [] | [{"type": "mig", "comp": 0.584604, "cbounds": [[0.148357, 933.211], [0.890757, 933.211]], "tbounds": [[0.148357, 933.211], [0.584604, 1107.002]]}]
| B-Hg | https://mpds.io/entry/C900293 | GGA/GGA+U | TRUE | 15090.77 | 11.94568 | 65945.81 | -20.04564 | 88.50572 | 126.7266 | 0 | mig | [[-45.64576350051979, 0.98, [0.0, 0.98, 1.0], ["B", "L", "Hg"]]] | [] | [] | [] | [{"type": "eut", "comp": 0.983264, "temp": 200.37509999999997}] | [] | [] | [{"type": "mig", "comp": 0.43900500000000003, "cbounds": [[0.0714268, 2253.38], [0.7891030000000001, 2253.38]], "tbounds": [[0.0714268, 2253.38], [0.43900500000000003, 3196.92]]}]