## Sheet1
system | pd_index | mpds_reference | jcode | comp_range | ignored_comp_ranges | dft_energies_type | errors | L0_a | L0_b | L1_a | L1_b | L0 | L1 | mae | norm_mae | rmse | norm_rmse | euts | cmps | pers | migs | mpds_euts | mpds_cmps | mpds_pers | mpds_migs | fit_src
Fe-Ti | 0 | https://mpds.io/entry/C901089 | MAS390 | 0-100 | 0-0.16, 0.704-1 | GGA/GGA+U | init error | 0 | 0 | 0 | 0 | 0 | 0 | 0 | 0 | 0 | 0 | [] | [] | [] | [] | [{"type": "eut", "comp": 0.159917, "temp": 1562.8899999999999, "phases": ["(Fe)", "TiFe2"], "phase_comps": [0.000381243, 0.332063]}, {"type": "eut", "comp": 0.704382, "temp": 1359.31, "phases": ["TiFe", "(Ti)"], "phase_comps": [0.49695, 0.9994280000000001]}] | [{"type": "cmp", "comp": 0.332063, "temp": 1700.27, "phases": ["TiFe2"], "phase_comps": [0.332063]}] | [{"type": "per", "comp": 0.504928, "temp": 1589.9299999999998, "phases": ["TiFe"], "phase_comps": [0.49695]}] | [] | constraintless
Al-Ti | 0 | https://mpds.io/entry/C900135 | MAS390 | 0-100 | 0.882-1 | GGA/GGA+U | none | -76867.73 | -16.74683 | -3781.541 | -31.63391 | -100974.6 | -49318.19 | 69.3175 | 0.03493509 | 97.27379 | 0.04902468 | [[656.9214711497792, 0.01, [0.0, 0.01, 0.25], ["Al", "L", "TiAl3"]], [1355.337776363815, 0.42, [0.33, 0.42, 0.5], ["TiAl2", "L", "TiAl"]], [1396.9502530216464, 0.54, [0.5, 0.54, 0.75], ["TiAl", "L", "Ti3Al"]], [1384.1820197219554, 0.27, [0.25, 0.27, 0.33], ["TiAl3", "L", "TiAl2"]], [1576.3270984045698, 0.9400000000000001, [0.75, 0.9400000000000001, 1.0], ["Ti3Al", "L", "Ti"]]] | [[1712.5252161582798, 0.75, [0.75, 0.76, 0.77], ["Ti3Al"]], [1406.9620157077875, 0.5, [0.5, 0.51, 0.52], ["TiAl"]], [1413.941487494627, 0.33, [0.33, 0.34, 0.35000000000000003], ["TiAl2"]], [1387.4434378880383, 0.25, [0.25, 0.26, 0.27], ["TiAl3"]]] | [] | [] | [] | [{"type": "cmp", "comp": 0.8824120000000001, "temp": 1982.8600000000001, "phases": ["(Ti)"], "phase_comps": [0.8824120000000001]}] | [{"type": "per", "comp": 0.200981, "temp": 1622.6799999999998, "phases": ["TiAl3"], "phase_comps": [0.25081]}, {"type": "per", "comp": 0.469657, "temp": 1752.85, "phases": ["TiAl"], "phase_comps": [0.48999400000000004]}] | [] | constraintless
Al-Fe | 0 | https://mpds.io/entry/C904126 | AREIAT | 0-100 | 0.284-0.322, 0.322-0.331 | GGA/GGA+U | none | 333729.5 | -257.5297 | -325728.2 | 129.6539 | -19771.78 | -147757.2 | 26.14008 | 0.01442554 | 35.43454 | 0.01955473 | [[1187.949547337018, 0.27, [0.24, 0.27, 0.5], ["Al13Fe4", "L", "AlFe"]], [651.3379374461575, 0.01, [0.0, 0.01, 0.24], ["Al", "L", "Al13Fe4"]]] | [[1190.4983347931902, 0.24, [0.24, 0.25, 0.26], ["Al13Fe4"]]] | [[1313.1121670457574, 0.5, [0.42, 0.5, 0.75], ["L", "AlFe", "AlFe3"]], [1404.4652016738296, 0.75, [0.56, 0.75, 1.0], ["L", "AlFe3", "Fe"]]] | [[1500.3284476160716, 0.97, [0.72, 0.97, 1.0], ["L", "L", "Fe"]]] | [{"type": "eut", "comp": 0.00752039, "temp": 927.93, "phases": ["Al", "Fe4Al13"], "phase_comps": [0, 0.25162]}, {"type": "eut", "comp": 0.322262, "temp": 1434.8200000000002, "phases": ["FeAl2.8", "Fe6.4Al12.6"], "phase_comps": [0.283645, 0.330538]}] | [{"type": "cmp", "comp": 0.283645, "temp": 1446.3899999999999, "phases": ["FeAl2.8"], "phase_comps": [0.283645]}] | [{"type": "per", "comp": 0.239501, "temp": 1433.7199999999998, "phases": ["Fe4Al13"], "phase_comps": [0.25162]}, {"type": "per", "comp": 0.483795, "temp": 1582.73, "phases": ["FeAl"], "phase_comps": [0.535456]}] | [] | constrained
Ni-Ti | 0 | https://mpds.io/entry/C901789 | MAS390 | 0-100 | 0-0.166, 0.759-1 | GGA/GGA+U | none | 294431.2 | -307.7846 | 253816.4 | -151.9361 | -270564.4 | -25090.38 | 99.72183 | 0.05132232 | 159.0025 | 0.08183139 | [[1296.275046194195, 0.07, [0.0, 0.07, 0.25], ["Ni", "L", "TiNi3"]], [855.0170317473311, 0.87, [0.67, 0.87, 1.0], ["Ti2Ni", "L", "Ti"]]] | [[1379.4581286145099, 0.25, [0.25, 0.26, 0.27], ["TiNi3"]]] | [[1063.9678434278744, 0.5, [0.25, 0.5, 0.68], ["TiNi3", "TiNi", "L"]], [916.405579887048, 0.67, [0.5, 0.67, 0.8200000000000001], ["TiNi", "Ti2Ni", "L"]]] | [] | [{"type": "eut", "comp": 0.165571, "temp": 1577.5900000000001, "phases": ["(Ni)", "TiNi3"], "phase_comps": [0.0, 0.24990500000000002]}, {"type": "eut", "comp": 0.390508, "temp": 1393.3899999999999, "phases": ["TiNi3", "TiNi"], "phase_comps": [0.24990500000000002, 0.5]}, {"type": "eut", "comp": 0.7588429999999999, "temp": 1215.914, "phases": ["Ti2Ni", "(Ti)"], "phase_comps": [0.660313, 0.9994280000000001]}] | [{"type": "cmp", "comp": 0.24990500000000002, "temp": 1653.1799999999998, "phases": ["TiNi3"], "phase_comps": [0.24990500000000002]}, {"type": "cmp", "comp": 0.5, "temp": 1583.2399999999998, "phases": ["TiNi"], "phase_comps": [0.5]}] | [{"type": "per", "comp": 0.6766030000000001, "temp": 1257.2350000000001, "phases": ["Ti2Ni"], "phase_comps": [0.660313]}] | [] | constrained
Fe-Ni | 0 | https://mpds.io/entry/C907211 | TJIMAA | 0-100 | none | GGA/GGA+U | init error | 0 | 0 | 0 | 0 | 0 | 0 | 0 | 0 | 0 | 0 | [] | [] | [] | [] | [] | [] | [] | [] | constraintless
Al-Ni | 0 | https://mpds.io/entry/C900109 | MAS390 | 0-100 | 0.737-0.75, 0.75-1 | GGA/GGA+U | none | -159407.2 | 0.2259588 | -4399.407 | -10.06463 | -159157.2 | -15532.96 | 69.4583 | 0.0372221 | 94.24707 | 0.05050619 | [[279.64773198159605, 0.04, [0.0, 0.04, 0.25], ["Al", "L", "Al3Ni"]], [1176.649770518492, 0.91, [0.75, 0.91, 1.0], ["AlNi3", "L", "Ni"]], [1418.1811075377032, 0.6900000000000001, [0.62, 0.6900000000000001, 0.75], ["Al3Ni5", "L", "AlNi3"]]] | [[1451.5345932281894, 0.75, [0.75, 0.76, 0.77], ["AlNi3"]], [1591.345773666481, 0.5, [0.5, 0.51, 0.52], ["AlNi"]], [1462.39669492463, 0.62, [0.62, 0.63, 0.64], ["Al3Ni5"]]] | [[473.3694971093016, 0.25, [0.1, 0.25, 0.4], ["L", "Al3Ni", "Al3Ni2"]], [1274.6193401488458, 0.43, [0.32, 0.43, 0.5], ["L", "Al4Ni3", "AlNi"]], [1237.3421484551359, 0.4, [0.3, 0.4, 0.43], ["L", "Al3Ni2", "Al4Ni3"]]] | [] | [{"type": "eut", "comp": 0.749954, "temp": 1542.0500000000002, "phases": ["Ni3Al", "(Ni)"], "phase_comps": [0.737133, 0.999619]}] | [{"type": "cmp", "comp": 0.49847499999999995, "temp": 1865.1399999999999, "phases": ["NiAl"], "phase_comps": [0.49847499999999995]}] | [{"type": "per", "comp": 0.150721, "temp": 857.0319999999999, "phases": ["NiAl3"], "phase_comps": [0.250477]}, {"type": "per", "comp": 0.274156, "temp": 1217.397, "phases": ["Ni2Al3"], "phase_comps": [0.400305]}, {"type": "per", "comp": 0.744641, "temp": 1551.7599999999998, "phases": ["Ni3Al"], "phase_comps": [0.737133]}] | [] | constraintless
Cr-Ti | 0 | https://mpds.io/entry/C900812 | MAS390 | 0-100 | none | GGA/GGA+U | fitting conditions error | 0 | 0 | 0 | 0 | 0 | 0 | 0 | 0 | 0 | 0 | [] | [] | [] | [] | [] | [] | [] | [] | constrained
Cr-Fe | 0 | https://mpds.io/entry/C900765 | MAS390 | 0-100 | none | GGA/GGA+U | fitting conditions error | 0 | 0 | 0 | 0 | 0 | 0 | 0 | 0 | 0 | 0 | [] | [] | [] | [] | [] | [] | [] | [] | constrained
Al-Cr | 0 | https://mpds.io/entry/C2002096 | JPEQE6 | 0-100 | none | GGA/GGA+U | none | -414.3838 | -8.243084 | -21858.4 | -4.876375 | -13105.26 | -29365.97 | 41.79027 | 0.01950174 | 60.91494 | 0.0284264 | [[1077.326520545084, 0.16, [0.13, 0.16, 0.25], ["Al45Cr7", "L", "Al3Cr"]], [1114.512833096967, 0.29, [0.25, 0.29, 0.67], ["Al3Cr", "L", "AlCr2"]]] | [[1120.832755869476, 0.25, [0.25, 0.26, 0.27], ["Al3Cr"]], [1083.0937908050182, 0.13, [0.13, 0.14, 0.15], ["Al45Cr7"]]] | [[1535.8482558442029, 0.67, [0.6, 0.67, 1.0], ["L", "AlCr2", "Cr"]]] | [] | [{"type": "eut", "comp": 0.00507996, "temp": 930.636, "phases": ["Al", "Cr7Al45"], "phase_comps": [0, 0.139344]}] | [] | [{"type": "per", "comp": 0.0324761, "temp": 1071.173, "phases": ["Cr7Al45"], "phase_comps": [0.139344]}, {"type": "per", "comp": 0.136396, "temp": 1297.88, "phases": ["Cr55Al226"], "phase_comps": [0.202821]}, {"type": "per", "comp": 0.15279, "temp": 1309.7399999999998, "phases": ["Cr4Al9"], "phase_comps": [0.298704]}, {"type": "per", "comp": 0.359905, "temp": 1584.1799999999998, "phases": ["Cr9.5Al16"], "phase_comps": [0.375513]}, {"type": "per", "comp": 0.359905, "temp": 1581.8200000000002, "phases": ["Cr4Al9"], "phase_comps": [0.372742]}] | [] | constraintless
Cr-Ni | 0 | https://mpds.io/entry/C900784 | MAS390 | 0-100 | none | GGA/GGA+U | fitting conditions error | 0 | 0 | 0 | 0 | 0 | 0 | 0 | 0 | 0 | 0 | [] | [] | [] | [] | [] | [] | [] | [] | constraintless
Cu-Ti | 0 | https://mpds.io/entry/C1600338 | JPEQE6 | 0-100 | none | GGA/GGA+U | none | -37439.78 | 2.282476 | 21521.77 | -15.78864 | -33669.63 | -4557.588 | 67.46383 | 0.03469897 | 102.0551 | 0.05249048 | [[889.6106574520815, 0.32, [0.2, 0.32, 0.43], ["TiCu4", "L", "Ti3Cu4"]], [990.8361268803823, 0.76, [0.67, 0.76, 1.0], ["Ti2Cu", "L", "Ti"]], [983.0270664910644, 0.56, [0.5, 0.56, 0.67], ["TiCu", "L", "Ti2Cu"]], [913.6631537958582, 0.12, [0.0, 0.12, 0.2], ["Cu", "L", "TiCu4"]]] | [[942.026110959615, 0.2, [0.2, 0.21, 0.22], ["TiCu4"]], [998.8305356969223, 0.48, [0.48, 0.49, 0.5], ["TiCu"]], [1037.3117540882945, 0.65, [0.65, 0.66, 0.67], ["Ti2Cu"]]] | [[911.2089461544493, 0.43, [0.35000000000000003, 0.43, 0.5], ["L", "Ti3Cu4", "TiCu"]]] | [] | [{"type": "eut", "comp": 0.26186699999999996, "temp": 1167.326, "phases": ["Cu4Ti", "Cu3Ti2"], "phase_comps": [0.202631, 0.39992400000000006]}, {"type": "eut", "comp": 0.556245, "temp": 1251.2579999999998, "phases": ["CuTi", "CuTi2"], "phase_comps": [0.506862, 0.666413]}] | [{"type": "cmp", "comp": 0.506862, "temp": 1254.498, "phases": ["CuTi"], "phase_comps": [0.506862]}] | [{"type": "per", "comp": 0.23779599999999998, "temp": 1168.943, "phases": ["Cu4Ti"], "phase_comps": [0.202631]}, {"type": "per", "comp": 0.35430300000000003, "temp": 1212.734, "phases": ["Cu4Ti3"], "phase_comps": [0.42775399999999997]}, {"type": "per", "comp": 0.6421939999999999, "temp": 1262.608, "phases": ["CuTi2"], "phase_comps": [0.666413]}] | [] | constraintless
Cu-Fe | 0 | https://mpds.io/entry/C900851 | MAS390 | 0-100 | none | GGA/GGA+U | init error | 0 | 0 | 0 | 0 | 0 | 0 | 0 | 0 | 0 | 0 | [] | [] | [] | [] | [] | [] | [] | [] | constraintless
Al-Cu | 0 | https://mpds.io/entry/C900085 | MAS390 | 0-100 | none | GGA/GGA+U | none | -8419.55 | -62.71534 | 68591.85 | -99.49861 | -80332.12 | -45498.27 | 22.56168 | 0.01660253 | 31.62676 | 0.02327328 | [[483.30793670655805, 0.13, [0.0, 0.13, 0.33], ["Al", "L", "Al2Cu"]], [1042.4343366783146, 0.92, [0.75, 0.92, 1.0], ["AlCu3", "L", "Cu"]]] | [[1050.6675225360873, 0.75, [0.75, 0.76, 0.77], ["AlCu3"]]] | [[579.7332614193583, 0.33, [0.31, 0.33, 0.5], ["L", "Al2Cu", "AlCu"]], [837.4379936709046, 0.69, [0.52, 0.69, 0.75], ["L", "Al4Cu9", "AlCu3"]], [660.9020381510497, 0.5, [0.42, 0.5, 0.69], ["L", "AlCu", "Al4Cu9"]]] | [] | [{"type": "eut", "comp": 0.171957, "temp": 821.713, "phases": ["Al", "CuAl2"], "phase_comps": [0, 0.328631]}, {"type": "eut", "comp": 0.829709, "temp": 1305.52, "phases": [null, "(Cu)"], "phase_comps": [null, 0.999619]}] | [] | [{"type": "per", "comp": 0.309199, "temp": 864.004, "phases": ["CuAl2"], "phase_comps": [0.328631]}, {"type": "per", "comp": 0.36286700000000005, "temp": 897.042, "phases": ["CuAl"], "phase_comps": [0.5181089999999999]}, {"type": "per", "comp": 0.406445, "temp": 959.4689999999999, "phases": ["Cu33Al17"], "phase_comps": [0.618757]}, {"type": "per", "comp": 0.534923, "temp": 1145.9389999999999, "phases": ["Cu9Al4"], "phase_comps": [0.639154]}] | [] | constrained
Cu-Ni | 0 | https://mpds.io/entry/C900871 | MAS390 | 0-100 | none | GGA/GGA+U | fitting conditions error | 0 | 0 | 0 | 0 | 0 | 0 | 0 | 0 | 0 | 0 | [] | [] | [] | [] | [] | [] | [] | [] | constrained
Cr-Cu | 0 | https://mpds.io/entry/C108073 | JMTSAS | 0-100 | none | GGA/GGA+U | none | 63816.93 | -17.61077 | -28251.74 | 19.40071 | 32658.71 | 6073.353 | 20.2835 | 0.009302993 | 23.88669 | 0.01095559 | [[1071.8713982742138, 0.99, [0.0, 0.99, 1.0], ["Cr", "L", "Cu"]]] | [] | [] | [[1735.9376142044184, 0.2, [0.0, 0.2, 0.46], ["Cr", "L", "L"]]] | [{"type": "eut", "comp": 0.985035, "temp": 1349.7800000000002, "phases": ["Cr", "Cu"], "phase_comps": [0, 1]}] | [] | [] | [{"type": "mig", "comp": 0.305941, "cbounds": [[0.16802399999999998, 2020.7800000000002], [0.49203456013745656, 2020.7800000000002]], "tbounds": [[0.305941, 2020.7800000000002], [0.305941, 2098.59]], "phases": ["Cr"], "phase_comps": [0]}] | constraintless
Ti-Zr | 0 | https://mpds.io/entry/C902462 | ZEMTAE | 0-100 | none | GGA/GGA+U | fitting conditions error | 0 | 0 | 0 | 0 | 0 | 0 | 0 | 0 | 0 | 0 | [] | [] | [] | [] | [] | [] | [] | [] | constraintless
Fe-Zr | 0 | https://mpds.io/entry/C901096 | MAS390 | 0-100 | 0-0.099, 0.099-0.25, 0.759-1 | GGA/GGA+U | none | -33820 | -17.47429 | 9571.711 | -15.55805 | -68231.85 | -21066.53 | 100.2871 | 0.04710483 | 137.5063 | 0.06458668 | [[1264.290958129111, 0.09, [0.0, 0.09, 0.33], ["Fe", "L", "ZrFe2"]], [1137.0889097231916, 0.6900000000000001, [0.33, 0.6900000000000001, 0.75], ["ZrFe2", "L", "Zr3Fe"]]] | [[1680.4550183923957, 0.33, [0.33, 0.34, 0.35000000000000003], ["ZrFe2"]]] | [[1145.6771592724422, 0.75, [0.71, 0.75, 1.0], ["L", "Zr3Fe", "Zr"]]] | [] | [{"type": "eut", "comp": 0.0988503, "temp": 1611.77, "phases": ["(Fe)", "Zr6Fe23"], "phase_comps": [0.00048462699999999995, 0.24990500000000002]}, {"type": "eut", "comp": 0.759274, "temp": 1202.062, "phases": ["ZrFe2", "(Zr)"], "phase_comps": [0.333397, 0.999619]}] | [{"type": "cmp", "comp": 0.333397, "temp": 1945.2199999999998, "phases": ["ZrFe2"], "phase_comps": [0.333397]}] | [{"type": "per", "comp": 0.136043, "temp": 1754.65, "phases": ["Zr6Fe23"], "phase_comps": [0.24990500000000002]}] | [] | constraintless
Al-Zr | 0 | https://mpds.io/entry/C900146 | MAS390 | 0-100 | 0-0.002, 0.702-1 | GGA/GGA+U | none | -140223.6 | 1.291504 | 19360.51 | -42.77954 | -138244.5 | -46196.76 | 68.13612 | 0.03200126 | 110.5926 | 0.05194167 | [[661.4125994358806, 0.01, [0.0, 0.01, 0.25], ["Al", "L", "ZrAl3"]], [1563.5416378554523, 0.26, [0.25, 0.26, 0.33], ["ZrAl3", "L", "ZrAl2"]], [1441.5823064868482, 0.48, [0.4, 0.48, 0.57], ["Zr2Al3", "L", "Zr4Al3"]], [1518.6784076792128, 0.8200000000000001, [0.75, 0.8200000000000001, 1.0], ["Zr3Al", "L", "Zr"]], [1459.6791969535461, 0.66, [0.57, 0.66, 0.75], ["Zr4Al3", "L", "Zr3Al"]]] | [[1561.50041866114, 0.23, [0.23, 0.24, 0.25], ["ZrAl3"]], [1630.1372259449845, 0.33, [0.33, 0.34, 0.35000000000000003], ["ZrAl2"]], [1523.9487838808418, 0.57, [0.57, 0.5700000000000001, 0.58], ["Zr4Al3"]], [1549.8045637402324, 0.75, [0.75, 0.76, 0.77], ["Zr3Al"]]] | [[1488.4475300504241, 0.4, [0.33, 0.4, 0.45], ["ZrAl2", "Zr2Al3", "L"]]] | [] | [{"type": "eut", "comp": 0.0015257200000000002, "temp": 934.867, "phases": ["(Al)", "ZrAl3"], "phase_comps": [0.0, 0.24952300000000002]}, {"type": "eut", "comp": 0.266679, "temp": 1770.69, "phases": ["ZrAl3", "ZrAl2"], "phase_comps": [0.24952300000000002, 0.332634]}, {"type": "eut", "comp": 0.50954, "temp": 1761.56, "phases": ["Zr2Al3", "Zr3Al2"], "phase_comps": [0.399733, 0.599695]}, {"type": "eut", "comp": 0.702371, "temp": 1626.6, "phases": ["Zr3Al2", "(Zr)"], "phase_comps": [0.599695, 0.999619]}] | [{"type": "cmp", "comp": 0.24952300000000002, "temp": 1853.4299999999998, "phases": ["ZrAl3"], "phase_comps": [0.24952300000000002]}, {"type": "cmp", "comp": 0.332634, "temp": 1920.4899999999998, "phases": ["ZrAl2"], "phase_comps": [0.332634]}] | [{"type": "per", "comp": 0.40753999999999996, "temp": 1870.1100000000001, "phases": ["Zr2Al3"], "phase_comps": [0.399733]}, {"type": "per", "comp": 0.606999, "temp": 1755.87, "phases": ["Zr3Al2"], "phase_comps": [0.599695]}] | [] | constraintless
Ni-Zr | 0 | https://mpds.io/entry/C901797 | MAS390 | 0-100 | 0.089-0.168, 0.361-0.43, 0.757-1 | GGA/GGA+U | none | -128657.8 | -18.29626 | 79947.38 | -91.99721 | -163296 | -94220.37 | 118.4774 | 0.05682476 | 181.5726 | 0.08708687 | [[1183.2009369252974, 0.42, [0.25, 0.42, 0.5], ["ZrNi3", "L", "ZrNi"]], [1166.310620588727, 0.08, [0.0, 0.08, 0.22], ["Ni", "L", "Zr2Ni7"]], [1046.484846673617, 0.66, [0.5, 0.66, 0.67], ["ZrNi", "L", "Zr2Ni"]], [988.4508033731692, 0.75, [0.67, 0.75, 1.0], ["Zr2Ni", "L", "Zr"]]] | [[1419.9882219339474, 0.2, [0.2, 0.21, 0.22], ["Zr2Ni7"]], [1429.917495886743, 0.25, [0.25, 0.26, 0.27], ["ZrNi3"]], [1238.8749667625762, 0.5, [0.5, 0.51, 0.52], ["ZrNi"]], [1044.6693697467426, 0.67, [0.67, 0.68, 0.6900000000000001], ["Zr2Ni"]]] | [] | [] | [{"type": "eut", "comp": 0.08913019999999999, "temp": 1430.1, "phases": ["Ni", "ZrNi5"], "phase_comps": [0, 0.16774699999999998]}, {"type": "eut", "comp": 0.360711, "temp": 1333.13, "phases": ["ZrNi3", "Zr7Ni10"], "phase_comps": [0.27602, 0.430042]}, {"type": "eut", "comp": 0.6343099999999999, "temp": 1276.0, "phases": ["Zr9Ni11", "Zr2Ni"], "phase_comps": [0.5, 0.6666030000000001]}, {"type": "eut", "comp": 0.757392, "temp": 1227.786, "phases": ["Zr2Ni", "(Zr)"], "phase_comps": [0.6666030000000001, 0.999619]}] | [{"type": "cmp", "comp": 0.222646, "temp": 1687.27, "phases": ["Zr8Ni21"], "phase_comps": [0.222646]}, {"type": "cmp", "comp": 0.5, "temp": 1513.7599999999998, "phases": ["Zr9Ni11"], "phase_comps": [0.5]}, {"type": "cmp", "comp": 0.6666030000000001, "temp": 1379.54, "phases": ["Zr2Ni"], "phase_comps": [0.6666030000000001]}] | [{"type": "per", "comp": 0.154108, "temp": 1552.5300000000002, "phases": ["ZrNi5"], "phase_comps": [0.16774699999999998]}, {"type": "per", "comp": 0.31581499999999996, "temp": 1437.29, "phases": ["ZrNi3"], "phase_comps": [0.27602]}, {"type": "per", "comp": 0.410918, "temp": 1418.31, "phases": ["Zr7Ni10"], "phase_comps": [0.430042]}] | [] | constrained
Cr-Zr | 0 | https://mpds.io/entry/C900821 | MAS390 | 0-100 | 0.78-1 | GGA/GGA+U | none | 27566.96 | -6.293793 | 67993.13 | -28.4417 | 14152.34 | 7372.359 | 21.68466 | 0.01015609 | 25.98502 | 0.01217017 | [[1332.2938970265513, 0.76, [0.33, 0.76, 1.0], ["ZrCr2", "L", "Zr"]]] | [] | [[1619.4260210319544, 0.33, [0.0, 0.33, 0.4], ["Cr", "ZrCr2", "L"]]] | [] | [{"type": "eut", "comp": 0.180199, "temp": 1864.7800000000002, "phases": ["Cr", "ZrCr2"], "phase_comps": [0, 0.330347]}, {"type": "eut", "comp": 0.7798569999999999, "temp": 1605.38, "phases": ["ZrCr2", "(Zr)"], "phase_comps": [0.330347, 0.999619]}] | [] | [{"type": "per", "comp": 0.5211939999999999, "temp": 1863.87, "phases": ["ZrCr2"], "phase_comps": [0.330347]}] | [] | constraintless
Cu-Zr | 0 | https://mpds.io/entry/C980977 | JPEQE6 | 0-100 | 0.078-0.167, 0.699-1 | GGA/GGA+U | none | -57203.79 | -0.4103851 | -12233.61 | 0.7495499 | -57916.54 | -10931.81 | 20.57625 | 0.009704588 | 31.59197 | 0.01490004 | [[935.6235101527351, 0.08, [0.0, 0.08, 0.22], ["Cu", "L", "Zr14Cu51"]], [823.4084665904398, 0.47000000000000003, [0.41, 0.47000000000000003, 0.67], ["Zr7Cu10", "L", "Zr2Cu"]], [1012.6167491915925, 0.68, [0.67, 0.68, 1.0], ["Zr2Cu", "L", "Zr"]]] | [[1011.7099715354362, 0.65, [0.65, 0.66, 0.67], ["Zr2Cu"]], [1113.3432086068105, 0.22, [0.22, 0.23, 0.24], ["Zr14Cu51"]]] | [[958.7076504515084, 0.27, [0.22, 0.27, 0.37], ["Zr14Cu51", "Zr3Cu8", "L"]], [833.265690865276, 0.41, [0.27, 0.41, 0.45], ["Zr3Cu8", "Zr7Cu10", "L"]]] | [] | [{"type": "eut", "comp": 0.0775393, "temp": 1242.5230000000001, "phases": ["Cu", "Cu5Zr"], "phase_comps": [0, 0.166794]}, {"type": "eut", "comp": 0.404798, "temp": 1168.4479999999999, "phases": ["Cu8Zr3", "Cu10Zr7"], "phase_comps": [0.273161, 0.410599]}, {"type": "eut", "comp": 0.42389299999999996, "temp": 1166.646, "phases": ["Cu10Zr7", "CuZr2"], "phase_comps": [0.410599, 0.666794]}, {"type": "eut", "comp": 0.536329, "temp": 1198.231, "phases": ["Cu8Zr3", "CuZr2"], "phase_comps": [0.273161, 0.666794]}, {"type": "eut", "comp": 0.6993510000000001, "temp": 1267.4650000000001, "phases": ["CuZr2", "(Zr)"], "phase_comps": [0.666794, 0.999619]}] | [{"type": "cmp", "comp": 0.215021, "temp": 1384.4499999999998, "phases": ["Cu51Zr14"], "phase_comps": [0.215021]}, {"type": "cmp", "comp": 0.410599, "temp": 1169.4499999999998, "phases": ["Cu10Zr7"], "phase_comps": [0.410599]}, {"type": "cmp", "comp": 0.666794, "temp": 1273.76, "phases": ["CuZr2"], "phase_comps": [0.666794]}] | [{"type": "per", "comp": 0.107081, "temp": 1288.3, "phases": ["Cu5Zr"], "phase_comps": [0.166794]}, {"type": "per", "comp": 0.387223, "temp": 1195.35, "phases": ["Cu8Zr3"], "phase_comps": [0.273161]}] | [] | constraintless
Nb-Ti | 0 | https://mpds.io/entry/C901726 | MAS390 | 0-100 | none | GGA/GGA+U | fitting conditions error | 0 | 0 | 0 | 0 | 0 | 0 | 0 | 0 | 0 | 0 | [] | [] | [] | [] | [] | [] | [] | [] | constrained
Fe-Nb | 0 | https://mpds.io/entry/C901059 | MAS390 | 0-100 | none | GGA/GGA+U | none | -27322.42 | -0.3619957 | 6403.383 | 0.8877659 | -28135.68 | 8397.842 | 37.19246 | 0.01373647 | 58.53337 | 0.02161842 | [[1342.295695507854, 0.62, [0.5, 0.62, 1.0], ["NbFe", "L", "Nb"]], [1343.3678734478099, 0.09, [0.0, 0.09, 0.33], ["Fe", "L", "NbFe2"]]] | [[1609.294407847004, 0.33, [0.33, 0.34, 0.35000000000000003], ["NbFe2"]]] | [[1378.5919581409444, 0.5, [0.33, 0.5, 0.5700000000000001], ["NbFe2", "NbFe", "L"]]] | [] | [{"type": "eut", "comp": 0.122188, "temp": 1633.35, "phases": ["Fe", "NbFe2"], "phase_comps": [0, 0.333397]}, {"type": "eut", "comp": 0.421273, "temp": 1792.9699999999998, "phases": ["NbFe2", "Nb6.33Fe6.67"], "phase_comps": [0.333397, 0.48017499999999996]}, {"type": "eut", "comp": 0.640107, "temp": 1659.87, "phases": ["Nb6.33Fe6.67", "Nb"], "phase_comps": [0.48017499999999996, 1]}] | [{"type": "cmp", "comp": 0.333397, "temp": 1883.4299999999998, "phases": ["NbFe2"], "phase_comps": [0.333397]}, {"type": "cmp", "comp": 0.48017499999999996, "temp": 1880.5900000000001, "phases": ["Nb6.33Fe6.67"], "phase_comps": [0.48017499999999996]}] | [] | [] | constraintless
Al-Nb | 0 | https://mpds.io/entry/C900107 | MAS390 | 0-100 | none | GGA/GGA+U | none | -7555.117 | -38.74023 | -38060.07 | -13.64746 | -78819.37 | -63165.13 | 76.28221 | 0.02780379 | 95.45184 | 0.03479085 | [[1647.191059089149, 0.42, [0.25, 0.42, 0.67], ["NbAl3", "L", "Nb2Al"]]] | [[1841.7487457613915, 0.25, [0.25, 0.26, 0.27], ["NbAl3"]]] | [[1946.9146749917545, 0.67, [0.66, 0.67, 1.0], ["L", "Nb2Al", "Nb"]]] | [] | [{"type": "eut", "comp": 0.45177700000000004, "temp": 1857.17, "phases": ["NbAl3", "Nb2Al"], "phase_comps": [0.252192, 0.6843309999999999]}] | [{"type": "cmp", "comp": 0.252192, "temp": 1944.6100000000001, "phases": ["NbAl3"], "phase_comps": [0.252192]}] | [{"type": "per", "comp": 0.64581, "temp": 2207.16, "phases": ["Nb2Al"], "phase_comps": [0.6843309999999999]}, {"type": "per", "comp": 0.727346, "temp": 2328.29, "phases": ["Nb3.04Al0.96"], "phase_comps": [0.780595]}] | [] | constrained
Nb-Ni | 0 | https://mpds.io/entry/C901706 | MAS390 | 0-100 | 0.839-1 | GGA/GGA+U | none | -59133.93 | -18.93654 | 132794.7 | -41.29581 | -101478.9 | 40451.09 | 73.97684 | 0.02697119 | 99.54676 | 0.03629372 | [[1029.5243265383901, 0.9, [0.75, 0.9, 1.0], ["NbNi3", "L", "Ni"]], [1113.2851711651965, 0.58, [0.46, 0.58, 0.75], ["Nb7Ni6", "L", "NbNi3"]]] | [[1449.0217065748661, 0.73, [0.73, 0.74, 0.75], ["NbNi3"]]] | [[1179.6123015320436, 0.46, [0.0, 0.46, 0.52], ["Nb", "Nb7Ni6", "L"]]] | [] | [{"type": "eut", "comp": 0.5946589999999999, "temp": 1449.5700000000002, "phases": ["Nb7Ni6", "NbNi3"], "phase_comps": [0.46015999999999996, 0.7487609999999999]}, {"type": "eut", "comp": 0.838747, "temp": 1556.48, "phases": ["NbNi3", "(Ni)"], "phase_comps": [0.7487609999999999, 0.9994280000000001]}] | [{"type": "cmp", "comp": 0.7487609999999999, "temp": 1683.3899999999999, "phases": ["NbNi3"], "phase_comps": [0.7487609999999999]}] | [{"type": "per", "comp": 0.494532, "temp": 1562.96, "phases": ["Nb7Ni6"], "phase_comps": [0.46015999999999996]}] | [] | constraintless
Cr-Nb | 0 | https://mpds.io/entry/C900782 | MAS390 | 0-100 | 0-0.121, 0.5-1 | GGA/GGA+U | none | 10587.47 | 3.169708 | 20623.31 | -7.221527 | 18245.01 | 3177.183 | 93.6176 | 0.03452371 | 126.5586 | 0.04667148 | [[1684.816413644096, 0.52, [0.33, 0.52, 1.0], ["NbCr2", "L", "Nb"]], [1666.2350486692812, 0.14, [0.0, 0.14, 0.33], ["Cr", "L", "NbCr2"]]] | [[1720.1701352131795, 0.33, [0.33, 0.34, 0.35000000000000003], ["NbCr2"]]] | [] | [] | [{"type": "eut", "comp": 0.120731, "temp": 1881.2599999999998, "phases": ["(Cr)", "NbCr2"], "phase_comps": [0.000381243, 0.333206]}, {"type": "eut", "comp": 0.499679, "temp": 1910.5300000000002, "phases": ["NbCr2", "(Nb)"], "phase_comps": [0.333206, 0.9994280000000001]}] | [{"type": "cmp", "comp": 0.333206, "temp": 2027.38, "phases": ["NbCr2"], "phase_comps": [0.333206]}] | [] | [] | constraintless
Cu-Nb | 0 | https://mpds.io/entry/C903591 | RMLYAQ | 0-100 | none | GGA/GGA+U | none | 53124.4 | -10.55645 | 78472.98 | -31.57026 | 31050.33 | 12457.98 | 38.39342 | 0.01397405 | 58.82132 | 0.02140919 | [] | [] | [] | [[1817.0981941870295, 0.54, [0.14, 0.54, 1.0], ["L", "L", "Nb"]]] | [] | [] | [] | [{"type": "mig", "comp": 0.206252, "cbounds": [[0.0564208, 1992.0], [0.43666200000000005, 1992.0]], "tbounds": [[0.206252, 1992.8200000000002], [0.206252, 2090.08]], "phases": ["Nb"], "phase_comps": [1]}] | constrained
Nb-Zr | 0 | https://mpds.io/entry/C904568 | ZEMTAE | 0-100 | none | GGA/GGA+U | fitting conditions error | 0 | 0 | 0 | 0 | 0 | 0 | 0 | 0 | 0 | 0 | [] | [] | [] | [] | [] | [] | [] | [] | constrained
Ti-Zn | 0 | https://mpds.io/entry/C100279 | JPEDAV | 0-100 | none | GGA/GGA+U | init error | 0 | 0 | 0 | 0 | 0 | 0 | 0 | 0 | 0 | 0 | [] | [] | [] | [] | [] | [] | [] | [] | constraintless
Fe-Zn | 0 | https://mpds.io/entry/C901095 | MAS390 | 0-100 | none | GGA/GGA+U | none | 35161.76 | -10.78004 | -4176.945 | 10.11078 | 21990.73 | 8176.387 | 35.07877 | 0.02002739 | 44.666 | 0.02550099 | [] | [] | [[880.954955974027, 0.69, [0.0, 0.69, 0.86], ["Fe", "Zn9Fe4", "L"]], [666.2012927925122, 0.93, [0.69, 0.93, 0.99], ["Zn9Fe4", "Zn13Fe", "L"]]] | [[1326.54065868846, 0.2, [0.0, 0.2, 0.37], ["Fe", "L", "L"]]] | [] | [] | [{"type": "per", "comp": 0.918986, "temp": 1031.8310000000001, "phases": ["Zn10Fe3"], "phase_comps": [0.7224550000000001]}, {"type": "per", "comp": 0.971597, "temp": 920.4549999999999, "phases": ["Zn9Fe"], "phase_comps": [0.8640869999999999]}] | [] | constraintless
Al-Zn | 0 | https://mpds.io/entry/C900145 | MAS390 | 0-100 | none | GGA/GGA+U | fitting conditions error | 0 | 0 | 0 | 0 | 0 | 0 | 0 | 0 | 0 | 0 | [] | [] | [] | [] | [] | [] | [] | [] | constraintless
Ni-Zn | 0 | https://mpds.io/entry/C901796 | MAS390 | 0-100 | none | GGA/GGA+U | none | 117226 | -127.017 | 203342.8 | -131.9289 | -36601.48 | 43566.64 | 107.3846 | 0.0621072 | 121.6992 | 0.07038622 | [[1063.5922821905096, 0.29, [0.0, 0.29, 0.5], ["Ni", "L", "ZnNi"]], [890.61065095423, 0.84, [0.77, 0.84, 0.85], ["Zn53Ni16", "L", "Zn11Ni2"]]] | [[888.8792604412039, 0.85, [0.85, 0.86, 0.87], ["Zn11Ni2"]], [1114.8175651161605, 0.48, [0.48, 0.49, 0.5], ["ZnNi"]]] | [[924.2506501851545, 0.77, [0.5, 0.77, 0.79], ["ZnNi", "Zn53Ni16", "L"]]] | [] | [{"type": "eut", "comp": 0.689983, "temp": 1148.614, "phases": ["(Ni)", "Zn11Ni2"], "phase_comps": [0.000381243, 0.7462829999999999]}, {"type": "eut", "comp": 0.9969079999999999, "temp": 692.495, "phases": ["Zn22Ni3", "Zn"], "phase_comps": [0.8877240000000001, 1]}] | [{"type": "cmp", "comp": 0.7462829999999999, "temp": 1153.839, "phases": ["Zn11Ni2"], "phase_comps": [0.7462829999999999]}] | [{"type": "per", "comp": 0.9914069999999999, "temp": 763.3679999999999, "phases": ["Zn22Ni3"], "phase_comps": [0.8877240000000001]}] | [] | refitted
Cr-Zn | 0 | https://mpds.io/entry/C100117 | JPEDAV | 0-100 | none | GGA/GGA+U | init error | 0 | 0 | 0 | 0 | 0 | 0 | 0 | 0 | 0 | 0 | [] | [] | [] | [] | [] | [] | [] | [] | constraintless
Cu-Zn | 0 | https://mpds.io/entry/C900908 | MAS390 | 0-100 | none | GGA/GGA+U | none | 14610.25 | -19.8708 | 6268.394 | 12.8385 | -6430.091 | 19862.53 | 20.66117 | 0.01521587 | 26.01721 | 0.01916031 | [[839.4531036589252, 0.53, [0.5, 0.53, 0.62], ["ZnCu", "L", "Zn8Cu5"]], [469.0948250289583, 0.98, [0.75, 0.98, 1.0], ["Zn3Cu", "L", "Zn"]], [839.5841590362805, 0.47000000000000003, [0.0, 0.47000000000000003, 0.5], ["Cu", "L", "ZnCu"]]] | [[852.2097267046189, 0.6, [0.6, 0.61, 0.62], ["Zn8Cu5"]], [840.547442061975, 0.48, [0.48, 0.49, 0.5], ["ZnCu"]]] | [[724.7654069312292, 0.67, [0.62, 0.67, 0.8300000000000001], ["Zn8Cu5", "Zn35Cu17", "L"]], [580.6142484411653, 0.75, [0.67, 0.75, 0.93], ["Zn35Cu17", "Zn3Cu", "L"]]] | [] | [] | [] | [{"type": "per", "comp": 0.36713700000000005, "temp": 1194.792, "phases": ["Cu1.05Zn0.95"], "phase_comps": [0.36160899999999996]}, {"type": "per", "comp": 0.590736, "temp": 1133.4389999999999, "phases": ["Cu5Zn8"], "phase_comps": [0.587495]}, {"type": "per", "comp": 0.873999, "temp": 921.3249999999999, "phases": ["Cu0.2Zn0.8"], "phase_comps": [0.780023]}] | [] | constraintless
Zn-Zr | 0 | https://mpds.io/entry/C101227 | CCCTD6 | 0-100 | 0.629-1 | GGA/GGA+U | none | -29733.48 | -32.85087 | -167777.3 | 90.31732 | -77712.82 | -35867.11 | 75.57459 | 0.03567818 | 92.51816 | 0.04367711 | [[1176.8837314319067, 0.31, [0.25, 0.31, 0.33], ["ZrZn3", "L", "ZrZn2"]], [1134.9365067430945, 0.64, [0.5, 0.64, 1.0], ["ZrZn", "L", "Zr"]], [1142.264690070479, 0.4, [0.33, 0.4, 0.5], ["ZrZn2", "L", "ZrZn"]], [933.8585135022616, 0.13, [0.11, 0.13, 0.25], ["Zr5Zn39", "L", "ZrZn3"]], [525.730668429708, 0.01, [0.0, 0.01, 0.04], ["Zn", "L", "ZrZn22"]]] | [[936.0913195280456, 0.11, [0.11, 0.12, 0.13], ["Zr5Zn39"]], [1196.3491932232641, 0.5, [0.5, 0.51, 0.52], ["ZrZn"]], [1226.7784054410763, 0.25, [0.25, 0.26, 0.27], ["ZrZn3"]], [1177.7643587161015, 0.33, [0.33, 0.34, 0.35000000000000003], ["ZrZn2"]]] | [[592.8753713972658, 0.04, [0.02, 0.04, 0.11], ["L", "ZrZn22", "Zr5Zn39"]]] | [] | [{"type": "eut", "comp": 0.628694, "temp": 1292.57, "phases": ["ZnZr", "(Zr)"], "phase_comps": [0.5, 0.999619]}] | [{"type": "cmp", "comp": 0.333206, "temp": 1450.54, "phases": ["Zn2Zr"], "phase_comps": [0.333206]}] | [{"type": "per", "comp": 0.049088200000000005, "temp": 1010.0989999999999, "phases": ["Zn39Zr5"], "phase_comps": [0.11342]}, {"type": "per", "comp": 0.183427, "temp": 1368.44, "phases": ["Zn3Zr"], "phase_comps": [0.24990500000000002]}, {"type": "per", "comp": 0.523939, "temp": 1374.0099999999998, "phases": ["ZnZr"], "phase_comps": [0.5]}] | [] | constrained
Nb-Zn | 0 | https://mpds.io/entry/C103518 | DMI152 | 0-100 | none | GGA/GGA+U | init error | 0 | 0 | 0 | 0 | 0 | 0 | 0 | 0 | 0 | 0 | [] | [] | [] | [] | [] | [] | [] | [] | constraintless
Sn-Ti | 0 | https://mpds.io/entry/C902131 | MAS390 | 0-100 | 0.814-1 | GGA/GGA+U | none | -74324.85 | -3.265655 | 14301.51 | -9.555258 | -78325.41 | 2595.938 | 49.34231 | 0.02537388 | 70.11339 | 0.03605524 | [[229.4705093868372, 0.01, [0.0, 0.01, 0.4], ["Sn", "L", "Ti2Sn3"]], [1418.8475971587936, 0.56, [0.55, 0.56, 0.67], ["Ti6Sn5", "L", "Ti2Sn"]], [1408.8183968580256, 0.91, [0.75, 0.91, 1.0], ["Ti3Sn", "L", "Ti"]]] | [[1417.6713708945204, 0.53, [0.53, 0.54, 0.55], ["Ti6Sn5"]], [1670.3932623898331, 0.73, [0.73, 0.74, 0.75], ["Ti3Sn"]]] | [[785.1941232083158, 0.4, [0.22, 0.4, 0.55], ["L", "Ti2Sn3", "Ti6Sn5"]], [1470.3097543930035, 0.67, [0.59, 0.67, 0.75], ["L", "Ti2Sn", "Ti3Sn"]]] | [] | [{"type": "eut", "comp": 0.0055878, "temp": 504.847, "phases": ["Sn", "Ti6Sn5"], "phase_comps": [0, 0.545177]}, {"type": "eut", "comp": 0.580198, "temp": 1747.29, "phases": ["Ti6Sn5", "Ti5Sn3"], "phase_comps": [0.545177, 0.6246659999999999]}, {"type": "eut", "comp": 0.813673, "temp": 1880.6399999999999, "phases": ["Ti3Sn", "(Ti)"], "phase_comps": [0.749333, 0.999619]}] | [{"type": "cmp", "comp": 0.545177, "temp": 1762.96, "phases": ["Ti6Sn5"], "phase_comps": [0.545177]}, {"type": "cmp", "comp": 0.749333, "temp": 1943.8000000000002, "phases": ["Ti3Sn"], "phase_comps": [0.749333]}] | [{"type": "per", "comp": 0.61515, "temp": 1785.2599999999998, "phases": ["Ti5Sn3"], "phase_comps": [0.6246659999999999]}, {"type": "per", "comp": 0.645665, "temp": 1815.67, "phases": ["Ti2Sn"], "phase_comps": [0.672512]}] | [] | constraintless
Fe-Sn | 0 | https://mpds.io/entry/C901083 | MAS390 | 0-100 | 0.666-0.999 | GGA/GGA+U | none | 24226.88 | 2.363892 | -12004.87 | 4.830017 | 27297.56 | -5730.717 | 82.44203 | 0.04552293 | 116.6361 | 0.06440426 | [] | [] | [[571.7098458164179, 0.5, [0.0, 0.5, 1.0], ["Fe", "FeSn", "L"]]] | [[1202.5228453509203, 0.28, [0.0, 0.28, 0.88], ["Fe", "L", "L"]]] | [{"type": "eut", "comp": 0.99883, "temp": 786.616, "phases": ["FeSn2", "Sn"], "phase_comps": [0.666413, 1]}] | [] | [{"type": "per", "comp": 0.9690909999999999, "temp": 1042.942, "phases": ["FeSn"], "phase_comps": [0.5]}] | [{"type": "mig", "comp": 0.500193, "cbounds": [[0.0802631, 1404.02], [0.944675, 1404.02]], "tbounds": [[0.500193, 1404.02], [0.500193, 1778.0700000000002]], "phases": ["(Fe)"], "phase_comps": [0.000381243]}] | constraintless
Al-Sn | 0 | https://mpds.io/entry/C900129 | MAS390 | 0-100 | none | GGA/GGA+U | none | 22351.51 | -11.25948 | -9238.375 | 15.04828 | 13773.71 | 2225.844 | 5.282516 | 0.005617056 | 8.025104 | 0.008533333 | [[304.4662049747242, 0.98, [0.0, 0.98, 1.0], ["Al", "L", "Sn"]]] | [] | [] | [[595.2369615137372, 0.28, [0.0, 0.28, 0.41000000000000003], ["Al", "L", "L"]]] | [{"type": "eut", "comp": 0.978202, "temp": 580.394, "phases": ["Al", "Sn"], "phase_comps": [0, 1]}] | [] | [] | [] | constraintless
Ni-Sn | 0 | https://mpds.io/entry/C901783 | MAS390 | 0-100 | 0-0.194, 0-0.269 | GGA/GGA+U | none | -45653.26 | -0.6117892 | -21428.06 | 2.527019 | -46336.43 | -18606.21 | 20.02424 | 0.01158823 | 41.81712 | 0.0242 | [[1142.607173659861, 0.26, [0.25, 0.26, 0.4], ["Ni3Sn", "L", "Ni3Sn2"]], [1069.7983316289728, 0.15, [0.0, 0.15, 0.25], ["Ni", "L", "Ni3Sn"]]] | [[1254.9011263377533, 0.4, [0.4, 0.41000000000000003, 0.42], ["Ni3Sn2"]], [1141.451106895625, 0.23, [0.23, 0.24, 0.25], ["Ni3Sn"]]] | [[1086.323218493024, 0.43, [0.4, 0.43, 0.61], ["Ni3Sn2", "Ni4Sn3", "L"]], [836.7033019922197, 0.57, [0.43, 0.57, 0.79], ["Ni4Sn3", "Ni3Sn4", "L"]]] | [] | [{"type": "eut", "comp": 0.194115, "temp": 1403.94, "phases": ["(Ni)", "Ni3Sn2"], "phase_comps": [0.0005718639999999999, 0.410599]}, {"type": "eut", "comp": 0.268549, "temp": 1434.19, "phases": ["(Ni)", "Ni3Sn2"], "phase_comps": [0.0005718639999999999, 0.410599]}, {"type": "eut", "comp": 0.997509, "temp": 505.081, "phases": ["Ni3Sn4", "Sn"], "phase_comps": [0.560046, 1]}] | [{"type": "cmp", "comp": 0.410599, "temp": 1527.58, "phases": ["Ni3Sn2"], "phase_comps": [0.410599]}] | [{"type": "per", "comp": 0.8126059999999999, "temp": 1067.625, "phases": ["Ni3Sn4"], "phase_comps": [0.560046]}] | [] | constraintless
Cr-Sn | 0 | https://mpds.io/entry/C900806 | MAS390 | 0-100 | none | GGA/GGA+U | none | 21072.49 | 0.6145859 | 3664.929 | -3.048801 | 21884.14 | -361.4336 | 31.41152 | 0.01471741 | 52.55206 | 0.02462251 | [] | [] | [] | [] | [{"type": "eut", "comp": 0.999024, "temp": 506.288, "phases": ["Cr", "Sn"], "phase_comps": [0, 1]}] | [] | [] | [{"type": "mig", "comp": 0.395726, "cbounds": [[0.23058199999999998, 1644.1399999999999], [0.5673420344086024, 1644.1399999999999]], "tbounds": [[0.395726, 1644.1399999999999], [0.395726, 1758.6999999999998]], "phases": ["Cr"], "phase_comps": [0]}] | constraintless
Cu-Sn | 0 | https://mpds.io/entry/C900891 | MAS390 | 0-100 | 0.435-0.986 | GGA/GGA+U | init error | 0 | 0 | 0 | 0 | 0 | 0 | 0 | 0 | 0 | 0 | [] | [] | [] | [] | [{"type": "eut", "comp": 0.9862609999999999, "temp": 576.922, "phases": ["Cu1.25Sn", "Sn"], "phase_comps": [0.43518900000000005, 1]}] | [] | [{"type": "per", "comp": 0.381178, "temp": 989.7909999999999, "phases": ["Cu3Sn"], "phase_comps": [0.25066700000000003]}, {"type": "per", "comp": 0.866188, "temp": 749.525, "phases": ["Cu1.25Sn"], "phase_comps": [0.43518900000000005]}] | [] | constraintless
Sn-Zr | 0 | https://mpds.io/entry/C902138 | MAS390 | 0-100 | 0.808-1 | GGA/GGA+U | none | -127698.8 | -2.476177 | 42236.69 | -8.982458 | -130975.7 | 30349.51 | 67.4373 | 0.02980918 | 107.1223 | 0.04735105 | [[1946.7298304428327, 0.59, [0.56, 0.59, 0.62], ["Zr5Sn4", "L", "Zr5Sn3"]], [1238.6026541914212, 0.86, [0.62, 0.86, 1.0], ["Zr5Sn3", "L", "Zr"]]] | [[1952.1871821263144, 0.6, [0.6, 0.61, 0.62], ["Zr5Sn3"]], [1956.0653416010332, 0.54, [0.54, 0.55, 0.56], ["Zr5Sn4"]]] | [[1114.5478822661948, 0.33, [0.22, 0.33, 0.56], ["L", "ZrSn2", "Zr5Sn4"]]] | [] | [{"type": "eut", "comp": 0.8083499999999999, "temp": 1866.6100000000001, "phases": ["Zr5Sn3.2", "(Zr)"], "phase_comps": [0.599695, 0.999619]}] | [{"type": "cmp", "comp": 0.599695, "temp": 2261.29, "phases": ["Zr5Sn3.2"], "phase_comps": [0.599695]}] | [{"type": "per", "comp": 0.210377, "temp": 1415.37, "phases": ["ZrSn2"], "phase_comps": [0.33358699999999997]}] | [] | constraintless
Nb-Sn | 0 | https://mpds.io/entry/C901722 | MAS390 | 0-100 | none | GGA/GGA+U | none | -7490.616 | -2.172546 | 18582.03 | -22.42111 | -11235.29 | -20063.73 | 222.6482 | 0.08119001 | 245.0998 | 0.08937714 | [[1825.456393266748, 0.55, [0.25, 0.55, 0.67], ["Nb3Sn", "L", "NbSn2"]], [2025.479861878886, 0.14, [0.0, 0.14, 0.25], ["Nb", "L", "Nb3Sn"]]] | [[2119.741891713959, 0.25, [0.25, 0.26, 0.27], ["Nb3Sn"]], [1869.1870271086905, 0.67, [0.67, 0.68, 0.6900000000000001], ["NbSn2"]]] | [] | [] | [] | [] | [] | [] | constraintless
Sn-Zn | 0 | https://mpds.io/entry/C902137 | MAS390 | 0-100 | none | GGA/GGA+U | none | 8353.761 | -0.8618164 | 4042.931 | -11.39771 | 7837.547 | -2784.117 | 4.314655 | 0.006227905 | 5.240729 | 0.007564628 | [[197.2408420204403, 0.14, [0.0, 0.14, 1.0], ["Sn", "L", "Zn"]]] | [] | [] | [] | [{"type": "eut", "comp": 0.149823, "temp": 471.82599999999996, "phases": ["Sn", "Zn"], "phase_comps": [0, 1]}] | [] | [] | [] | constraintless
Si-Ti | 0 | https://mpds.io/entry/C902107 | MAS390 | 0-100 | 0.863-1 | GGA/GGA+U | none | -150893 | -31.68748 | 309659.6 | -162.721 | -208420 | 14247.77 | 117.8701 | 0.04904286 | 285.8234 | 0.1189241 | [[1289.927495134059, 0.15, [0.0, 0.15, 0.33], ["Si", "L", "TiSi2"]], [-170.09697319760073, 0.88, [0.62, 0.88, 1.0], ["Ti5Si3", "L", "Ti"]]] | [[2097.5151252327323, 0.62, [0.62, 0.63, 0.64], ["Ti5Si3"]]] | [[1357.8369068170869, 0.33, [0.24, 0.33, 0.5], ["L", "TiSi2", "TiSi"]], [1667.450392384551, 0.5, [0.4, 0.5, 0.56], ["L", "TiSi", "Ti5Si4"]], [1874.2045367121532, 0.56, [0.49, 0.56, 0.62], ["L", "Ti5Si4", "Ti5Si3"]]] | [] | [{"type": "eut", "comp": 0.162951, "temp": 1599.5, "phases": ["Si", "TiSi2"], "phase_comps": [0, 0.33358699999999997]}, {"type": "eut", "comp": 0.357663, "temp": 1757.9699999999998, "phases": ["TiSi2", "TiSi"], "phase_comps": [0.33358699999999997, 0.499809]}, {"type": "eut", "comp": 0.863346, "temp": 1604.9899999999998, "phases": ["Ti5Si3", "(Ti)"], "phase_comps": [0.624285, 0.999619]}] | [{"type": "cmp", "comp": 0.33358699999999997, "temp": 1761.9499999999998, "phases": ["TiSi2"], "phase_comps": [0.33358699999999997]}, {"type": "cmp", "comp": 0.624285, "temp": 2402.6, "phases": ["Ti5Si3"], "phase_comps": [0.624285]}] | [{"type": "per", "comp": 0.399618, "temp": 1842.6399999999999, "phases": ["TiSi"], "phase_comps": [0.499809]}, {"type": "per", "comp": 0.518388, "temp": 2192.56, "phases": ["Ti5Si4"], "phase_comps": [0.55528]}] | [] | refitted
Fe-Si | 0 | https://mpds.io/entry/C901081 | MAS390 | 0-100 | none | GGA/GGA+U | none | -110400.2 | -21.84097 | -16973.74 | 36.14204 | -148608.3 | 46252.25 | 66.73721 | 0.03684533 | 91.45456 | 0.05049168 | [[1097.3529679488124, 0.8200000000000001, [0.67, 0.8200000000000001, 1.0], ["FeSi2", "L", "Si"]], [1237.454506666947, 0.12, [0.0, 0.12, 0.25], ["Fe", "L", "Fe3Si"]], [1236.0755980420781, 0.66, [0.5, 0.66, 0.67], ["FeSi", "L", "FeSi2"]], [1285.0712191527891, 0.34, [0.25, 0.34, 0.5], ["Fe3Si", "L", "FeSi"]]] | [[1408.4268154438082, 0.48, [0.48, 0.49, 0.5], ["FeSi"]], [1341.4456113035112, 0.23, [0.23, 0.24, 0.25], ["Fe3Si"]], [1235.058646248715, 0.67, [0.67, 0.68, 0.6900000000000001], ["FeSi2"]]] | [] | [] | [{"type": "eut", "comp": 0.32583199999999995, "temp": 1474.0700000000002, "phases": ["Fe3Si", "FeSi"], "phase_comps": [0.233702, 0.499809]}, {"type": "eut", "comp": 0.361935, "temp": 1477.2599999999998, "phases": ["Fe3Si", "FeSi"], "phase_comps": [0.233702, 0.499809]}, {"type": "eut", "comp": 0.6701860000000001, "temp": 1485.15, "phases": ["FeSi", "Si"], "phase_comps": [0.499809, 1]}, {"type": "eut", "comp": 0.734452, "temp": 1481.46, "phases": ["FeSi", "Si"], "phase_comps": [0.499809, 1]}] | [{"type": "cmp", "comp": 0.233702, "temp": 1518.21, "phases": ["Fe3Si"], "phase_comps": [0.233702]}, {"type": "cmp", "comp": 0.499809, "temp": 1682.73, "phases": ["FeSi"], "phase_comps": [0.499809]}] | [{"type": "per", "comp": 0.23582899999999998, "temp": 1552.5700000000002, "phases": ["Fe1.72Si0.28"], "phase_comps": [0.195768]}] | [] | constrained
Al-Si | 0 | https://mpds.io/entry/C900126 | MAS390 | 0-100 | none | GGA/GGA+U | none | -14174.05 | 1.057129 | 5044.346 | -4.344482 | -12788.11 | -651.4573 | 2.396123 | 0.00141963 | 3.302228 | 0.00195647 | [[574.1508808179448, 0.12, [0.0, 0.12, 1.0], ["Al", "L", "Si"]]] | [] | [] | [] | [{"type": "eut", "comp": 0.122684, "temp": 849.408, "phases": ["Al", "Si"], "phase_comps": [0, 1]}] | [] | [] | [] | constraintless
Ni-Si | 0 | https://mpds.io/entry/C901781 | MAS390 | 0-100 | 0-0.214 | GGA/GGA+U | none | -179492.4 | -4.099288 | -120072.8 | 28.6004 | -186493.2 | -71229.17 | 87.7437 | 0.05077378 | 171.9273 | 0.0994875 | [[694.8754528698934, 0.13, [0.0, 0.13, 0.25], ["Ni", "L", "SiNi3"]], [980.0442748444249, 0.46, [0.33, 0.46, 0.5], ["SiNi2", "L", "SiNi"]], [982.2183760108775, 0.53, [0.5, 0.53, 0.67], ["SiNi", "L", "Si2Ni"]]] | [[1193.1428147895085, 0.33, [0.33, 0.34, 0.35000000000000003], ["SiNi2"]], [1079.6890483868433, 0.65, [0.65, 0.66, 0.67], ["Si2Ni"]], [988.6983672890682, 0.5, [0.5, 0.51, 0.52], ["SiNi"]]] | [[1026.1178092723512, 0.25, [0.23, 0.25, 0.33], ["L", "SiNi3", "SiNi2"]]] | [] | [{"type": "eut", "comp": 0.21444, "temp": 1417.5500000000002, "phases": ["(Ni)", "Ni31Si12"], "phase_comps": [0.000381243, 0.27849799999999997]}, {"type": "eut", "comp": 0.298639, "temp": 1489.63, "phases": ["Ni31Si12", "Ni2Si"], "phase_comps": [0.27849799999999997, 0.333778]}, {"type": "eut", "comp": 0.462399, "temp": 1238.007, "phases": ["Ni2Si", "NiSi"], "phase_comps": [0.333778, 0.499809]}, {"type": "eut", "comp": 0.560576, "temp": 1239.451, "phases": ["NiSi", "NiSi2"], "phase_comps": [0.499809, 0.666413]}] | [{"type": "cmp", "comp": 0.27849799999999997, "temp": 1514.8600000000001, "phases": ["Ni31Si12"], "phase_comps": [0.27849799999999997]}, {"type": "cmp", "comp": 0.499809, "temp": 1264.888, "phases": ["NiSi"], "phase_comps": [0.499809]}] | [{"type": "per", "comp": 0.164135, "temp": 1528.4499999999998, "phases": ["Ni2Si"], "phase_comps": [0.333778]}, {"type": "per", "comp": 0.589189, "temp": 1266.308, "phases": ["NiSi2"], "phase_comps": [0.666413]}] | [] | constraintless
Cr-Si | 0 | https://mpds.io/entry/C900804 | MAS390 | 0-100 | 0-0.15, 0.35-0.37, 0.5-0.56 | GGA/GGA+U | none | -93123.41 | -2.172137 | 142789.5 | -77.01513 | -97277.54 | -4498.859 | 29.62945 | 0.01386296 | 48.66817 | 0.02277076 | [[1224.2914223761913, 0.85, [0.67, 0.85, 1.0], ["CrSi2", "L", "Si"]], [1615.9415595509358, 0.09, [0.0, 0.09, 0.25], ["Cr", "L", "Cr3Si"]], [1388.5548519771623, 0.54, [0.25, 0.54, 0.67], ["Cr3Si", "L", "CrSi2"]]] | [[1768.5911973416132, 0.25, [0.25, 0.26, 0.27], ["Cr3Si"]], [1480.0527012069992, 0.65, [0.65, 0.66, 0.67], ["CrSi2"]]] | [] | [] | [{"type": "eut", "comp": 0.150058, "temp": 1978.6799999999998, "phases": ["(Cr)", "Cr3Si"], "phase_comps": [0.000381243, 0.245139]}, {"type": "eut", "comp": 0.34997900000000004, "temp": 1933.7800000000002, "phases": ["Cr3Si", "Cr5Si3"], "phase_comps": [0.245139, 0.369806]}, {"type": "eut", "comp": 0.559698, "temp": 1663.52, "phases": ["CrSi", "CrSi2"], "phase_comps": [0.5, 0.6673659999999999]}, {"type": "eut", "comp": 0.819957, "temp": 1578.73, "phases": ["CrSi2", "Si"], "phase_comps": [0.6673659999999999, 1]}] | [{"type": "cmp", "comp": 0.245139, "temp": 2042.94, "phases": ["Cr3Si"], "phase_comps": [0.245139]}, {"type": "cmp", "comp": 0.369806, "temp": 1952.9299999999998, "phases": ["Cr5Si3"], "phase_comps": [0.369806]}, {"type": "cmp", "comp": 0.6673659999999999, "temp": 1762.8600000000001, "phases": ["CrSi2"], "phase_comps": [0.6673659999999999]}] | [{"type": "per", "comp": 0.510371, "temp": 1686.23, "phases": ["CrSi"], "phase_comps": [0.5]}] | [] | constrained
Cu-Si | 0 | https://mpds.io/entry/C900889 | MAS390 | 0-100 | none | GGA/GGA+U | none | -3410.681 | -16.8581 | -55913.4 | 28.82452 | -29083.8 | -12016.68 | 15.05146 | 0.00891986 | 28.30908 | 0.01677665 | [[819.8145280871951, 0.32, [0.21, 0.32, 1.0], ["Cu15Si4", "L", "Si"]], [825.204520968798, 0.13, [0.0, 0.13, 0.21], ["Cu", "L", "Cu15Si4"]]] | [[865.7515876271303, 0.21, [0.21, 0.22, 0.23], ["Cu15Si4"]]] | [] | [] | [{"type": "eut", "comp": 0.181219, "temp": 1097.4560000000001, "phases": ["Cu0.88Si0.12", "Si"], "phase_comps": [0.000381243, 1]}, {"type": "eut", "comp": 0.19975400000000001, "temp": 1093.636, "phases": ["Cu0.88Si0.12", "Si"], "phase_comps": [0.000381243, 1]}, {"type": "eut", "comp": 0.301372, "temp": 1075.7959999999998, "phases": ["Cu0.88Si0.12", "Si"], "phase_comps": [0.000381243, 1]}] | [] | [{"type": "per", "comp": 0.000381243, "temp": 1356.52, "phases": ["Cu0.88Si0.12"], "phase_comps": [0.000381243]}] | [] | constraintless
Si-Zr | 0 | https://mpds.io/entry/C902116 | MAS390 | 0-100 | 0.75-0.911 | GGA/GGA+U | none | -204113.5 | -11.68187 | 214036.4 | -85.55995 | -226396.5 | 50831.63 | 74.08134 | 0.02936159 | 153.1911 | 0.06071615 | [[1367.9237905071673, 0.08, [0.0, 0.08, 0.33], ["Si", "L", "ZrSi2"]], [2212.356593030496, 0.54, [0.5, 0.54, 0.6], ["ZrSi", "L", "Zr3Si2"]], [995.1680877269081, 0.88, [0.67, 0.88, 1.0], ["Zr2Si", "L", "Zr"]]] | [[2227.509276017112, 0.48, [0.48, 0.49, 0.5], ["ZrSi"]], [2251.5260347223034, 0.58, [0.58, 0.59, 0.6], ["Zr3Si2"]]] | [[1405.4318905410937, 0.33, [0.11, 0.33, 0.5], ["L", "ZrSi2", "ZrSi"]], [2041.5628480901069, 0.67, [0.6, 0.67, 0.73], ["Zr3Si2", "Zr2Si", "L"]]] | [] | [{"type": "eut", "comp": 0.101792, "temp": 1643.1399999999999, "phases": ["Si", "ZrSi2"], "phase_comps": [0, 0.333778]}, {"type": "eut", "comp": 0.9107890000000001, "temp": 1843.4, "phases": ["Zr3Si", "Zr"], "phase_comps": [0.7500950000000001, 1]}] | [{"type": "cmp", "comp": 0.556233, "temp": 2522.62, "phases": ["Zr5Si4"], "phase_comps": [0.556233]}] | [{"type": "per", "comp": 0.251048, "temp": 1892.6599999999999, "phases": ["ZrSi2"], "phase_comps": [0.333778]}, {"type": "per", "comp": 0.470454, "temp": 2483.39, "phases": ["ZrSi"], "phase_comps": [0.500191]}, {"type": "per", "comp": 0.642585, "temp": 2487.9500000000003, "phases": ["Zr3Si2"], "phase_comps": [0.600267]}, {"type": "per", "comp": 0.779451, "temp": 2197.83, "phases": ["Zr2Si"], "phase_comps": [0.6666030000000001]}, {"type": "per", "comp": 0.8787649999999999, "temp": 1923.23, "phases": ["Zr3Si"], "phase_comps": [0.7500950000000001]}] | [] | constraintless
Nb-Si | 0 | https://mpds.io/entry/C901720 | MAS390 | 0-100 | 0-0.188 | GGA/GGA+U | none | -224159.6 | 33.85803 | -22590.33 | -19.85046 | -149161.3 | -66560.7 | 78.42551 | 0.02807267 | 146.8005 | 0.05254772 | [[1931.1331955034934, 0.62, [0.38, 0.62, 0.67], ["Nb5Si3", "L", "NbSi2"]], [1398.5267005710248, 0.97, [0.67, 0.97, 1.0], ["NbSi2", "L", "Si"]], [1579.4977633892468, 0.15, [0.0, 0.15, 0.38], ["Nb", "L", "Nb5Si3"]]] | [[2503.077866090615, 0.38, [0.38, 0.39, 0.4], ["Nb5Si3"]], [1949.2379547945889, 0.67, [0.67, 0.68, 0.6900000000000001], ["NbSi2"]]] | [] | [] | [{"type": "eut", "comp": 0.18789, "temp": 2196.2599999999998, "phases": ["(Nb)", "Nb5Si3"], "phase_comps": [0.000381243, 0.375143]}, {"type": "eut", "comp": 0.570202, "temp": 2174.07, "phases": ["Nb5Si3", "NbSi2"], "phase_comps": [0.375143, 0.666413]}, {"type": "eut", "comp": 0.978647, "temp": 1674.13, "phases": ["NbSi2", "Si"], "phase_comps": [0.666413, 1]}] | [{"type": "cmp", "comp": 0.666413, "temp": 2212.89, "phases": ["NbSi2"], "phase_comps": [0.666413]}] | [{"type": "per", "comp": 0.194341, "temp": 2212.89, "phases": ["Nb5Si3"], "phase_comps": [0.375143]}] | [] | constrained
Si-Zn | 0 | https://mpds.io/entry/C902115 | MAS390 | 0-100 | none | GGA/GGA+U | none | 6803.88 | 1.319866 | 2308.119 | -5.435839 | 8374.358 | -4159.858 | 8.840595 | 0.005240144 | 10.94939 | 0.006490105 | [] | [] | [] | [] | [{"type": "eut", "comp": 0.9980939999999999, "temp": 692.3589999999999, "phases": ["Si", "Zn"], "phase_comps": [0, 1]}] | [] | [] | [] | constraintless
Si-Sn | 0 | https://mpds.io/entry/C902102 | MAS390 | 0-100 | none | GGA/GGA+U | none | 28357.71 | -3.548326 | -6001.336 | 6.09302 | 24158.38 | 1209.553 | 11.66246 | 0.007259815 | 15.27961 | 0.009511475 | [] | [] | [] | [] | [] | [] | [] | [] | constraintless
Ca-Ti | 0 | https://mpds.io/entry/C900568 | MAS390 | 0-100 | none | GGA/GGA+U | init error | 0 | 0 | 0 | 0 | 0 | 0 | 0 | 0 | 0 | 0 | [] | [] | [] | [] | [] | [] | [] | [] | constraintless
Ca-Fe | 0 | https://mpds.io/entry/C900540 | MAS390 | 0-100 | none | GGA/GGA+U | init error | 0 | 0 | 0 | 0 | 0 | 0 | 0 | 0 | 0 | 0 | [] | [] | [] | [] | [] | [] | [] | [] | constraintless
Al-Ca | 0 | https://mpds.io/entry/C900080 | MAS390 | 0-100 | 0.054-0.201 | GGA/GGA+U | none | -83672.12 | 3.262263 | -34927.17 | -10.0475 | -80329.95 | -45220.76 | 37.89056 | 0.02802307 | 68.90994 | 0.05096437 | [[442.48212498096314, 0.1, [0.0, 0.1, 0.33], ["Al", "L", "CaAl2"]], [574.2702564683497, 0.63, [0.33, 0.63, 0.73], ["CaAl2", "L", "Ca8Al3"]], [619.8364248007177, 0.75, [0.73, 0.75, 1.0], ["Ca8Al3", "L", "Ca"]]] | [[1076.4254959415375, 0.33, [0.33, 0.34, 0.35000000000000003], ["CaAl2"]], [620.3919491244957, 0.73, [0.73, 0.74, 0.75], ["Ca8Al3"]]] | [] | [] | [{"type": "eut", "comp": 0.0543271, "temp": 888.862, "phases": ["Al", "CaAl4"], "phase_comps": [0, 0.20072399999999999]}, {"type": "eut", "comp": 0.650019, "temp": 817.904, "phases": ["CaAl2", "Ca"], "phase_comps": [0.333397, 1]}] | [{"type": "cmp", "comp": 0.333397, "temp": 1352.12, "phases": ["CaAl2"], "phase_comps": [0.333397]}] | [{"type": "per", "comp": 0.101029, "temp": 972.9979999999999, "phases": ["CaAl4"], "phase_comps": [0.20072399999999999]}] | [] | constraintless
Ca-Ni | 0 | https://mpds.io/entry/C900555 | MAS390 | 0-100 | none | GGA/GGA+U | none | -37558.85 | -2.605214 | -14332.24 | 37.48937 | -41263.09 | 38972.29 | 61.74603 | 0.03574651 | 94.06264 | 0.05445551 | [[646.6608548539318, 0.2, [0.0, 0.2, 0.67], ["Ca", "L", "CaNi2"]], [1099.2087993610057, 0.76, [0.67, 0.76, 0.78], ["CaNi2", "L", "Ca2Ni7"]], [1048.3202387143792, 0.86, [0.78, 0.86, 1.0], ["Ca2Ni7", "L", "Ni"]]] | [[1147.544700348681, 0.65, [0.65, 0.66, 0.67], ["CaNi2"]], [1101.8247320224605, 0.76, [0.76, 0.77, 0.78], ["Ca2Ni7"]]] | [] | [] | [{"type": "eut", "comp": 0.16107500000000002, "temp": 877.61, "phases": ["Ca", "CaNi2"], "phase_comps": [0, 0.666413]}] | [] | [{"type": "per", "comp": 0.43080399999999996, "temp": 1169.9569999999999, "phases": ["CaNi2"], "phase_comps": [0.666413]}, {"type": "per", "comp": 0.700343, "temp": 1430.02, "phases": ["CaNi3"], "phase_comps": [0.7500950000000001]}, {"type": "per", "comp": 0.73923, "temp": 1459.8200000000002, "phases": ["Ca2Ni7"], "phase_comps": [0.778498]}, {"type": "per", "comp": 0.776973, "temp": 1502.75, "phases": ["CaNi5"], "phase_comps": [0.8326340000000001]}] | [] | constraintless
Ca-Cr | 0 | none | none | none | none | GGA/GGA+U | init error | 0 | 0 | 0 | 0 | 0 | 0 | 0 | 0 | 0 | 0 | [] | [] | [] | [] | [] | [] | [] | [] | constraintless
Ca-Cu | 0 | https://mpds.io/entry/C900536 | MAS390 | 0-100 | none | GGA/GGA+U | none | -48376.02 | -0.4839946 | 600.7203 | 11.42453 | -48974.45 | 14726.62 | 19.74898 | 0.01454441 | 27.45699 | 0.02022108 | [[893.8940882154837, 0.9, [0.83, 0.9, 1.0], ["CaCu5", "L", "Cu"]], [514.8415848864918, 0.36, [0.33, 0.36, 0.5], ["Ca2Cu", "L", "CaCu"]], [466.08034675250576, 0.22, [0.0, 0.22, 0.33], ["Ca", "L", "Ca2Cu"]], [575.5281616635533, 0.5700000000000001, [0.5, 0.5700000000000001, 0.83], ["CaCu", "L", "CaCu5"]]] | [[937.4975822844689, 0.83, [0.83, 0.8300000000000001, 0.84], ["CaCu5"]], [516.9645792015247, 0.31, [0.31, 0.32, 0.33], ["Ca2Cu"]], [594.0888528257323, 0.48, [0.48, 0.49, 0.5], ["CaCu"]]] | [] | [] | [{"type": "eut", "comp": 0.243424, "temp": 755.208, "phases": ["Ca", "Ca2Cu"], "phase_comps": [0, 0.333397]}, {"type": "eut", "comp": 0.89878, "temp": 1190.079, "phases": ["CaCu5", "Cu"], "phase_comps": [0.832444, 1]}] | [{"type": "cmp", "comp": 0.832444, "temp": 1223.0230000000001, "phases": ["CaCu5"], "phase_comps": [0.832444]}] | [{"type": "per", "comp": 0.256005, "temp": 761.29, "phases": ["Ca2Cu"], "phase_comps": [0.333397]}, {"type": "per", "comp": 0.49485300000000004, "temp": 840.1039999999999, "phases": ["CaCu"], "phase_comps": [0.5]}] | [] | constrained
Ca-Zr | 0 | none | none | none | none | GGA/GGA+U | init error | 0 | 0 | 0 | 0 | 0 | 0 | 0 | 0 | 0 | 0 | [] | [] | [] | [] | [] | [] | [] | [] | constraintless
Ca-Nb | 0 | none | none | none | none | GGA/GGA+U | init error | 0 | 0 | 0 | 0 | 0 | 0 | 0 | 0 | 0 | 0 | [] | [] | [] | [] | [] | [] | [] | [] | constraintless
Ca-Zn | 0 | https://mpds.io/entry/C900574 | MAS390 | 0-100 | 0.25-0.274, 0.746-0.763 | GGA/GGA+U | none | -73676.78 | -12.55358 | 9292.998 | 37.91638 | -85026.29 | 43572.63 | 42.69729 | 0.03828553 | 60.6206 | 0.05435689 | [[637.1549221703929, 0.76, [0.67, 0.76, 0.83], ["CaZn2", "L", "CaZn5"]], [398.6098737401868, 0.29, [0.0, 0.29, 0.38], ["Ca", "L", "Ca5Zn3"]], [428.14689025962434, 0.4, [0.38, 0.4, 0.5], ["Ca5Zn3", "L", "CaZn"]]] | [[702.2631194952389, 0.65, [0.65, 0.66, 0.67], ["CaZn2"]], [828.6796268172376, 0.91, [0.91, 0.92, 0.93], ["Ca4Zn51"]], [429.7062550716752, 0.36, [0.36, 0.37, 0.38], ["Ca5Zn3"]]] | [[456.5400256525762, 0.5, [0.45, 0.5, 0.67], ["L", "CaZn", "CaZn2"]], [820.3169354910491, 0.92, [0.9, 0.92, 0.93], ["L", "CaZn11", "Ca4Zn51"]], [682.4564954884686, 0.83, [0.8200000000000001, 0.83, 0.92], ["L", "CaZn5", "CaZn11"]]] | [] | [{"type": "eut", "comp": 0.274304, "temp": 664.2059999999999, "phases": ["Ca3Zn", "Ca5Zn3"], "phase_comps": [0.250095, 0.37495199999999995]}, {"type": "eut", "comp": 0.7634390000000001, "temp": 911.23, "phases": ["Ca3.33Zn10.11", "CaZn5"], "phase_comps": [0.745902, 0.8351120000000001]}, {"type": "eut", "comp": 0.862943, "temp": 963.066, "phases": ["CaZn5", "CaZn11"], "phase_comps": [0.8351120000000001, 0.916508]}, {"type": "eut", "comp": 0.998475, "temp": 692.633, "phases": ["CaZn13", "Zn"], "phase_comps": [0.928708, 1]}] | [{"type": "cmp", "comp": 0.666413, "temp": 976.9, "phases": ["CaZn2"], "phase_comps": [0.666413]}, {"type": "cmp", "comp": 0.8351120000000001, "temp": 968.083, "phases": ["CaZn5"], "phase_comps": [0.8351120000000001]}, {"type": "cmp", "comp": 0.916508, "temp": 997.1179999999999, "phases": ["CaZn11"], "phase_comps": [0.916508]}] | [{"type": "per", "comp": 0.270873, "temp": 666.943, "phases": ["Ca3Zn"], "phase_comps": [0.250095]}, {"type": "per", "comp": 0.350362, "temp": 687.009, "phases": ["Ca5Zn3"], "phase_comps": [0.37495199999999995]}, {"type": "per", "comp": 0.424895, "temp": 711.939, "phases": ["CaZn"], "phase_comps": [0.5]}, {"type": "per", "comp": 0.755242, "temp": 915.182, "phases": ["Ca3.33Zn10.11"], "phase_comps": [0.745902]}, {"type": "per", "comp": 0.9685469999999999, "temp": 942.088, "phases": ["CaZn13"], "phase_comps": [0.928708]}] | [] | constraintless
Ca-Sn | 0 | https://mpds.io/entry/C900565 | MAS390 | 0-100 | 0.995-1 | GGA/GGA+U | none | -106385.5 | -77.36298 | -20628 | 1.227417 | -169065 | -19633.54 | 66.7259 | 0.04738988 | 97.58881 | 0.06930925 | [[622.9250724877967, 0.07, [0.0, 0.07, 0.33], ["Ca", "L", "Ca2Sn"]]] | [[1142.0777054785367, 0.33, [0.33, 0.34, 0.35000000000000003], ["Ca2Sn"]], [628.7571927864833, 0.75, [0.75, 0.76, 0.77], ["CaSn3"]]] | [[1001.5319849671893, 0.39, [0.33, 0.39, 0.47000000000000003], ["Ca2Sn", "Ca31Sn20", "L"]], [941.3572999658933, 0.5, [0.39, 0.5, 0.52], ["Ca31Sn20", "CaSn", "L"]]] | [] | [{"type": "eut", "comp": 0.19691199999999998, "temp": 1052.978, "phases": ["Ca", "Ca2Sn"], "phase_comps": [0, 0.33358699999999997]}, {"type": "eut", "comp": 0.679756, "temp": 888.0, "phases": ["CaSn", "CaSn3"], "phase_comps": [0.5, 0.7499049999999999]}, {"type": "eut", "comp": 0.994853, "temp": 503.054, "phases": ["CaSn3", "(Sn)"], "phase_comps": [0.7499049999999999, 1.0]}] | [{"type": "cmp", "comp": 0.33358699999999997, "temp": 1408.02, "phases": ["Ca2Sn"], "phase_comps": [0.33358699999999997]}, {"type": "cmp", "comp": 0.7499049999999999, "temp": 902.952, "phases": ["CaSn3"], "phase_comps": [0.7499049999999999]}] | [{"type": "per", "comp": 0.510103, "temp": 1273.1999999999998, "phases": ["CaSn"], "phase_comps": [0.5]}] | [] | constrained
Ca-Si | 0 | https://mpds.io/entry/C900564 | MAS390 | 0-100 | 0.666-0.693 | GGA/GGA+U | none | -149110.8 | -3.52482 | 36643.95 | -11.64827 | -154047.8 | 20329.12 | 47.05926 | 0.0279088 | 85.81849 | 0.05089521 | [[1266.5292269191004, 0.37, [0.33, 0.37, 0.38], ["Ca2Si", "L", "Ca5Si3"]], [760.9549247733756, 0.05, [0.0, 0.05, 0.33], ["Ca", "L", "Ca2Si"]], [872.8093449809002, 0.74, [0.5, 0.74, 1.0], ["CaSi", "L", "Si"]], [1263.3340936696031, 0.4, [0.38, 0.4, 0.5], ["Ca5Si3", "L", "CaSi"]]] | [[1278.6655160706882, 0.31, [0.31, 0.32, 0.33], ["Ca2Si"]], [1327.2655721278625, 0.48, [0.48, 0.49, 0.5], ["CaSi"]], [1265.4408419847236, 0.38, [0.38, 0.39, 0.4], ["Ca5Si3"]]] | [] | [] | [{"type": "eut", "comp": 0.0512772, "temp": 1064.99, "phases": ["Ca", "Ca2Si"], "phase_comps": [0, 0.333969]}, {"type": "eut", "comp": 0.403355, "temp": 1541.02, "phases": ["Ca2Si", "CaSi"], "phase_comps": [0.333969, 0.500191]}, {"type": "eut", "comp": 0.6931, "temp": 1303.0, "phases": ["CaSi2", "Si"], "phase_comps": [0.666413, 1]}] | [{"type": "cmp", "comp": 0.333969, "temp": 1586.83, "phases": ["Ca2Si"], "phase_comps": [0.333969]}, {"type": "cmp", "comp": 0.500191, "temp": 1596.9699999999998, "phases": ["CaSi"], "phase_comps": [0.500191]}] | [{"type": "per", "comp": 0.6795650000000001, "temp": 1313.1399999999999, "phases": ["CaSi2"], "phase_comps": [0.666413]}] | [] | constraintless
Na-Ti | 0 | https://mpds.io/entry/C120091 | CCCTD6 | 0-100 | none | GGA/GGA+U | init error | 0 | 0 | 0 | 0 | 0 | 0 | 0 | 0 | 0 | 0 | [] | [] | [] | [] | [] | [] | [] | [] | constraintless
Fe-Na | 0 | https://mpds.io/entry/C901056 | MAS390 | 0-100 | none | GGA/GGA+U | init error | 0 | 0 | 0 | 0 | 0 | 0 | 0 | 0 | 0 | 0 | [] | [] | [] | [] | [] | [] | [] | [] | constraintless
Al-Na | 0 | https://mpds.io/entry/C102014 | JALCEU | 0-100 | none | GGA/GGA+U | init error | 0 | 0 | 0 | 0 | 0 | 0 | 0 | 0 | 0 | 0 | [] | [] | [] | [] | [] | [] | [] | [] | constraintless
Na-Ni | 0 | none | none | none | none | GGA/GGA+U | init error | 0 | 0 | 0 | 0 | 0 | 0 | 0 | 0 | 0 | 0 | [] | [] | [] | [] | [] | [] | [] | [] | constraintless
Cr-Na | 0 | https://mpds.io/entry/C900781 | MAS390 | 0-100 | none | GGA/GGA+U | init error | 0 | 0 | 0 | 0 | 0 | 0 | 0 | 0 | 0 | 0 | [] | [] | [] | [] | [] | [] | [] | [] | constraintless
Cu-Na | 0 | https://mpds.io/entry/C900867 | MAS390 | 0-100 | none | GGA/GGA+U | init error | 0 | 0 | 0 | 0 | 0 | 0 | 0 | 0 | 0 | 0 | [] | [] | [] | [] | [] | [] | [] | [] | constraintless
Na-Zr | 0 | https://mpds.io/entry/C901705 | MAS390 | 0-100 | none | GGA/GGA+U | init error | 0 | 0 | 0 | 0 | 0 | 0 | 0 | 0 | 0 | 0 | [] | [] | [] | [] | [] | [] | [] | [] | constraintless
Na-Nb | 0 | https://mpds.io/entry/C901688 | MAS390 | 0-100 | none | GGA/GGA+U | init error | 0 | 0 | 0 | 0 | 0 | 0 | 0 | 0 | 0 | 0 | [] | [] | [] | [] | [] | [] | [] | [] | constraintless
Na-Zn | 0 | https://mpds.io/entry/C979996 | JPEQE6 | 0-100 | none | GGA/GGA+U | none | 15105.81 | 2.460556 | -5967.079 | 3.871873 | 16413.63 | -3909.129 | 44.45466 | 0.0408248 | 87.73898 | 0.08057483 | [] | [[816.6506613336652, 0.91, [0.91, 0.92, 0.93], ["NaZn13"]]] | [] | [[789.7467741950721, 0.7000000000000001, [0.44, 0.7000000000000001, 0.93], ["L", "L", "NaZn13"]]] | [] | [] | [{"type": "per", "comp": 0.925467, "temp": 821.553, "phases": ["NaZn13"], "phase_comps": [0.925086]}] | [{"type": "mig", "comp": 0.541937, "cbounds": [[0.00058934, 371.09729999999996], [1.0, 688.2439999999999]], "tbounds": [[0.925177, 273.15], [0.541937, 1088.152]], "phases": null, "phase_comps": null}] | constraintless
Na-Sn | 0 | https://mpds.io/entry/C901697 | MAS390 | 0-100 | 0.856-0.959 | GGA/GGA+U | none | -45884.31 | -3.319591 | -5187.588 | -9.13717 | -47338.71 | -9190.828 | 32.74267 | 0.03847092 | 40.06859 | 0.04707848 | [[199.86987958890427, 0.92, [0.67, 0.92, 1.0], ["NaSn2", "L", "Sn"]], [440.0903503505451, 0.32, [0.29, 0.32, 0.5], ["Na5Sn2", "L", "NaSn"]], [440.6632672784948, 0.27, [0.21, 0.27, 0.29], ["Na15Sn4", "L", "Na5Sn2"]]] | [[577.22903504358, 0.5, [0.5, 0.51, 0.52], ["NaSn"]], [458.5480770877725, 0.21, [0.21, 0.22, 0.23], ["Na15Sn4"]], [442.1919321393034, 0.29, [0.29, 0.3, 0.31], ["Na5Sn2"]]] | [[311.067814332318, 0.67, [0.5, 0.67, 0.81], ["NaSn", "NaSn2", "L"]]] | [] | [{"type": "eut", "comp": 0.38029, "temp": 714.3309999999999, "phases": ["Na9Sn4", "NaSn"], "phase_comps": [0.307663, 0.499809]}, {"type": "eut", "comp": 0.959016, "temp": 493.29699999999997, "phases": ["NaSn5", "Sn"], "phase_comps": [0.856462, 1]}] | [{"type": "cmp", "comp": 0.307663, "temp": 751.229, "phases": ["Na9Sn4"], "phase_comps": [0.307663]}, {"type": "cmp", "comp": 0.499809, "temp": 851.102, "phases": ["NaSn"], "phase_comps": [0.499809]}] | [{"type": "per", "comp": 0.201296, "temp": 680.981, "phases": ["Na3.7Sn"], "phase_comps": [0.210827]}, {"type": "per", "comp": 0.8084250000000001, "temp": 580.0429999999999, "phases": ["NaSn2"], "phase_comps": [0.666794]}, {"type": "per", "comp": 0.848075, "temp": 562.126, "phases": ["Na5Sn13"], "phase_comps": [0.7499049999999999]}, {"type": "per", "comp": 0.944148, "temp": 502.167, "phases": ["NaSn4"], "phase_comps": [0.7998480000000001]}, {"type": "per", "comp": 0.94796, "temp": 499.328, "phases": ["NaSn5"], "phase_comps": [0.856462]}] | [] | constrained
Na-Si | 0 | https://mpds.io/entry/C107115 | JALCEU | 0-100 | 0.007-0.5, 0.5-0.529 | GGA/GGA+U | none | -102201.7 | 78.5657 | 107460.8 | -73.26307 | -24787.18 | 35271.27 | 145.6932 | 0.09072879 | 243.1697 | 0.1514312 | [[-121.0599479612955, 0.52, [0.0, 0.52, 1.0], ["Na", "L", "Si"]]] | [] | [] | [] | [{"type": "eut", "comp": 0.00686237, "temp": 362.7344, "phases": ["Na", "NaSi"], "phase_comps": [0, 0.5]}, {"type": "eut", "comp": 0.528784, "temp": 980.15, "phases": ["NaSi", "Si"], "phase_comps": [0.5, 1]}] | [{"type": "cmp", "comp": 0.5, "temp": 1025.301, "phases": ["NaSi"], "phase_comps": [0.5]}] | [] | [{"type": "mig", "comp": 0.28536, "cbounds": [[0.12784822121807468, 913.499], [0.45596600000000004, 913.499]], "tbounds": [[0.28536, 913.499], [0.28536, 1000.5749999999999]], "phases": ["NaSi"], "phase_comps": [0.5]}] | constrained
Ca-Na | 0 | https://mpds.io/entry/C900553 | MAS390 | 0-100 | none | GGA/GGA+U | none | 26639.1 | -7.567081 | 121.6665 | -6.792974 | 21285.81 | -4683.992 | 15.40674 | 0.01117078 | 26.10873 | 0.01893035 | [] | [] | [] | [[617.2240730789196, 0.19, [0.0, 0.19, 0.96], ["Ca", "L", "L"]]] | [] | [] | [] | [{"type": "mig", "comp": 0.71787, "cbounds": [[0.2225, 928.483], [0.95783, 928.483]], "tbounds": [[0.71787, 929.067], [0.71787, 1378.29]], "phases": ["(Ca)"], "phase_comps": [0.000381243]}] | constrained
Mg-Ti | 0 | https://mpds.io/entry/C901585 | MAS390 | 0-100 | none | GGA/GGA+U | init error | 0 | 0 | 0 | 0 | 0 | 0 | 0 | 0 | 0 | 0 | [] | [] | [] | [] | [] | [] | [] | [] | constraintless
Fe-Mg | 0 | https://mpds.io/entry/C979733 | not recorded | 0-100 | none | GGA/GGA+U | init error | 0 | 0 | 0 | 0 | 0 | 0 | 0 | 0 | 0 | 0 | [] | [] | [] | [] | [] | [] | [] | [] | constraintless
Al-Mg | 0 | https://mpds.io/entry/C900102 | MAS390 | 0-100 | 0.386-0.402, 0.402-0.526, 0.526-0.688, 0.688-1 | GGA/GGA+U | none | 131767.1 | -170.3992 | -73696.7 | 102.0939 | -27706.62 | 21851.24 | 18.40581 | 0.01957609 | 31.73339 | 0.03375106 | [[493.93369920035, 0.54, [0.33, 0.54, 0.59], ["MgAl2", "L", "Mg17Al12"]], [482.0940903494063, 0.8, [0.59, 0.8, 1.0], ["Mg17Al12", "L", "Mg"]]] | [[494.5009238511268, 0.5700000000000001, [0.5700000000000001, 0.58, 0.59], ["Mg17Al12"]]] | [[503.92463114474367, 0.33, [0.0, 0.33, 0.36], ["Al", "MgAl2", "L"]]] | [] | [{"type": "eut", "comp": 0.40230400000000005, "temp": 762.405, "phases": ["Mg28Al45", "Mg17Al12"], "phase_comps": [0.386199, 0.526115]}, {"type": "eut", "comp": 0.6882170000000001, "temp": 754.99, "phases": ["Mg17Al12", "(Mg)"], "phase_comps": [0.526115, 0.999619]}] | [{"type": "cmp", "comp": 0.526115, "temp": 769.526, "phases": ["Mg17Al12"], "phase_comps": [0.526115]}] | [{"type": "per", "comp": 0.39953000000000005, "temp": 762.43, "phases": ["Mg28Al45"], "phase_comps": [0.386199]}] | [] | constraintless
Mg-Ni | 0 | https://mpds.io/entry/C901569 | MAS390 | 0-100 | none | GGA/GGA+U | none | -46010.82 | -10.37781 | -16798.11 | 18.55927 | -59766.93 | 7802.782 | 38.73297 | 0.02241439 | 53.76814 | 0.0311151 | [[511.9970470931976, 0.1, [0.0, 0.1, 0.33], ["Mg", "L", "Mg2Ni"]], [788.6887288132492, 0.36, [0.33, 0.36, 0.67], ["Mg2Ni", "L", "MgNi2"]], [1024.5807882377535, 0.8300000000000001, [0.67, 0.8300000000000001, 1.0], ["MgNi2", "L", "Ni"]]] | [[1157.7388860176702, 0.65, [0.65, 0.66, 0.67], ["MgNi2"]], [793.3238141495245, 0.33, [0.33, 0.34, 0.35000000000000003], ["Mg2Ni"]]] | [] | [] | [{"type": "eut", "comp": 0.114182, "temp": 778.979, "phases": ["Mg", "Mg2Ni"], "phase_comps": [0, 0.333778]}, {"type": "eut", "comp": 0.8021349999999999, "temp": 1369.6999999999998, "phases": ["MgNi2", "Ni"], "phase_comps": [0.666413, 1]}] | [{"type": "cmp", "comp": 0.666413, "temp": 1420.44, "phases": ["MgNi2"], "phase_comps": [0.666413]}] | [{"type": "per", "comp": 0.290507, "temp": 1032.653, "phases": ["Mg2Ni"], "phase_comps": [0.333778]}] | [] | constraintless
Cr-Mg | 0 | https://mpds.io/entry/C1201690 | JPEQE6 | 0-100 | none | GGA/GGA+U | init error | 0 | 0 | 0 | 0 | 0 | 0 | 0 | 0 | 0 | 0 | [] | [] | [] | [] | [] | [] | [] | [] | constraintless
Cu-Mg | 0 | https://mpds.io/entry/C900864 | MAS390 | 0-100 | 0-0.231 | GGA/GGA+U | none | -40568.29 | 1.068802 | -16416.53 | 5.754776 | -39349.34 | -9853.33 | 14.44801 | 0.01064004 | 31.96102 | 0.02353727 | [[496.4874635663641, 0.84, [0.67, 0.84, 1.0], ["Mg2Cu", "L", "Mg"]], [686.9433850256315, 0.19, [0.0, 0.19, 0.33], ["Cu", "L", "MgCu2"]], [550.9292449733734, 0.59, [0.33, 0.59, 0.67], ["MgCu2", "L", "Mg2Cu"]]] | [[800.9044546806061, 0.33, [0.33, 0.34, 0.35000000000000003], ["MgCu2"]], [571.224611638874, 0.67, [0.67, 0.68, 0.6900000000000001], ["Mg2Cu"]]] | [] | [] | [{"type": "eut", "comp": 0.230873, "temp": 998.8679999999999, "phases": ["(Cu)", "MgCu2"], "phase_comps": [0.000381243, 0.333969]}, {"type": "eut", "comp": 0.580037, "temp": 825.4359999999999, "phases": ["MgCu2", "Mg2Cu"], "phase_comps": [0.333969, 0.6662220000000001]}, {"type": "eut", "comp": 0.854085, "temp": 758.614, "phases": ["Mg2Cu", "Mg"], "phase_comps": [0.6662220000000001, 1]}] | [{"type": "cmp", "comp": 0.333969, "temp": 1070.261, "phases": ["MgCu2"], "phase_comps": [0.333969]}, {"type": "cmp", "comp": 0.6662220000000001, "temp": 840.966, "phases": ["Mg2Cu"], "phase_comps": [0.6662220000000001]}] | [] | [] | constrained
Mg-Zr | 0 | https://mpds.io/entry/C100221 | JALCEU | 0-100 | none | GGA/GGA+U | init error | 0 | 0 | 0 | 0 | 0 | 0 | 0 | 0 | 0 | 0 | [] | [] | [] | [] | [] | [] | [] | [] | constraintless
Mg-Nb | 0 | https://mpds.io/entry/C901567 | MAS390 | 0-100 | none | GGA/GGA+U | init error | 0 | 0 | 0 | 0 | 0 | 0 | 0 | 0 | 0 | 0 | [] | [] | [] | [] | [] | [] | [] | [] | constraintless
Mg-Zn | 0 | https://mpds.io/entry/C901592 | MAS390 | 0-100 | none | GGA/GGA+U | none | -28072.35 | -3.313389 | 12975.57 | -9.098024 | -30749.56 | 5624.368 | 15.06555 | 0.01631747 | 18.63417 | 0.02018265 | [[358.76010617468296, 0.26, [0.0, 0.26, 0.54], ["Mg", "L", "Mg21Zn25"]], [365.62677335193644, 0.9400000000000001, [0.85, 0.9400000000000001, 1.0], ["Mg2Zn11", "L", "Zn"]]] | [[594.8412034929011, 0.65, [0.65, 0.66, 0.67], ["MgZn2"]]] | [[530.5804058813167, 0.54, [0.52, 0.54, 0.67], ["L", "Mg21Zn25", "MgZn2"]], [404.72052560037616, 0.85, [0.67, 0.85, 0.88], ["MgZn2", "Mg2Zn11", "L"]]] | [] | [{"type": "eut", "comp": 0.281758, "temp": 613.7339999999999, "phases": ["Mg", "Mg21Zn25"], "phase_comps": [0, 0.520968]}, {"type": "eut", "comp": 0.921156, "temp": 637.723, "phases": ["Mg2Zn11", "Zn"], "phase_comps": [0.84369, 1]}] | [{"type": "cmp", "comp": 0.666413, "temp": 864.052, "phases": ["MgZn2"], "phase_comps": [0.666413]}] | [{"type": "per", "comp": 0.290093, "temp": 620.134, "phases": ["Mg21Zn25"], "phase_comps": [0.520968]}, {"type": "per", "comp": 0.351057, "temp": 689.141, "phases": ["Mg4Zn7"], "phase_comps": [0.6000759999999999]}, {"type": "per", "comp": 0.909028, "temp": 654.017, "phases": ["Mg2Zn11"], "phase_comps": [0.84369]}] | [] | constraintless
Mg-Sn | 0 | https://mpds.io/entry/C901580 | MAS390 | 0-100 | 0-0.108 | GGA/GGA+U | none | -33079.55 | -3.694754 | -14661.4 | -9.442706 | -35929.5 | -21945.04 | 21.71956 | 0.02050441 | 35.12932 | 0.03316393 | [[294.26794525358196, 0.93, [0.33, 0.93, 1.0], ["Mg2Sn", "L", "Sn"]], [483.67237234679567, 0.11, [0.0, 0.11, 0.33], ["Mg", "L", "Mg2Sn"]]] | [[781.1655496450998, 0.33, [0.33, 0.34, 0.35000000000000003], ["Mg2Sn"]]] | [] | [] | [{"type": "eut", "comp": 0.10789199999999999, "temp": 876.5459999999999, "phases": ["(Mg)", "Mg2Sn"], "phase_comps": [0.00019062099999999998, 0.333778]}, {"type": "eut", "comp": 0.9033549999999999, "temp": 563.621, "phases": ["Mg2Sn", "Sn"], "phase_comps": [0.333778, 1]}] | [{"type": "cmp", "comp": 0.333778, "temp": 1059.263, "phases": ["Mg2Sn"], "phase_comps": [0.333778]}] | [] | [] | constraintless
Mg-Si | 0 | https://mpds.io/entry/C901578 | MAS390 | 0-100 | none | GGA/GGA+U | none | -32814.87 | 3.137913 | 4374.884 | -3.15443 | -28778.13 | 316.8937 | 6.442303 | 0.003898047 | 8.41872 | 0.005093919 | [[635.7593022162227, 0.01, [0.0, 0.01, 0.33], ["Mg", "L", "Mg2Si"]], [952.387337487174, 0.53, [0.33, 0.53, 1.0], ["Mg2Si", "L", "Si"]]] | [[1046.5114181556091, 0.33, [0.33, 0.34, 0.35000000000000003], ["Mg2Si"]]] | [] | [] | [{"type": "eut", "comp": 0.0129623, "temp": 909.044, "phases": ["Mg", "Mg2Si"], "phase_comps": [0, 0.333778]}, {"type": "eut", "comp": 0.530118, "temp": 1204.237, "phases": ["Mg2Si", "Si"], "phase_comps": [0.333778, 1]}] | [{"type": "cmp", "comp": 0.333778, "temp": 1337.6999999999998, "phases": ["Mg2Si"], "phase_comps": [0.333778]}] | [] | [] | constraintless
Ca-Mg | 0 | https://mpds.io/entry/C900549 | MAS390 | 0-100 | none | GGA/GGA+U | none | -11421.92 | -8.917036 | 104.1109 | 6.194682 | -20509.45 | 6417.238 | 8.158771 | 0.007315853 | 10.4982 | 0.009413585 | [[539.5773839598774, 0.9, [0.67, 0.9, 1.0], ["CaMg2", "L", "Mg"]], [463.4117516011755, 0.29, [0.0, 0.29, 0.67], ["Ca", "L", "CaMg2"]]] | [[715.0089381504938, 0.65, [0.65, 0.66, 0.67], ["CaMg2"]]] | [] | [] | [{"type": "eut", "comp": 0.270492, "temp": 718.056, "phases": ["Ca", "CaMg2"], "phase_comps": [0, 0.6662220000000001]}, {"type": "eut", "comp": 0.894014, "temp": 789.217, "phases": ["CaMg2", "Mg"], "phase_comps": [0.6662220000000001, 1]}, {"type": "eut", "comp": 0.990278, "temp": 789.217, "phases": ["CaMg2", "Mg"], "phase_comps": [0.6662220000000001, 1]}] | [{"type": "cmp", "comp": 0.6662220000000001, "temp": 986.885, "phases": ["CaMg2"], "phase_comps": [0.6662220000000001]}] | [] | [] | constrained
Mg-Na | 0 | https://mpds.io/entry/C102125 | JALCEU | 0-100 | none | GGA/GGA+U | init error | 0 | 0 | 0 | 0 | 0 | 0 | 0 | 0 | 0 | 0 | [] | [] | [] | [] | [] | [] | [] | [] | constraintless
K-Ti | 0 | https://mpds.io/entry/C901470 | MAS390 | 0-100 | none | GGA/GGA+U | init error | 0 | 0 | 0 | 0 | 0 | 0 | 0 | 0 | 0 | 0 | [] | [] | [] | [] | [] | [] | [] | [] | constraintless
Fe-K | 0 | https://mpds.io/entry/C901046 | MAS390 | 0-100 | none | GGA/GGA+U | init error | 0 | 0 | 0 | 0 | 0 | 0 | 0 | 0 | 0 | 0 | [] | [] | [] | [] | [] | [] | [] | [] | constraintless
Al-K | 0 | https://mpds.io/entry/C906265 | ZACMAH | 0-100 | none | GGA/GGA+U | init error | 0 | 0 | 0 | 0 | 0 | 0 | 0 | 0 | 0 | 0 | [] | [] | [] | [] | [] | [] | [] | [] | constraintless
K-Ni | 0 | none | none | none | none | GGA/GGA+U | init error | 0 | 0 | 0 | 0 | 0 | 0 | 0 | 0 | 0 | 0 | [] | [] | [] | [] | [] | [] | [] | [] | constraintless
Cr-K | 0 | https://mpds.io/entry/C900774 | MAS390 | 0-100 | none | GGA/GGA+U | init error | 0 | 0 | 0 | 0 | 0 | 0 | 0 | 0 | 0 | 0 | [] | [] | [] | [] | [] | [] | [] | [] | constraintless
Cu-K | 0 | none | none | none | none | GGA/GGA+U | init error | 0 | 0 | 0 | 0 | 0 | 0 | 0 | 0 | 0 | 0 | [] | [] | [] | [] | [] | [] | [] | [] | constraintless
K-Zr | 0 | https://mpds.io/entry/C901474 | MAS390 | 0-100 | none | GGA/GGA+U | init error | 0 | 0 | 0 | 0 | 0 | 0 | 0 | 0 | 0 | 0 | [] | [] | [] | [] | [] | [] | [] | [] | constraintless
K-Nb | 0 | https://mpds.io/entry/C901462 | MAS390 | 0-100 | none | GGA/GGA+U | init error | 0 | 0 | 0 | 0 | 0 | 0 | 0 | 0 | 0 | 0 | [] | [] | [] | [] | [] | [] | [] | [] | constraintless
K-Zn | 0 | https://mpds.io/entry/C901473 | MAS390 | 0-100 | none | GGA/GGA+U | init error | 0 | 0 | 0 | 0 | 0 | 0 | 0 | 0 | 0 | 0 | [] | [] | [] | [] | [] | [] | [] | [] | constraintless
K-Sn | 0 | https://mpds.io/entry/C2002046 | JPEQE6 | 0-100 | none | GGA/GGA+U | none | -19139.19 | -44.82979 | 72382.13 | -116.4003 | -37989.61 | 23437.11 | 70.66465 | 0.06236907 | 80.204 | 0.07078855 | [[714.3461895619653, 0.62, [0.5, 0.62, 0.69], ["KSn", "L", "K4Sn9"]], [230.48369160693704, 0.99, [0.85, 0.99, 1.0], ["K4Sn23", "L", "Sn"]]] | [[746.4974608019716, 0.5, [0.5, 0.51, 0.52], ["KSn"]], [725.7866838676106, 0.69, [0.69, 0.6900000000000001, 0.7000000000000001], ["K4Sn9"]]] | [[385.90628081862224, 0.85, [0.69, 0.85, 0.97], ["K4Sn9", "K4Sn23", "L"]]] | [] | [] | [{"type": "cmp", "comp": 0.599886, "temp": 1133.0079999999998, "phases": ["K26Sn41"], "phase_comps": [0.599886]}] | [{"type": "per", "comp": 0.204727, "temp": 807.7669999999999, "phases": ["K2Sn"], "phase_comps": [0.333016]}, {"type": "per", "comp": 0.48989699999999997, "temp": 1013.038, "phases": ["KSn"], "phase_comps": [0.499809]}, {"type": "per", "comp": 0.834731, "temp": 983.16, "phases": ["K4Sn9"], "phase_comps": [0.666413]}, {"type": "per", "comp": 0.8990670000000001, "temp": 873.226, "phases": ["K4Sn22"], "phase_comps": [0.851697]}] | [] | constraintless
K-Si | 0 | none | none | none | none | GGA/GGA+U | init error | 0 | 0 | 0 | 0 | 0 | 0 | 0 | 0 | 0 | 0 | [] | [] | [] | [] | [] | [] | [] | [] | constraintless
Ca-K | 0 | none | none | none | none | GGA/GGA+U | init error | 0 | 0 | 0 | 0 | 0 | 0 | 0 | 0 | 0 | 0 | [] | [] | [] | [] | [] | [] | [] | [] | constraintless
K-Na | 0 | https://mpds.io/entry/C901461 | MAS390 | 0-100 | 0-0.32, 0.32-0.666 | GGA/GGA+U | init error | 0 | 0 | 0 | 0 | 0 | 0 | 0 | 0 | 0 | 0 | [] | [] | [] | [] | [{"type": "eut", "comp": 0.31967199999999996, "temp": 260.4992, "phases": ["(K)", "KNa2"], "phase_comps": [0.0, 0.6662220000000001]}] | [] | [{"type": "per", "comp": 0.597979, "temp": 279.97717, "phases": ["KNa2"], "phase_comps": [0.6662220000000001]}] | [] | constraintless
K-Mg | 0 | https://mpds.io/entry/C901459 | MAS390 | 0-100 | none | GGA/GGA+U | init error | 0 | 0 | 0 | 0 | 0 | 0 | 0 | 0 | 0 | 0 | [] | [] | [] | [] | [] | [] | [] | [] | constraintless
Mn-Ti | 0 | https://mpds.io/entry/C901622 | MAS390 | 0-100 | 0-0.1, 0.614-1 | GGA/GGA+U | none | 37406.5 | -69.48704 | -160885 | 102.196 | -82891.21 | 16039.31 | 101.4568 | 0.05221924 | 126.721 | 0.06522258 | [[1083.8135342842734, 0.74, [0.46, 0.74, 1.0], ["Ti21Mn25", "L", "Ti"]], [1005.6135914151918, 0.09, [0.0, 0.09, 0.33], ["Mn", "L", "TiMn2"]]] | [[1424.518318282535, 0.31, [0.31, 0.32, 0.33], ["TiMn2"]]] | [[1237.062742059586, 0.46, [0.33, 0.46, 0.54], ["TiMn2", "Ti21Mn25", "L"]]] | [] | [{"type": "eut", "comp": 0.0998428, "temp": 1483.52, "phases": ["(Mn)", "TiMn2"], "phase_comps": [0.000381243, 0.341403]}, {"type": "eut", "comp": 0.614385, "temp": 1453.8000000000002, "phases": ["Ti21Mn25", "(Ti)"], "phase_comps": [0.479985, 0.9994280000000001]}] | [{"type": "cmp", "comp": 0.341403, "temp": 1598.44, "phases": ["TiMn2"], "phase_comps": [0.341403]}] | [{"type": "per", "comp": 0.592794, "temp": 1473.1999999999998, "phases": ["Ti21Mn25"], "phase_comps": [0.479985]}] | [] | constraintless
Fe-Mn | 0 | https://mpds.io/entry/C901053 | MAS390 | 0-100 | none | GGA/GGA+U | init error | 0 | 0 | 0 | 0 | 0 | 0 | 0 | 0 | 0 | 0 | [] | [] | [] | [] | [] | [] | [] | [] | constraintless
Al-Mn | 0 | https://mpds.io/entry/C900103 | MAS390 | 0-100 | 0.807-1 | GGA/GGA+U | none | -50131.59 | -6.197319 | -50366.76 | -3.288021 | -57735.47 | -54401.04 | 66.20827 | 0.04154766 | 81.59789 | 0.0512051 | [[1127.2749297726814, 0.67, [0.5, 0.67, 1.0], ["MnAl", "L", "Mn"]], [630.2020470572132, 0.03, [0.0, 0.03, 0.14], ["Al", "L", "MnAl6"]], [1057.3034584914212, 0.35000000000000003, [0.27, 0.35000000000000003, 0.5], ["Mn4Al11", "L", "MnAl"]]] | [[1203.4501988011093, 0.5, [0.5, 0.51, 0.52], ["MnAl"]], [1109.6640837844075, 0.27, [0.27, 0.28, 0.29], ["Mn4Al11"]]] | [[845.4586189880184, 0.14, [0.12, 0.14, 0.27], ["L", "MnAl6", "Mn4Al11"]]] | [[1199.2845584883157, 0.9500000000000001, [0.74, 0.9500000000000001, 1.0], ["L", "L", "Mn"]]] | [{"type": "eut", "comp": 0.0118987, "temp": 931.74, "phases": ["Al", "MnAl6"], "phase_comps": [0, 0.143729]}] | [{"type": "cmp", "comp": 0.8074720000000001, "temp": 1592.6399999999999, "phases": ["(Mn)"], "phase_comps": [0.8074720000000001]}] | [{"type": "per", "comp": 0.0248586, "temp": 977.509, "phases": ["MnAl6"], "phase_comps": [0.143729]}, {"type": "per", "comp": 0.155824, "temp": 1196.009, "phases": ["Mn53.3Al230.8"], "phase_comps": [0.209874]}, {"type": "per", "comp": 0.224325, "temp": 1262.836, "phases": ["Mn11Al15"], "phase_comps": [0.38772399999999996]}] | [] | constraintless
Mn-Ni | 0 | https://mpds.io/entry/C901598 | MAS390 | 0-100 | none | GGA/GGA+U | fitting conditions error | 0 | 0 | 0 | 0 | 0 | 0 | 0 | 0 | 0 | 0 | [] | [] | [] | [] | [] | [] | [] | [] | constrained
Cr-Mn | 0 | https://mpds.io/entry/C900778 | MAS390 | 0-100 | none | GGA/GGA+U | init error | 0 | 0 | 0 | 0 | 0 | 0 | 0 | 0 | 0 | 0 | [] | [] | [] | [] | [] | [] | [] | [] | constraintless
Cu-Mn | 0 | https://mpds.io/entry/C900865 | MAS390 | 0-100 | none | GGA/GGA+U | init error | 0 | 0 | 0 | 0 | 0 | 0 | 0 | 0 | 0 | 0 | [] | [] | [] | [] | [] | [] | [] | [] | constraintless
Mn-Zr | 0 | https://mpds.io/entry/C901631 | MAS390 | 0-100 | 0.674-1 | GGA/GGA+U | none | -41461.45 | 2.812659 | 131911 | -84.41016 | -36333.35 | -21987.34 | 54.53783 | 0.02563928 | 127.0291 | 0.05971883 | [[1167.4712790227654, 0.05, [0.0, 0.05, 0.33], ["Mn", "L", "ZrMn2"]], [695.1548128810028, 0.74, [0.33, 0.74, 1.0], ["ZrMn2", "L", "Zr"]]] | [[1451.1663139307448, 0.33, [0.33, 0.34, 0.35000000000000003], ["ZrMn2"]]] | [] | [] | [{"type": "eut", "comp": 0.0514718, "temp": 1433.67, "phases": ["Mn", "ZrMn2"], "phase_comps": [0, 0.333206]}, {"type": "eut", "comp": 0.6743439999999999, "temp": 1364.2199999999998, "phases": ["ZrMn2", "(Zr)"], "phase_comps": [0.333206, 0.9994280000000001]}] | [{"type": "cmp", "comp": 0.333206, "temp": 1723.1, "phases": ["ZrMn2"], "phase_comps": [0.333206]}] | [] | [] | constrained
Mn-Nb | 0 | https://mpds.io/entry/C908037 | BMMIAB | 0-100 | none | GGA/GGA+U | init error | 0 | 0 | 0 | 0 | 0 | 0 | 0 | 0 | 0 | 0 | [] | [] | [] | [] | [] | [] | [] | [] | constraintless
Mn-Zn | 0 | https://mpds.io/entry/C901630 | MAS390 | 0-100 | none | GGA/GGA+U | fitting conditions error | 0 | 0 | 0 | 0 | 0 | 0 | 0 | 0 | 0 | 0 | [] | [] | [] | [] | [] | [] | [] | [] | constraintless
Mn-Sn | 0 | https://mpds.io/entry/C901616 | MAS390 | 0-100 | 0.667-0.996 | GGA/GGA+U | init error | 0 | 0 | 0 | 0 | 0 | 0 | 0 | 0 | 0 | 0 | [] | [] | [] | [] | [{"type": "eut", "comp": 0.9958830000000001, "temp": 593.872, "phases": ["MnSn2", "Sn"], "phase_comps": [0.666984, 1]}] | [] | [{"type": "per", "comp": 0.260708, "temp": 1282.96, "phases": ["Mn3Sn"], "phase_comps": [0.260198]}, {"type": "per", "comp": 0.380477, "temp": 1192.0810000000001, "phases": ["Mn2Sn"], "phase_comps": [0.334731]}, {"type": "per", "comp": 0.824041, "temp": 884.605, "phases": ["MnSn2"], "phase_comps": [0.666984]}] | [] | constraintless
Mn-Si | 0 | https://mpds.io/entry/C901614 | MAS390 | 0-100 | 0.174-0.203, 0.375-0.439 | GGA/GGA+U | none | -186084.8 | 29.96468 | 104538.6 | -55.52434 | -138035.5 | 15503.65 | 78.59766 | 0.04656922 | 110.734 | 0.06561007 | [[1156.872003773257, 0.61, [0.5, 0.61, 0.64], ["MnSi", "L", "Mn4Si7"]], [932.2738072346768, 0.77, [0.64, 0.77, 1.0], ["Mn4Si7", "L", "Si"]], [1129.3035099470908, 0.37, [0.25, 0.37, 0.5], ["Mn3Si", "L", "MnSi"]], [1062.294558542977, 0.09, [0.0, 0.09, 0.25], ["Mn", "L", "Mn3Si"]]] | [[1273.8304230300596, 0.48, [0.48, 0.49, 0.5], ["MnSi"]], [1166.031348414068, 0.62, [0.62, 0.63, 0.64], ["Mn4Si7"]], [1245.0939499193632, 0.23, [0.23, 0.24, 0.25], ["Mn3Si"]]] | [] | [] | [{"type": "eut", "comp": 0.202866, "temp": 1314.0, "phases": ["Mn25.2Si5.8", "Mn3Si"], "phase_comps": [0.174037, 0.255814]}, {"type": "eut", "comp": 0.438665, "temp": 1508.27, "phases": ["Mn5Si3", "MnSi"], "phase_comps": [0.375143, 0.5]}, {"type": "eut", "comp": 0.6642319999999999, "temp": 1422.94, "phases": ["Mn11Si19", "Si"], "phase_comps": [0.633435, 1]}] | [{"type": "cmp", "comp": 0.375143, "temp": 1573.0, "phases": ["Mn5Si3"], "phase_comps": [0.375143]}, {"type": "cmp", "comp": 0.5, "temp": 1548.87, "phases": ["MnSi"], "phase_comps": [0.5]}] | [{"type": "per", "comp": 0.18798600000000001, "temp": 1333.1599999999999, "phases": ["Mn25.2Si5.8"], "phase_comps": [0.174037]}, {"type": "per", "comp": 0.212815, "temp": 1342.0300000000002, "phases": ["Mn3Si"], "phase_comps": [0.255814]}, {"type": "per", "comp": 0.6642319999999999, "temp": 1423.2800000000002, "phases": ["Mn11Si19"], "phase_comps": [0.633435]}] | [] | constrained
Ca-Mn | 0 | https://mpds.io/entry/C900550 | MAS390 | 0-100 | none | GGA/GGA+U | init error | 0 | 0 | 0 | 0 | 0 | 0 | 0 | 0 | 0 | 0 | [] | [] | [] | [] | [] | [] | [] | [] | constraintless
Mn-Na | 0 | none | none | none | none | GGA/GGA+U | init error | 0 | 0 | 0 | 0 | 0 | 0 | 0 | 0 | 0 | 0 | [] | [] | [] | [] | [] | [] | [] | [] | constraintless
Mg-Mn | 0 | https://mpds.io/entry/C108143 | CCCTD6 | 0-100 | none | GGA/GGA+U | none | 110093.7 | -36.75906 | -8317.503 | -11.14176 | 65300.71 | -21894.37 | 616.8335 | 0.1743403 | 711.5846 | 0.2011205 | [] | [] | [] | [] | [] | [] | [] | [{"type": "mig", "comp": 0.523816, "cbounds": [[0.0759447, 1486.0900000000001], [0.973635, 1486.0900000000001]], "tbounds": [[0.523816, 1487.6799999999998], [0.523816, 3535.44]], "phases": ["Mn"], "phase_comps": [1]}] | constraintless
K-Mn | 0 | none | none | none | none | GGA/GGA+U | init error | 0 | 0 | 0 | 0 | 0 | 0 | 0 | 0 | 0 | 0 | [] | [] | [] | [] | [] | [] | [] | [] | constraintless
Ba-Ti | 0 | https://mpds.io/entry/C110023 | JALCEU | 0-100 | none | GGA/GGA+U | init error | 0 | 0 | 0 | 0 | 0 | 0 | 0 | 0 | 0 | 0 | [] | [] | [] | [] | [] | [] | [] | [] | constraintless
Ba-Fe | 0 | https://mpds.io/entry/C900348 | MAS390 | 0-100 | none | GGA/GGA+U | init error | 0 | 0 | 0 | 0 | 0 | 0 | 0 | 0 | 0 | 0 | [] | [] | [] | [] | [] | [] | [] | [] | constraintless
Al-Ba | 0 | https://mpds.io/entry/C900076 | MAS390 | 0-100 | 0.5-0.719, 0.719-1 | GGA/GGA+U | none | -61043.37 | -26.19294 | -22124.86 | 33.02764 | -86393.64 | 9840.239 | 151.1682 | 0.1103619 | 207.1139 | 0.1512056 | [[658.3223457164963, 0.01, [0.0, 0.01, 0.2], ["Al", "L", "BaAl4"]], [119.56637855926692, 0.75, [0.44, 0.75, 1.0], ["Ba4Al5", "L", "Ba"]]] | [[1080.314118387787, 0.18, [0.18, 0.19, 0.2], ["BaAl4"]]] | [[531.0109867050804, 0.34, [0.2, 0.34, 0.5], ["BaAl4", "Ba21Al40", "L"]], [236.23162866312288, 0.44, [0.41, 0.44, 0.67], ["Ba7Al10", "Ba4Al5", "L"]], [351.3290835594304, 0.41, [0.34, 0.41, 0.6], ["Ba21Al40", "Ba7Al10", "L"]]] | [] | [{"type": "eut", "comp": 0.0057186400000000005, "temp": 924.341, "phases": ["Al", "BaAl4"], "phase_comps": [0, 0.20034300000000002]}, {"type": "eut", "comp": 0.719405, "temp": 801.077, "phases": ["Ba4Al5", "(Ba)"], "phase_comps": [0.499809, 1.0]}] | [{"type": "cmp", "comp": 0.20034300000000002, "temp": 1369.75, "phases": ["BaAl4"], "phase_comps": [0.20034300000000002]}] | [{"type": "per", "comp": 0.509983, "temp": 1017.3969999999999, "phases": ["Ba21Al40"], "phase_comps": [0.333969]}, {"type": "per", "comp": 0.531453, "temp": 990.636, "phases": ["Ba4Al5"], "phase_comps": [0.499809]}] | [] | constraintless
Ba-Ni | 0 | https://mpds.io/entry/C110021 | JALCEU | 0-100 | none | GGA/GGA+U | init error | 0 | 0 | 0 | 0 | 0 | 0 | 0 | 0 | 0 | 0 | [] | [] | [] | [] | [] | [] | [] | [] | constraintless
Ba-Cr | 0 | none | none | none | none | GGA/GGA+U | init error | 0 | 0 | 0 | 0 | 0 | 0 | 0 | 0 | 0 | 0 | [] | [] | [] | [] | [] | [] | [] | [] | constraintless
Ba-Cu | 0 | https://mpds.io/entry/C900345 | MAS390 | 0-100 | 0.55-0.928 | GGA/GGA+U | none | -20215.05 | -0.2980518 | 7937.391 | 0.1492643 | -20566.65 | 8113.477 | 67.12154 | 0.04942312 | 106.0311 | 0.07807308 | [[459.6416959545712, 0.24, [0.0, 0.24, 0.5], ["Ba", "L", "BaCu"]], [488.27696108058717, 0.68, [0.5, 0.68, 1.0], ["BaCu", "L", "Cu"]]] | [[583.1361195643497, 0.48, [0.48, 0.49, 0.5], ["BaCu"]]] | [] | [] | [{"type": "eut", "comp": 0.20644300000000002, "temp": 731.386, "phases": ["Ba", "BaCu"], "phase_comps": [0, 0.5]}, {"type": "eut", "comp": 0.549752, "temp": 823.632, "phases": ["BaCu", "BaCu13"], "phase_comps": [0.5, 0.927945]}] | [{"type": "cmp", "comp": 0.5, "temp": 843.145, "phases": ["BaCu"], "phase_comps": [0.5]}] | [{"type": "per", "comp": 0.631529, "temp": 943.246, "phases": ["BaCu13"], "phase_comps": [0.927945]}] | [] | constraintless
Ba-Zr | 0 | none | none | none | none | GGA/GGA+U | init error | 0 | 0 | 0 | 0 | 0 | 0 | 0 | 0 | 0 | 0 | [] | [] | [] | [] | [] | [] | [] | [] | constraintless
Ba-Nb | 0 | none | none | none | none | GGA/GGA+U | init error | 0 | 0 | 0 | 0 | 0 | 0 | 0 | 0 | 0 | 0 | [] | [] | [] | [] | [] | [] | [] | [] | constraintless
Ba-Zn | 0 | https://mpds.io/entry/C900383 | MAS390 | 0-100 | 0.46-0.5, 0.5-0.535 | GGA/GGA+U | none | 712.9899 | -102.7912 | 8958.175 | 23.00797 | -86314.34 | 28437.69 | 11.2121 | 0.009681485 | 17.14059 | 0.01480065 | [[318.84738145101335, 0.49, [0.33, 0.49, 0.67], ["Ba2Zn", "L", "BaZn2"]], [354.87890743273647, 0.25, [0.0, 0.25, 0.33], ["Ba", "L", "Ba2Zn"]]] | [[892.4778055740127, 0.91, [0.91, 0.92, 0.93], ["BaZn13"]], [362.28441876810234, 0.31, [0.31, 0.32, 0.33], ["Ba2Zn"]]] | [[607.9164465371379, 0.83, [0.74, 0.83, 0.93], ["L", "BaZn5", "BaZn13"]], [321.89371620718987, 0.67, [0.49, 0.67, 0.83], ["L", "BaZn2", "BaZn5"]]] | [] | [{"type": "eut", "comp": 0.25066700000000003, "temp": 623.3779999999999, "phases": ["Ba", "Ba2Zn"], "phase_comps": [0, 0.333397]}, {"type": "eut", "comp": 0.46015999999999996, "temp": 603.104, "phases": ["Ba2Zn", "BaZn"], "phase_comps": [0.333397, 0.5]}, {"type": "eut", "comp": 0.534693, "temp": 598.0360000000001, "phases": ["BaZn", "BaZn2"], "phase_comps": [0.5, 0.666413]}, {"type": "eut", "comp": 0.998475, "temp": 692.5619999999999, "phases": ["BaZn13", "Zn"], "phase_comps": [0.928708, 1]}] | [{"type": "cmp", "comp": 0.333397, "temp": 633.008, "phases": ["Ba2Zn"], "phase_comps": [0.333397]}, {"type": "cmp", "comp": 0.5, "temp": 613.241, "phases": ["BaZn"], "phase_comps": [0.5]}, {"type": "cmp", "comp": 0.928708, "temp": 1158.097, "phases": ["BaZn13"], "phase_comps": [0.928708]}] | [{"type": "per", "comp": 0.599504, "temp": 653.028, "phases": ["BaZn2"], "phase_comps": [0.666413]}, {"type": "per", "comp": 0.749333, "temp": 907.97, "phases": ["BaZn5"], "phase_comps": [0.8326340000000001]}] | [] | constrained
Ba-Sn | 0 | https://mpds.io/entry/C900375 | MAS390 | 0-100 | none | GGA/GGA+U | init error | 0 | 0 | 0 | 0 | 0 | 0 | 0 | 0 | 0 | 0 | [] | [] | [] | [] | [] | [] | [] | [] | constraintless
Ba-Si | 0 | https://mpds.io/entry/C900373 | MAS390 | 0-100 | none | GGA/GGA+U | none | -112662.4 | -16.38761 | 24234.82 | -2.531159 | -134678.8 | 20834.27 | 83.06509 | 0.04925353 | 100.5252 | 0.05960654 | [[563.7743597901733, 0.09, [0.0, 0.09, 0.33], ["Ba", "L", "Ba2Si"]], [957.5118372038356, 0.75, [0.67, 0.75, 1.0], ["BaSi2", "L", "Si"]], [996.7060193639105, 0.65, [0.57, 0.65, 0.67], ["Ba3Si4", "L", "BaSi2"]]] | [[1059.1507538804726, 0.48, [0.48, 0.49, 0.5], ["BaSi"]], [998.1766124860291, 0.65, [0.65, 0.66, 0.67], ["BaSi2"]]] | [[816.5933784108148, 0.33, [0.27, 0.33, 0.5], ["L", "Ba2Si", "BaSi"]], [1032.3469167220792, 0.57, [0.5, 0.57, 0.5700000000000001], ["BaSi", "Ba3Si4", "L"]]] | [] | [{"type": "eut", "comp": 0.132101, "temp": 902.395, "phases": ["Ba", "BaSi"], "phase_comps": [0, 0.5]}, {"type": "eut", "comp": 0.769157, "temp": 1293.42, "phases": ["BaSi2", "Si"], "phase_comps": [0.666413, 1]}] | [{"type": "cmp", "comp": 0.666413, "temp": 1452.83, "phases": ["BaSi2"], "phase_comps": [0.666413]}] | [{"type": "per", "comp": 0.35875, "temp": 1113.241, "phases": ["BaSi"], "phase_comps": [0.5]}] | [] | constraintless
Ba-Ca | 0 | none | none | none | none | GGA/GGA+U | init error | 0 | 0 | 0 | 0 | 0 | 0 | 0 | 0 | 0 | 0 | [] | [] | [] | [] | [] | [] | [] | [] | constraintless
Ba-Na | 0 | https://mpds.io/entry/C900360 | MAS390 | 0-100 | 0.8-0.954 | GGA/GGA+U | none | -913.6787 | 0.144043 | -1717.248 | 6.160889 | -814.9421 | 2505.836 | 12.53897 | 0.01253653 | 17.19969 | 0.01719633 | [[68.82438304340855, 0.93, [0.5, 0.93, 1.0], ["BaNa", "L", "Na"]]] | [] | [[244.59065711646997, 0.5, [0.0, 0.5, 0.56], ["Ba", "BaNa", "L"]]] | [] | [{"type": "eut", "comp": 0.953822, "temp": 356.5066, "phases": ["Na2Ba", "Na"], "phase_comps": [0.7998480000000001, 1]}] | [] | [{"type": "per", "comp": 0.7204250000000001, "temp": 469.95799999999997, "phases": ["NaBa"], "phase_comps": [0.499809]}] | [] | constraintless
Ba-Mg | 0 | https://mpds.io/entry/C900357 | MAS390 | 0-100 | none | GGA/GGA+U | none | -11613.83 | -5.537961 | 2585.373 | 6.514474 | -16944.87 | 8856.437 | 23.44536 | 0.02339485 | 33.34546 | 0.03327362 | [[626.3859018009118, 0.97, [0.89, 0.97, 1.0], ["Ba2Mg17", "L", "Mg"]], [358.68307944380945, 0.34, [0.0, 0.34, 0.5], ["Ba", "L", "BaMg"]]] | [[693.0893098397772, 0.87, [0.87, 0.88, 0.89], ["Ba2Mg17"]]] | [[630.2274488655843, 0.79, [0.77, 0.79, 0.89], ["L", "Ba6Mg23", "Ba2Mg17"]], [478.59496785942144, 0.67, [0.54, 0.67, 0.79], ["L", "BaMg2", "Ba6Mg23"]], [371.4266747698325, 0.5, [0.37, 0.5, 0.67], ["L", "BaMg", "BaMg2"]]] | [] | [{"type": "eut", "comp": 0.35017200000000004, "temp": 631.093, "phases": ["Ba", "BaMg2"], "phase_comps": [0, 0.6666030000000001]}, {"type": "eut", "comp": 0.728936, "temp": 862.002, "phases": ["BaMg2", "Ba6Mg23"], "phase_comps": [0.6666030000000001, 0.792795]}, {"type": "eut", "comp": 0.974075, "temp": 906.9979999999999, "phases": ["Ba2Mg17", "Mg"], "phase_comps": [0.894014, 1]}] | [{"type": "cmp", "comp": 0.6666030000000001, "temp": 880.244, "phases": ["BaMg2"], "phase_comps": [0.6666030000000001]}, {"type": "cmp", "comp": 0.894014, "temp": 979.813, "phases": ["Ba2Mg17"], "phase_comps": [0.894014]}] | [{"type": "per", "comp": 0.7804040000000001, "temp": 870.971, "phases": ["Ba6Mg23"], "phase_comps": [0.792795]}] | [] | constrained
Ba-K | 0 | none | none | none | none | GGA/GGA+U | init error | 0 | 0 | 0 | 0 | 0 | 0 | 0 | 0 | 0 | 0 | [] | [] | [] | [] | [] | [] | [] | [] | constraintless
Ba-Mn | 0 | https://mpds.io/entry/C900358 | MAS390 | 0-100 | none | GGA/GGA+U | init error | 0 | 0 | 0 | 0 | 0 | 0 | 0 | 0 | 0 | 0 | [] | [] | [] | [] | [] | [] | [] | [] | constraintless
Sr-Ti | 0 | https://mpds.io/entry/C108197 | JPEDAV | 0-100 | none | GGA/GGA+U | init error | 0 | 0 | 0 | 0 | 0 | 0 | 0 | 0 | 0 | 0 | [] | [] | [] | [] | [] | [] | [] | [] | constraintless
Fe-Sr | 0 | https://mpds.io/entry/C108107 | JPEDAV | 0-100 | none | GGA/GGA+U | init error | 0 | 0 | 0 | 0 | 0 | 0 | 0 | 0 | 0 | 0 | [] | [] | [] | [] | [] | [] | [] | [] | constraintless
Al-Sr | 0 | https://mpds.io/entry/C900130 | MAS390 | 0-100 | 0.533-0.817 | GGA/GGA+U | none | -30488.36 | -30.56929 | -82303.74 | 49.34041 | -60691.61 | -33554.13 | 30.9993 | 0.0236061 | 42.4412 | 0.03231916 | [[629.7908804815432, 0.03, [0.0, 0.03, 0.2], ["Al", "L", "SrAl4"]], [598.5918144869041, 0.71, [0.36, 0.71, 1.0], ["Sr5Al9", "L", "Sr"]], [914.9017602143052, 0.33, [0.2, 0.33, 0.36], ["SrAl4", "L", "Sr5Al9"]]] | [[920.0550439737375, 0.36, [0.36, 0.37, 0.38], ["Sr5Al9"]], [1045.002167844436, 0.2, [0.2, 0.21, 0.22], ["SrAl4"]]] | [] | [] | [{"type": "eut", "comp": 0.0114373, "temp": 927.002, "phases": ["Al", "SrAl4"], "phase_comps": [0, 0.20072399999999999]}, {"type": "eut", "comp": 0.816622, "temp": 863.14, "phases": ["Sr8Al7", "Sr"], "phase_comps": [0.532787, 1]}] | [{"type": "cmp", "comp": 0.20072399999999999, "temp": 1313.19, "phases": ["SrAl4"], "phase_comps": [0.20072399999999999]}] | [{"type": "per", "comp": 0.33130000000000004, "temp": 1209.592, "phases": ["SrAl2"], "phase_comps": [0.333397]}, {"type": "per", "comp": 0.717499, "temp": 938.887, "phases": ["Sr8Al7"], "phase_comps": [0.532787]}] | [] | constraintless
Ni-Sr | 0 | https://mpds.io/entry/C904302 | MTLLAF | 0-100 | 0.5-0.885 | GGA/GGA+U | init error | 0 | 0 | 0 | 0 | 0 | 0 | 0 | 0 | 0 | 0 | [] | [] | [] | [] | [{"type": "eut", "comp": 0.884865, "temp": 933.059, "phases": ["SrNi", "Sr"], "phase_comps": [0.5, 1]}] | [] | [{"type": "per", "comp": 0.773923, "temp": 1133.0079999999998, "phases": ["SrNi"], "phase_comps": [0.5]}] | [] | constraintless
Cr-Sr | 0 | none | none | none | none | GGA/GGA+U | init error | 0 | 0 | 0 | 0 | 0 | 0 | 0 | 0 | 0 | 0 | [] | [] | [] | [] | [] | [] | [] | [] | constraintless
Cu-Sr | 0 | https://mpds.io/entry/C900892 | MAS390 | 0-100 | none | GGA/GGA+U | none | -29849.68 | 2.226295 | -45207.76 | 45.48063 | -27178.04 | 9370.66 | 36.25935 | 0.0267037 | 47.59895 | 0.0350549 | [[633.2047045012226, 0.38, [0.17, 0.38, 0.5], ["SrCu5", "L", "SrCu"]], [499.181819982571, 0.78, [0.5, 0.78, 1.0], ["SrCu", "L", "Sr"]], [883.4476810557063, 0.16, [0.0, 0.16, 0.17], ["Cu", "L", "SrCu5"]]] | [[683.5664793307587, 0.5, [0.5, 0.51, 0.52], ["SrCu"]], [882.6630058444847, 0.17, [0.17, 0.18, 0.19], ["SrCu5"]]] | [] | [] | [{"type": "eut", "comp": 0.794129, "temp": 779.992, "phases": ["SrCu", "Sr"], "phase_comps": [0.5, 1]}] | [] | [{"type": "per", "comp": 0.174037, "temp": 1117.676, "phases": ["SrCu5"], "phase_comps": [0.167366]}, {"type": "per", "comp": 0.521159, "temp": 859.06, "phases": ["SrCu"], "phase_comps": [0.5]}] | [] | constraintless
Sr-Zr | 0 | none | none | none | none | GGA/GGA+U | init error | 0 | 0 | 0 | 0 | 0 | 0 | 0 | 0 | 0 | 0 | [] | [] | [] | [] | [] | [] | [] | [] | constraintless
Nb-Sr | 0 | none | none | none | none | GGA/GGA+U | init error | 0 | 0 | 0 | 0 | 0 | 0 | 0 | 0 | 0 | 0 | [] | [] | [] | [] | [] | [] | [] | [] | constraintless
Sr-Zn | 0 | https://mpds.io/entry/C902144 | MAS390 | 0-100 | none | GGA/GGA+U | none | 1634.827 | -105.044 | 13813.18 | 26.90137 | -89501.43 | 37152.82 | 26.66316 | 0.02417212 | 38.64934 | 0.03503848 | [[361.9319247599401, 0.31, [0.0, 0.31, 0.5], ["Sr", "L", "SrZn"]]] | [[837.172040768001, 0.91, [0.91, 0.92, 0.93], ["SrZn13"]], [409.8390643775915, 0.48, [0.48, 0.49, 0.5], ["SrZn"]]] | [[475.0466999450015, 0.67, [0.65, 0.67, 0.83], ["L", "SrZn2", "SrZn5"]], [596.3007386372591, 0.83, [0.76, 0.83, 0.92], ["L", "SrZn5", "SrZn11"]], [675.7013157839277, 0.92, [0.8, 0.92, 0.93], ["L", "SrZn11", "SrZn13"]]] | [] | [{"type": "eut", "comp": 0.325963, "temp": 642.03, "phases": ["Sr", "SrZn"], "phase_comps": [0, 0.500191]}, {"type": "eut", "comp": 0.7243609999999999, "temp": 827.078, "phases": ["SrZn2", "SrZn5"], "phase_comps": [0.6666030000000001, 0.832063]}] | [{"type": "cmp", "comp": 0.6666030000000001, "temp": 848.0609999999999, "phases": ["SrZn2"], "phase_comps": [0.6666030000000001]}, {"type": "cmp", "comp": 0.9277540000000001, "temp": 1103.054, "phases": ["SrZn13"], "phase_comps": [0.9277540000000001]}] | [{"type": "per", "comp": 0.268929, "temp": 707.108, "phases": ["SrZn"], "phase_comps": [0.500191]}, {"type": "per", "comp": 0.809188, "temp": 923.023, "phases": ["SrZn5"], "phase_comps": [0.832063]}] | [] | refitted
Sn-Sr | 0 | https://mpds.io/entry/C902128 | MAS390 | 0-100 | 0.011-0.2 | GGA/GGA+U | none | -126151.7 | -54.77873 | -36178.2 | 5.179908 | -168537.1 | -32170.21 | 59.31891 | 0.03882915 | 87.06671 | 0.0569924 | [[724.6121031872802, 0.97, [0.67, 0.97, 1.0], ["Sr2Sn", "L", "Sr"]], [1086.1729547210693, 0.52, [0.5, 0.52, 0.67], ["SrSn", "L", "Sr2Sn"]], [146.16073389923707, 0.06, [0.0, 0.06, 0.25], ["Sn", "L", "SrSn3"]]] | [[1086.946705756855, 0.5, [0.5, 0.51, 0.52], ["SrSn"]], [1265.2333735551251, 0.67, [0.67, 0.68, 0.6900000000000001], ["Sr2Sn"]]] | [[588.0254648227386, 0.38, [0.24, 0.38, 0.5], ["L", "Sr3Sn5", "SrSn"]], [404.9442176817968, 0.25, [0.17, 0.25, 0.38], ["L", "SrSn3", "Sr3Sn5"]]] | [] | [{"type": "eut", "comp": 0.0114373, "temp": 503.054, "phases": ["Sn", "SrSn4"], "phase_comps": [0, 0.200152]}, {"type": "eut", "comp": 0.539649, "temp": 1353.13, "phases": ["SrSn", "Sr5Sn3"], "phase_comps": [0.499809, 0.624857]}, {"type": "eut", "comp": 0.634579, "temp": 1443.25, "phases": ["Sr5Sn3", "Sr2Sn"], "phase_comps": [0.624857, 0.666413]}, {"type": "eut", "comp": 0.973694, "temp": 1018.208, "phases": ["Sr2Sn", "Sr"], "phase_comps": [0.666413, 1]}] | [{"type": "cmp", "comp": 0.499809, "temp": 1413.0900000000001, "phases": ["SrSn"], "phase_comps": [0.499809]}, {"type": "cmp", "comp": 0.624857, "temp": 1478.02, "phases": ["Sr5Sn3"], "phase_comps": [0.624857]}, {"type": "cmp", "comp": 0.666413, "temp": 1527.69, "phases": ["Sr2Sn"], "phase_comps": [0.666413]}] | [{"type": "per", "comp": 0.0413648, "temp": 607.0070000000001, "phases": ["SrSn4"], "phase_comps": [0.200152]}, {"type": "per", "comp": 0.20301200000000003, "temp": 862.101, "phases": ["SrSn3"], "phase_comps": [0.250095]}] | [] | constrained
Si-Sr | 0 | https://mpds.io/entry/C902103 | MAS390 | 0-100 | none | GGA/GGA+U | none | -84775.91 | -41.96956 | 71801.56 | -73.47315 | -142060.8 | -28483.12 | 35.84155 | 0.02124712 | 51.81637 | 0.0307171 | [[555.6084446421182, 0.92, [0.67, 0.92, 1.0], ["Sr2Si", "L", "Sr"]], [958.4418822124354, 0.25, [0.0, 0.25, 0.33], ["Si", "L", "SrSi2"]]] | [[1144.5676069713763, 0.5, [0.5, 0.51, 0.52], ["SrSi"]]] | [[1003.6704849807071, 0.67, [0.5, 0.67, 0.68], ["SrSi", "Sr2Si", "L"]], [988.5393946575394, 0.33, [0.32, 0.33, 0.5], ["L", "SrSi2", "SrSi"]]] | [] | [{"type": "eut", "comp": 0.200915, "temp": 1273.1999999999998, "phases": ["Si", "SrSi2"], "phase_comps": [0, 0.333206]}, {"type": "eut", "comp": 0.427945, "temp": 1317.9, "phases": ["SrSi2", "SrSi"], "phase_comps": [0.333206, 0.5]}, {"type": "eut", "comp": 0.883912, "temp": 973.049, "phases": ["Sr2Si", "Sr"], "phase_comps": [0.666413, 1]}] | [{"type": "cmp", "comp": 0.333206, "temp": 1373.25, "phases": ["SrSi2"], "phase_comps": [0.333206]}, {"type": "cmp", "comp": 0.5, "temp": 1423.2800000000002, "phases": ["SrSi"], "phase_comps": [0.5]}] | [{"type": "per", "comp": 0.6892870000000001, "temp": 1282.78, "phases": ["Sr2Si"], "phase_comps": [0.666413]}] | [] | constraintless
Ca-Sr | 0 | https://mpds.io/entry/C904502 | JPCHAX | 0-100 | none | GGA/GGA+U | init error | 0 | 0 | 0 | 0 | 0 | 0 | 0 | 0 | 0 | 0 | [] | [] | [] | [] | [] | [] | [] | [] | constraintless
Na-Sr | 0 | https://mpds.io/entry/C901698 | MAS390 | 0-100 | none | GGA/GGA+U | fitting conditions error | 0 | 0 | 0 | 0 | 0 | 0 | 0 | 0 | 0 | 0 | [] | [] | [] | [] | [] | [] | [] | [] | constraintless
Mg-Sr | 0 | https://mpds.io/entry/C901581 | MAS390 | 0-100 | 0.061-0.106, 0.106-0.152 | GGA/GGA+U | none | -18036.86 | 3.484955 | -1383.602 | -7.909012 | -14612.27 | -9155.618 | 9.88109 | 0.009480237 | 16.09038 | 0.01543763 | [[553.5213377486892, 0.09, [0.0, 0.09, 0.21], ["Mg", "L", "Sr6Mg23"]], [432.6188076695141, 0.7000000000000001, [0.33, 0.7000000000000001, 1.0], ["SrMg2", "L", "Sr"]]] | [[678.7522513334711, 0.33, [0.33, 0.34, 0.35000000000000003], ["SrMg2"]], [628.3747236161201, 0.19, [0.19, 0.2, 0.21], ["Sr6Mg23"]]] | [] | [] | [{"type": "eut", "comp": 0.060617599999999994, "temp": 857.995, "phases": ["Mg", "Sr2Mg17"], "phase_comps": [0, 0.105795]}, {"type": "eut", "comp": 0.152497, "temp": 871.9839999999999, "phases": ["Sr2Mg17", "Sr9Mg38"], "phase_comps": [0.105795, 0.191575]}, {"type": "eut", "comp": 0.69939, "temp": 699.252, "phases": ["SrMg2", "Sr"], "phase_comps": [0.333778, 1]}] | [{"type": "cmp", "comp": 0.105795, "temp": 879.435, "phases": ["Sr2Mg17"], "phase_comps": [0.105795]}, {"type": "cmp", "comp": 0.333778, "temp": 953.18, "phases": ["SrMg2"], "phase_comps": [0.333778]}] | [{"type": "per", "comp": 0.191956, "temp": 876.242, "phases": ["Sr6Mg23"], "phase_comps": [0.20758700000000002]}] | [] | constraintless
K-Sr | 0 | none | none | none | none | GGA/GGA+U | init error | 0 | 0 | 0 | 0 | 0 | 0 | 0 | 0 | 0 | 0 | [] | [] | [] | [] | [] | [] | [] | [] | constraintless
Mn-Sr | 0 | https://mpds.io/entry/C108152 | JPEDAV | 0-100 | none | GGA/GGA+U | init error | 0 | 0 | 0 | 0 | 0 | 0 | 0 | 0 | 0 | 0 | [] | [] | [] | [] | [] | [] | [] | [] | constraintless
Ba-Sr | 0 | https://mpds.io/entry/C900376 | MAS390 | 0-100 | none | GGA/GGA+U | init error | 0 | 0 | 0 | 0 | 0 | 0 | 0 | 0 | 0 | 0 | [] | [] | [] | [] | [] | [] | [] | [] | constraintless
Ti-V | 0 | https://mpds.io/entry/C908245 | BAPDDW | 0-100 | none | GGA/GGA+U | init error | 0 | 0 | 0 | 0 | 0 | 0 | 0 | 0 | 0 | 0 | [] | [] | [] | [] | [] | [] | [] | [] | constraintless
Fe-V | 0 | https://mpds.io/entry/C904716 | ZEMTAE | 0-100 | none | GGA/GGA+U | init error | 0 | 0 | 0 | 0 | 0 | 0 | 0 | 0 | 0 | 0 | [] | [] | [] | [] | [] | [] | [] | [] | constraintless
Al-V | 0 | https://mpds.io/entry/C900140 | MAS390 | 0-100 | none | GGA/GGA+U | init error | 0 | 0 | 0 | 0 | 0 | 0 | 0 | 0 | 0 | 0 | [] | [] | [] | [] | [] | [] | [{"type": "per", "comp": 0.00114443, "temp": 942.722, "phases": ["VAl10"], "phase_comps": [0.09302329999999999]}, {"type": "per", "comp": 0.0015249699999999998, "temp": 962.18, "phases": ["V7Al45"], "phase_comps": [0.13686600000000002]}, {"type": "per", "comp": 0.00190674, "temp": 1008.3919999999999, "phases": ["V4Al23"], "phase_comps": [0.150782]}, {"type": "per", "comp": 0.140978, "temp": 1632.6599999999999, "phases": ["VAl3"], "phase_comps": [0.25066700000000003]}, {"type": "per", "comp": 0.28018, "temp": 1942.77, "phases": ["V5Al8"], "phase_comps": [0.385246]}] | [] | constraintless
Ni-V | 0 | https://mpds.io/entry/C901792 | MAS390 | 0-100 | none | GGA/GGA+U | fitting conditions error | 0 | 0 | 0 | 0 | 0 | 0 | 0 | 0 | 0 | 0 | [] | [] | [] | [] | [] | [] | [] | [] | constraintless
Cr-V | 0 | https://mpds.io/entry/C907016 | THACAS | 0-100 | none | GGA/GGA+U | fitting conditions error | 0 | 0 | 0 | 0 | 0 | 0 | 0 | 0 | 0 | 0 | [] | [] | [] | [] | [] | [] | [] | [] | constraintless
Cu-V | 0 | https://mpds.io/entry/C900903 | MAS390 | 0-100 | none | GGA/GGA+U | none | 40744.1 | -1.299992 | 7016.704 | -3.163004 | 38399.27 | 1311.53 | 64.80843 | 0.02878507 | 84.22877 | 0.03741073 | [[1127.7467261921333, 0.02, [0.0, 0.02, 1.0], ["Cu", "L", "V"]]] | [] | [] | [[1691.4445355081034, 0.8, [0.18, 0.8, 1.0], ["L", "L", "V"]]] | [] | [] | [] | [{"type": "mig", "comp": 0.500571, "cbounds": [[0.16989100000000001, 2052.84], [0.81812, 2052.84]], "tbounds": [[0.500571, 2052.84], [0.500571, 2249.33]], "phases": ["(V)"], "phase_comps": [0.999619]}] | constraintless
V-Zr | 0 | https://mpds.io/entry/C902218 | MAS390 | 0-100 | 0.333-0.57, 0.57-1 | GGA/GGA+U | init error | 0 | 0 | 0 | 0 | 0 | 0 | 0 | 0 | 0 | 0 | [] | [] | [] | [] | [{"type": "eut", "comp": 0.569767, "temp": 1538.0300000000002, "phases": ["ZrV2", "(Zr)"], "phase_comps": [0.333397, 1.0]}] | [] | [{"type": "per", "comp": 0.478079, "temp": 1573.15, "phases": ["ZrV2"], "phase_comps": [0.333397]}] | [] | constraintless
Nb-V | 0 | https://mpds.io/entry/C903597 | RMLYAQ | 0-100 | none | GGA/GGA+U | init error | 0 | 0 | 0 | 0 | 0 | 0 | 0 | 0 | 0 | 0 | [] | [] | [] | [] | [] | [] | [] | [] | constraintless
V-Zn | 0 | https://mpds.io/entry/C107152 | CCCTD6 | 0-100 | none | GGA/GGA+U | init error | 0 | 0 | 0 | 0 | 0 | 0 | 0 | 0 | 0 | 0 | [] | [] | [] | [] | [] | [] | [] | [] | constraintless
Sn-V | 0 | https://mpds.io/entry/C902134 | MAS390 | 0-100 | none | GGA/GGA+U | none | 32586.09 | -3.622322 | 21640.84 | -10.24973 | 27529.07 | 7331.481 | 67.32557 | 0.03082531 | 99.23573 | 0.04543552 | [[1642.874833890192, 0.81, [0.75, 0.81, 1.0], ["V3Sn", "L", "V"]]] | [[1647.997369968165, 0.73, [0.73, 0.74, 0.75], ["V3Sn"]]] | [[717.6951166351067, 0.33, [0.0, 0.33, 0.75], ["L", "VSn2", "V3Sn"]]] | [] | [] | [] | [{"type": "per", "comp": 0.00590947, "temp": 1029.032, "phases": ["VSn2"], "phase_comps": [0.395158]}, {"type": "per", "comp": 0.99134, "temp": 2182.08, "phases": ["V3Sn"], "phase_comps": [0.999619]}] | [{"type": "mig", "comp": 0.09073, "cbounds": [[0.0365738, 1773.1799999999998], [0.183944, 1773.1799999999998]], "tbounds": [[0.09073, 1773.92], [0.09073, 1836.8400000000001]], "phases": ["V3Sn"], "phase_comps": [0.999619]}] | constraintless
Si-V | 0 | https://mpds.io/entry/C902111 | MAS390 | 0-100 | 0-0.031, 0.869-1 | GGA/GGA+U | none | -139049.2 | 0.3289442 | 121227.8 | -41.99138 | -138412.6 | 39950.74 | 41.01094 | 0.01795654 | 94.26972 | 0.04127576 | [[1395.66527830411, 0.04, [0.0, 0.04, 0.33], ["Si", "L", "VSi2"]], [1495.0803597274207, 0.9, [0.75, 0.9, 1.0], ["V3Si", "L", "V"]], [1911.5487138224116, 0.71, [0.62, 0.71, 0.75], ["V5Si3", "L", "V3Si"]], [1639.7220562789516, 0.41000000000000003, [0.33, 0.41000000000000003, 0.62], ["VSi2", "L", "V5Si3"]]] | [[1996.0926151635213, 0.6, [0.6, 0.61, 0.62], ["V5Si3"]], [1930.1457255160526, 0.73, [0.73, 0.74, 0.75], ["V3Si"]], [1667.6242783283496, 0.31, [0.31, 0.32, 0.33], ["VSi2"]]] | [] | [] | [{"type": "eut", "comp": 0.0313599, "temp": 1673.92, "phases": ["(Si)", "VSi2"], "phase_comps": [0.0, 0.33358699999999997]}, {"type": "eut", "comp": 0.410134, "temp": 1914.0300000000002, "phases": ["VSi2", "V5Si3"], "phase_comps": [0.33358699999999997, 0.6246659999999999]}, {"type": "eut", "comp": 0.709455, "temp": 2169.16, "phases": ["V5Si3", "V3Si"], "phase_comps": [0.6246659999999999, 0.753908]}, {"type": "eut", "comp": 0.868874, "temp": 2143.97, "phases": ["V3Si", "(V)"], "phase_comps": [0.753908, 0.999619]}] | [{"type": "cmp", "comp": 0.33358699999999997, "temp": 1950.13, "phases": ["VSi2"], "phase_comps": [0.33358699999999997]}, {"type": "cmp", "comp": 0.6246659999999999, "temp": 2283.29, "phases": ["V5Si3"], "phase_comps": [0.6246659999999999]}, {"type": "cmp", "comp": 0.753908, "temp": 2198.1, "phases": ["V3Si"], "phase_comps": [0.753908]}] | [] | [] | constrained
Ca-V | 0 | https://mpds.io/entry/C900571 | MAS390 | 0-100 | none | GGA/GGA+U | init error | 0 | 0 | 0 | 0 | 0 | 0 | 0 | 0 | 0 | 0 | [] | [] | [] | [] | [] | [] | [] | [] | constraintless
Na-V | 0 | https://mpds.io/entry/C901703 | MAS390 | 0-100 | none | GGA/GGA+U | init error | 0 | 0 | 0 | 0 | 0 | 0 | 0 | 0 | 0 | 0 | [] | [] | [] | [] | [] | [] | [] | [] | constraintless
Mg-V | 0 | https://mpds.io/entry/C901589 | MAS390 | 0-100 | none | GGA/GGA+U | init error | 0 | 0 | 0 | 0 | 0 | 0 | 0 | 0 | 0 | 0 | [] | [] | [] | [] | [] | [] | [] | [] | constraintless
K-V | 0 | https://mpds.io/entry/C901472 | BAPDDW | 0-100 | none | GGA/GGA+U | init error | 0 | 0 | 0 | 0 | 0 | 0 | 0 | 0 | 0 | 0 | [] | [] | [] | [] | [] | [] | [] | [] | constraintless
Mn-V | 0 | https://mpds.io/entry/C901626 | MAS390 | 0-100 | none | GGA/GGA+U | init error | 0 | 0 | 0 | 0 | 0 | 0 | 0 | 0 | 0 | 0 | [] | [] | [] | [] | [] | [] | [] | [] | constraintless
Ba-V | 0 | https://mpds.io/entry/C900380 | MAS390 | 0-100 | none | GGA/GGA+U | init error | 0 | 0 | 0 | 0 | 0 | 0 | 0 | 0 | 0 | 0 | [] | [] | [] | [] | [] | [] | [] | [] | constraintless
Sr-V | 0 | https://mpds.io/entry/C108198 | JPEDAV | 0-100 | none | GGA/GGA+U | init error | 0 | 0 | 0 | 0 | 0 | 0 | 0 | 0 | 0 | 0 | [] | [] | [] | [] | [] | [] | [] | [] | constraintless
Rb-Ti | 0 | https://mpds.io/entry/C901988 | MAS390 | 0-100 | none | GGA/GGA+U | init error | 0 | 0 | 0 | 0 | 0 | 0 | 0 | 0 | 0 | 0 | [] | [] | [] | [] | [] | [] | [] | [] | constraintless
Fe-Rb | 0 | none | none | none | none | GGA/GGA+U | init error | 0 | 0 | 0 | 0 | 0 | 0 | 0 | 0 | 0 | 0 | [] | [] | [] | [] | [] | [] | [] | [] | constraintless
Al-Rb | 0 | none | none | none | none | GGA/GGA+U | init error | 0 | 0 | 0 | 0 | 0 | 0 | 0 | 0 | 0 | 0 | [] | [] | [] | [] | [] | [] | [] | [] | constraintless
Ni-Rb | 0 | none | none | none | none | GGA/GGA+U | init error | 0 | 0 | 0 | 0 | 0 | 0 | 0 | 0 | 0 | 0 | [] | [] | [] | [] | [] | [] | [] | [] | constraintless
Cr-Rb | 0 | https://mpds.io/entry/C900794 | MAS390 | 0-100 | none | GGA/GGA+U | init error | 0 | 0 | 0 | 0 | 0 | 0 | 0 | 0 | 0 | 0 | [] | [] | [] | [] | [] | [] | [] | [] | constraintless
Cu-Rb | 0 | none | none | none | none | GGA/GGA+U | init error | 0 | 0 | 0 | 0 | 0 | 0 | 0 | 0 | 0 | 0 | [] | [] | [] | [] | [] | [] | [] | [] | constraintless
Rb-Zr | 0 | https://mpds.io/entry/C901992 | MAS390 | 0-100 | none | GGA/GGA+U | init error | 0 | 0 | 0 | 0 | 0 | 0 | 0 | 0 | 0 | 0 | [] | [] | [] | [] | [] | [] | [] | [] | constraintless
Nb-Rb | 0 | https://mpds.io/entry/C901712 | MAS390 | 0-100 | none | GGA/GGA+U | init error | 0 | 0 | 0 | 0 | 0 | 0 | 0 | 0 | 0 | 0 | [] | [] | [] | [] | [] | [] | [] | [] | constraintless
Rb-Zn | 0 | https://mpds.io/entry/C901991 | MAS390 | 0-100 | none | GGA/GGA+U | init error | 0 | 0 | 0 | 0 | 0 | 0 | 0 | 0 | 0 | 0 | [] | [] | [] | [] | [] | [] | [] | [] | constraintless
Rb-Sn | 0 | https://mpds.io/entry/C2002050 | JPEQE6 | 0-100 | none | GGA/GGA+U | none | -19847.71 | -32.12152 | -26462.89 | 66.0244 | -32984.89 | 540.0266 | 130.5492 | 0.1122362 | 174.7204 | 0.1502112 | [[219.10109168002998, 0.97, [0.5, 0.97, 1.0], ["RbSn", "L", "Sn"]]] | [[817.4998570460815, 0.48, [0.48, 0.49, 0.5], ["RbSn"]]] | [] | [] | [] | [{"type": "cmp", "comp": 0.599886, "temp": 1163.165, "phases": ["Rb12Sn17"], "phase_comps": [0.599886]}] | [{"type": "per", "comp": 0.7499049999999999, "temp": 1103.1039999999998, "phases": ["RbSn2"], "phase_comps": [0.6666030000000001]}, {"type": "per", "comp": 0.954823, "temp": 779.232, "phases": ["RbSn4"], "phase_comps": [0.7998480000000001]}] | [{"type": "mig", "comp": 0.246139, "cbounds": [[0.024971399999999998, 883.135], [0.410027, 883.135]], "tbounds": [[0.246139, 883.135], [0.246139, 1028.364]], "phases": ["Rb12Sn17"], "phase_comps": [0.599886]}] | constraintless
Rb-Si | 0 | none | none | none | none | GGA/GGA+U | init error | 0 | 0 | 0 | 0 | 0 | 0 | 0 | 0 | 0 | 0 | [] | [] | [] | [] | [] | [] | [] | [] | constraintless
Ca-Rb | 0 | none | none | none | none | GGA/GGA+U | init error | 0 | 0 | 0 | 0 | 0 | 0 | 0 | 0 | 0 | 0 | [] | [] | [] | [] | [] | [] | [] | [] | constraintless
Na-Rb | 0 | https://mpds.io/entry/C901693 | MAS390 | 0-100 | none | GGA/GGA+U | none | 5529.715 | -2.01561 | 166.6529 | 3.628502 | 4840.786 | 1406.863 | 3.316155 | 0.00894011 | 4.477578 | 0.01207122 | [[-8.26212084002077, 0.8300000000000001, [0.0, 0.8300000000000001, 1.0], ["Na", "L", "Rb"]]] | [] | [] | [[53.6619396548611, 0.26, [0.0, 0.26, 0.45], ["Na", "L", "L"]]] | [{"type": "eut", "comp": 0.820244, "temp": 268.66951, "phases": ["Na", "Rb"], "phase_comps": [0, 1]}] | [] | [] | [] | constraintless
Mg-Rb | 0 | https://mpds.io/entry/C901575 | MAS390 | 0-100 | none | GGA/GGA+U | init error | 0 | 0 | 0 | 0 | 0 | 0 | 0 | 0 | 0 | 0 | [] | [] | [] | [] | [] | [] | [] | [] | constraintless
K-Rb | 0 | https://mpds.io/entry/C903498 | GCITA9 | 0-100 | none | GGA/GGA+U | init error | 0 | 0 | 0 | 0 | 0 | 0 | 0 | 0 | 0 | 0 | [] | [] | [] | [] | [] | [] | [] | [] | constraintless
Mn-Rb | 0 | none | none | none | none | GGA/GGA+U | init error | 0 | 0 | 0 | 0 | 0 | 0 | 0 | 0 | 0 | 0 | [] | [] | [] | [] | [] | [] | [] | [] | constraintless
Ba-Rb | 0 | none | none | none | none | GGA/GGA+U | init error | 0 | 0 | 0 | 0 | 0 | 0 | 0 | 0 | 0 | 0 | [] | [] | [] | [] | [] | [] | [] | [] | constraintless
Rb-Sr | 0 | none | none | none | none | GGA/GGA+U | init error | 0 | 0 | 0 | 0 | 0 | 0 | 0 | 0 | 0 | 0 | [] | [] | [] | [] | [] | [] | [] | [] | constraintless
Rb-V | 0 | https://mpds.io/entry/C901990 | MAS390 | 0-100 | none | GGA/GGA+U | init error | 0 | 0 | 0 | 0 | 0 | 0 | 0 | 0 | 0 | 0 | [] | [] | [] | [] | [] | [] | [] | [] | constraintless
Ce-Ti | 0 | https://mpds.io/entry/C900671 | MAS390 | 0-100 | none | GGA/GGA+U | none | 33252.09 | -0.6565094 | 4947.848 | -2.738686 | 32269.25 | 847.8521 | 15.8928 | 0.008261019 | 27.08144 | 0.01407684 | [[782.4769793119855, 0.01, [0.0, 0.01, 1.0], ["Ce", "L", "Ti"]]] | [] | [] | [[1397.1257220585253, 0.8, [0.19, 0.8, 1.0], ["L", "L", "Ti"]]] | [{"type": "eut", "comp": 0.0129623, "temp": 1054.701, "phases": ["Ce", "Ti"], "phase_comps": [0, 1]}] | [] | [] | [{"type": "mig", "comp": 0.498284, "cbounds": [[0.231796, 1721.3000000000002], [0.768395, 1721.3000000000002]], "tbounds": [[0.498284, 1721.3000000000002], [0.498284, 1923.83]], "phases": ["Ti"], "phase_comps": [1]}] | constraintless
Ce-Fe | 0 | https://mpds.io/entry/C900629 | MAS390 | 0-100 | none | GGA/GGA+U | none | -12721.4 | 2.083435 | 25351.8 | -15.74112 | -9721.671 | 2687.756 | 58.12358 | 0.03209279 | 91.238 | 0.05037684 | [[634.9431902434117, 0.16, [0.0, 0.16, 0.67], ["Ce", "L", "CeFe2"]], [1038.2641371775362, 0.77, [0.67, 0.77, 1.0], ["CeFe2", "L", "Fe"]]] | [[1083.2363898654921, 0.65, [0.65, 0.66, 0.67], ["CeFe2"]]] | [] | [] | [{"type": "eut", "comp": 0.167556, "temp": 865.345, "phases": ["Ce", "CeFe2"], "phase_comps": [0, 0.666794]}] | [] | [{"type": "per", "comp": 0.45901600000000004, "temp": 1197.732, "phases": ["CeFe2"], "phase_comps": [0.666794]}, {"type": "per", "comp": 0.578536, "temp": 1335.4899999999998, "phases": ["Ce2Fe17"], "phase_comps": [0.894396]}] | [] | constraintless
Al-Ce | 0 | https://mpds.io/entry/C900082 | MAS390 | 0-100 | 0.5-0.699, 0.699-0.75, 0.75-0.889 | GGA/GGA+U | none | -115211.7 | 1.808929 | -40662.69 | -0.09658813 | -113398.8 | -40759.49 | 98.74904 | 0.05630127 | 140.7884 | 0.08026981 | [[267.98391003494316, 0.76, [0.33, 0.76, 1.0], ["CeAl2", "L", "Ce"]], [617.0461916105298, 0.03, [0.0, 0.03, 0.21], ["Al", "L", "Ce3Al11"]]] | [[1484.937883308925, 0.33, [0.33, 0.34, 0.35000000000000003], ["CeAl2"]], [1393.5164225016279, 0.23, [0.23, 0.24, 0.25], ["CeAl3"]]] | [[895.249800163837, 0.21, [0.08, 0.21, 0.25], ["L", "Ce3Al11", "CeAl3"]]] | [] | [{"type": "eut", "comp": 0.0426992, "temp": 912.582, "phases": ["Al", "Ce3Al11"], "phase_comps": [0, 0.21578299999999997]}, {"type": "eut", "comp": 0.69939, "temp": 918.259, "phases": ["CeAl", "Ce3Al"], "phase_comps": [0.500191, 0.7495229999999999]}, {"type": "eut", "comp": 0.8886769999999999, "temp": 853.3829999999999, "phases": ["Ce3Al", "Ce"], "phase_comps": [0.7495229999999999, 1]}] | [{"type": "cmp", "comp": 0.333206, "temp": 1753.94, "phases": ["CeAl2"], "phase_comps": [0.333206]}, {"type": "cmp", "comp": 0.7495229999999999, "temp": 927.5849999999999, "phases": ["Ce3Al"], "phase_comps": [0.7495229999999999]}] | [{"type": "per", "comp": 0.215974, "temp": 1507.4099999999999, "phases": ["Ce3Al11"], "phase_comps": [0.21578299999999997]}, {"type": "per", "comp": 0.649638, "temp": 1117.347, "phases": ["CeAl"], "phase_comps": [0.500191]}] | [] | constrained
Ce-Ni | 0 | https://mpds.io/entry/C900649 | MAS390 | 0-100 | 0.22-0.3, 0.3-0.33 | GGA/GGA+U | none | -77939.1 | -45.52246 | 6602.536 | 55.79834 | -141677.9 | 84729.25 | 58.19629 | 0.03366497 | 70.7577 | 0.0409314 | [[411.2951175024059, 0.23, [0.0, 0.23, 0.5], ["Ce", "L", "CeNi"]], [1108.3684168930495, 0.92, [0.83, 0.92, 1.0], ["CeNi5", "L", "Ni"]]] | [[1228.3675967001877, 0.83, [0.83, 0.8300000000000001, 0.84], ["CeNi5"]]] | [[612.8248417507547, 0.5, [0.44, 0.5, 0.67], ["L", "CeNi", "CeNi2"]], [758.8569622880428, 0.67, [0.53, 0.67, 0.75], ["L", "CeNi2", "CeNi3"]], [1095.1873920274975, 0.78, [0.73, 0.78, 0.83], ["L", "Ce2Ni7", "CeNi5"]], [1038.6260134311574, 0.75, [0.6900000000000001, 0.75, 0.78], ["L", "CeNi3", "Ce2Ni7"]]] | [] | [{"type": "eut", "comp": 0.220288, "temp": 748.906, "phases": ["Ce", "Ce7Ni3"], "phase_comps": [0, 0.300229]}, {"type": "eut", "comp": 0.33043300000000003, "temp": 769.9369999999999, "phases": ["Ce7Ni3", "CeNi"], "phase_comps": [0.300229, 0.5]}, {"type": "eut", "comp": 0.549948, "temp": 928.544, "phases": ["CeNi", "CeNi2"], "phase_comps": [0.5, 0.6666030000000001]}, {"type": "eut", "comp": 0.909543, "temp": 1484.35, "phases": ["CeNi5", "Ni"], "phase_comps": [0.8337779999999999, 1]}] | [{"type": "cmp", "comp": 0.300229, "temp": 779.181, "phases": ["Ce7Ni3"], "phase_comps": [0.300229]}, {"type": "cmp", "comp": 0.5, "temp": 957.184, "phases": ["CeNi"], "phase_comps": [0.5]}, {"type": "cmp", "comp": 0.8337779999999999, "temp": 1609.5900000000001, "phases": ["CeNi5"], "phase_comps": [0.8337779999999999]}] | [{"type": "per", "comp": 0.6198640000000001, "temp": 1104.777, "phases": ["CeNi2"], "phase_comps": [0.6666030000000001]}, {"type": "per", "comp": 0.6868040000000001, "temp": 1200.469, "phases": ["CeNi3"], "phase_comps": [0.7499049999999999]}, {"type": "per", "comp": 0.7192700000000001, "temp": 1335.9, "phases": ["Ce2Ni7"], "phase_comps": [0.778307]}] | [] | constraintless
Ce-Cr | 0 | https://mpds.io/entry/C905074 | RMLYAQ | 0-100 | none | GGA/GGA+U | none | 30705.68 | -1.416283 | -3157.894 | -2.031956 | 28438.68 | -6410.39 | 3.539019 | 0.001661496 | 5.758623 | 0.002703553 | [[769.6160087702089, 0.02, [0.0, 0.02, 1.0], ["Ce", "L", "Cr"]]] | [] | [] | [] | [{"type": "eut", "comp": 0.0205871, "temp": 1038.887, "phases": ["Ce", "Cr"], "phase_comps": [0, 1]}] | [] | [] | [] | constraintless
Ce-Cu | 0 | https://mpds.io/entry/C900626 | MAS390 | 0-100 | 0.28-0.5, 0.739-0.8 | GGA/GGA+U | none | -41107.68 | -10.12156 | 39797.2 | -21.3345 | -53398.84 | 13889.56 | 19.00279 | 0.01399435 | 26.43463 | 0.01946743 | [[799.6855176536902, 0.73, [0.67, 0.73, 0.86], ["CeCu2", "L", "CeCu6"]], [388.9753230030502, 0.31, [0.0, 0.31, 0.67], ["Ce", "L", "CeCu2"]], [920.3978358317539, 0.91, [0.86, 0.91, 1.0], ["CeCu6", "L", "Cu"]]] | [[820.8172548011356, 0.65, [0.65, 0.66, 0.67], ["CeCu2"]], [950.7567725957196, 0.84, [0.84, 0.85, 0.86], ["CeCu6"]]] | [] | [] | [{"type": "eut", "comp": 0.28040400000000004, "temp": 697.073, "phases": ["Ce", "CuCe"], "phase_comps": [0, 0.499809]}, {"type": "eut", "comp": 0.7390389999999999, "temp": 1029.156, "phases": ["Cu2Ce", "Cu4Ce"], "phase_comps": [0.6666030000000001, 0.7998480000000001]}, {"type": "eut", "comp": 0.908692, "temp": 1148.974, "phases": ["Cu6Ce", "Cu"], "phase_comps": [0.856271, 1]}] | [{"type": "cmp", "comp": 0.6666030000000001, "temp": 1090.281, "phases": ["Cu2Ce"], "phase_comps": [0.6666030000000001]}, {"type": "cmp", "comp": 0.856271, "temp": 1211.011, "phases": ["Cu6Ce"], "phase_comps": [0.856271]}] | [{"type": "per", "comp": 0.400114, "temp": 789.217, "phases": ["CuCe"], "phase_comps": [0.499809]}, {"type": "per", "comp": 0.7645829999999999, "temp": 1069.6019999999999, "phases": ["Cu4Ce"], "phase_comps": [0.7998480000000001]}, {"type": "per", "comp": 0.765154, "temp": 1070.819, "phases": ["Cu5Ce"], "phase_comps": [0.832825]}] | [] | constrained
Ce-Zr | 0 | https://mpds.io/entry/C900679 | MAS390 | 0-100 | none | GGA/GGA+U | init error | 0 | 0 | 0 | 0 | 0 | 0 | 0 | 0 | 0 | 0 | [] | [] | [] | [] | [] | [] | [] | [] | constraintless
Ce-Nb | 0 | https://mpds.io/entry/C907636 | RJICAQ | 0-100 | none | GGA/GGA+U | fitting conditions error | 0 | 0 | 0 | 0 | 0 | 0 | 0 | 0 | 0 | 0 | [] | [] | [] | [] | [] | [] | [] | [] | constraintless
Ce-Zn | 0 | https://mpds.io/entry/C900678 | MAS390 | 0-100 | 0.176-0.5, 0.5-0.557, 0.5-0.732 | GGA/GGA+U | none | -100016.8 | -18.4606 | 48993.67 | -7.028313 | -116296.6 | 42795.63 | 357.8195 | 0.2855811 | 485.9961 | 0.3878809 | [[926.195008071439, 0.91, [0.89, 0.91, 0.92], ["Ce2Zn17", "L", "CeZn11"]], [-165.24248089158914, 0.39, [0.0, 0.39, 0.67], ["Ce", "L", "CeZn2"]]] | [[931.2760338204467, 0.87, [0.87, 0.88, 0.89], ["Ce2Zn17"]], [923.2886100457689, 0.92, [0.92, 0.93, 0.9400000000000001], ["CeZn11"]]] | [[227.25474185529453, 0.67, [0.6, 0.67, 0.75], ["L", "CeZn2", "CeZn3"]], [833.9737705434428, 0.88, [0.81, 0.88, 0.89], ["L", "Ce3Zn22", "Ce2Zn17"]], [245.9426630317838, 0.75, [0.61, 0.75, 0.79], ["L", "CeZn3", "Ce3Zn11"]], [525.6274315637822, 0.79, [0.72, 0.79, 0.88], ["L", "Ce3Zn11", "Ce3Zn22"]]] | [] | [{"type": "eut", "comp": 0.175944, "temp": 767.828, "phases": ["Ce", "ZnCe"], "phase_comps": [0, 0.5]}, {"type": "eut", "comp": 0.556805, "temp": 1067.524, "phases": ["ZnCe", "Zn2Ce"], "phase_comps": [0.5, 0.749714]}, {"type": "eut", "comp": 0.732368, "temp": 1082.8049999999998, "phases": ["ZnCe", "Zn2Ce"], "phase_comps": [0.5, 0.749714]}] | [{"type": "cmp", "comp": 0.5, "temp": 1097.63, "phases": ["ZnCe"], "phase_comps": [0.5]}, {"type": "cmp", "comp": 0.8947769999999999, "temp": 1252.952, "phases": ["Zn22Ce3"], "phase_comps": [0.8947769999999999]}] | [{"type": "per", "comp": 0.744758, "temp": 1092.6129999999998, "phases": ["Zn2Ce"], "phase_comps": [0.749714]}, {"type": "per", "comp": 0.7668699999999999, "temp": 1112.9119999999998, "phases": ["Zn3Ce"], "phase_comps": [0.786123]}, {"type": "per", "comp": 0.7962260000000001, "temp": 1143.018, "phases": ["Zn11Ce3"], "phase_comps": [0.816622]}, {"type": "per", "comp": 0.8099500000000001, "temp": 1157.615, "phases": ["Zn58Ce13"], "phase_comps": [0.832825]}, {"type": "per", "comp": 0.865231, "temp": 1232.425, "phases": ["Zn5Ce"], "phase_comps": [0.880099]}, {"type": "per", "comp": 0.976935, "temp": 1067.524, "phases": ["Zn17Ce2"], "phase_comps": [0.9166979999999999]}] | [] | constrained
Ce-Sn | 0 | https://mpds.io/entry/C2002056 | JPEQE6 | 0-100 | none | GGA/GGA+U | none | -182178.1 | 21.68131 | -11144.76 | 25.61124 | -166009.8 | 7954.295 | 143.6874 | 0.08039849 | 185.6083 | 0.1038548 | [[1334.225262670208, 0.54, [0.44, 0.54, 0.6], ["Ce5Sn4", "L", "Ce2Sn3"]], [1367.8259813476152, 0.31, [0.25, 0.31, 0.38], ["Ce3Sn", "L", "Ce5Sn3"]], [540.5243772351221, 0.07, [0.0, 0.07, 0.25], ["Ce", "L", "Ce3Sn"]]] | [[1529.1826319366996, 0.7, [0.7, 0.7000000000000001, 0.71], ["Ce3Sn7"]], [1376.0082877284995, 0.58, [0.58, 0.59, 0.6], ["Ce2Sn3"]], [1435.0829683320035, 0.23, [0.23, 0.24, 0.25], ["Ce3Sn"]], [1534.3551786374387, 0.42, [0.42, 0.43, 0.44], ["Ce5Sn4"]]] | [[1330.907187494147, 0.75, [0.7, 0.75, 0.81], ["Ce3Sn7", "CeSn3", "L"]], [1459.1807011375695, 0.38, [0.37, 0.38, 0.44], ["L", "Ce5Sn3", "Ce5Sn4"]]] | [] | [{"type": "eut", "comp": 0.0480366, "temp": 1001.7869999999999, "phases": ["Ce", "Ce3Sn"], "phase_comps": [0, 0.24990500000000002]}, {"type": "eut", "comp": 0.581014, "temp": 1428.35, "phases": ["Ce11Sn10", "Ce3Sn5"], "phase_comps": [0.47483800000000004, 0.6246659999999999]}, {"type": "eut", "comp": 0.678994, "temp": 1403.21, "phases": ["Ce3Sn5", "Ce3Sn7"], "phase_comps": [0.6246659999999999, 0.699962]}] | [{"type": "cmp", "comp": 0.443767, "temp": 1787.19, "phases": ["Ce5Sn4"], "phase_comps": [0.443767]}, {"type": "cmp", "comp": 0.6246659999999999, "temp": 1453.08, "phases": ["Ce3Sn5"], "phase_comps": [0.6246659999999999]}, {"type": "cmp", "comp": 0.7499049999999999, "temp": 1442.54, "phases": ["Ce2Sn5"], "phase_comps": [0.7499049999999999]}] | [{"type": "per", "comp": 0.151544, "temp": 1213.038, "phases": ["Ce3Sn"], "phase_comps": [0.24990500000000002]}, {"type": "per", "comp": 0.374762, "temp": 1778.27, "phases": ["Ce5Sn3"], "phase_comps": [0.374762]}, {"type": "per", "comp": 0.526687, "temp": 1647.71, "phases": ["Ce11Sn10"], "phase_comps": [0.47483800000000004]}, {"type": "per", "comp": 0.6864279999999999, "temp": 1407.67, "phases": ["Ce3Sn7"], "phase_comps": [0.699962]}, {"type": "per", "comp": 0.695959, "temp": 1414.15, "phases": ["CeSn3"], "phase_comps": [0.714258]}] | [] | constrained
Ce-Si | 0 | https://mpds.io/entry/C900663 | MAS390 | 0-100 | 0.385-0.4, 0.42-0.445, 0.445-0.46, 0.53-0.625 | GGA/GGA+U | none | -184056.3 | 0.2945423 | 29902.58 | 2.917695 | -183650.2 | 33925.71 | 30.94799 | 0.01634891 | 44.04623 | 0.02326832 | [[1203.3533174676986, 0.87, [0.67, 0.87, 1.0], ["CeSi2", "L", "Si"]], [1497.8903242050615, 0.55, [0.5, 0.55, 0.67], ["CeSi", "L", "CeSi2"]], [619.8052767900605, 0.07, [0.0, 0.07, 0.38], ["Ce", "L", "Ce5Si3"]]] | [[1518.648720895204, 0.48, [0.48, 0.49, 0.5], ["CeSi"]], [1620.8844009524873, 0.65, [0.65, 0.66, 0.67], ["CeSi2"]]] | [[1316.280595136191, 0.38, [0.34, 0.38, 0.5], ["L", "Ce5Si3", "CeSi"]]] | [] | [{"type": "eut", "comp": 0.08158599999999999, "temp": 923.175, "phases": ["Ce", "Ce5Si3"], "phase_comps": [0, 0.37552399999999997]}, {"type": "eut", "comp": 0.38543700000000003, "temp": 1542.6399999999999, "phases": ["Ce5Si3", "Ce3Si2"], "phase_comps": [0.37552399999999997, 0.400305]}, {"type": "eut", "comp": 0.42013, "temp": 1633.4099999999999, "phases": ["Ce3Si2", "Ce5Si4"], "phase_comps": [0.400305, 0.44472]}, {"type": "eut", "comp": 0.460351, "temp": 1663.06, "phases": ["Ce5Si4", "CeSi"], "phase_comps": [0.44472, 0.5]}, {"type": "eut", "comp": 0.530118, "temp": 1672.6399999999999, "phases": ["CeSi", "CeSi1.67"], "phase_comps": [0.5, 0.625048]}, {"type": "eut", "comp": 0.8692340000000001, "temp": 1472.85, "phases": ["CeSi2", "Si"], "phase_comps": [0.654785, 1]}] | [{"type": "cmp", "comp": 0.37552399999999997, "temp": 1672.6399999999999, "phases": ["Ce5Si3"], "phase_comps": [0.37552399999999997]}, {"type": "cmp", "comp": 0.400305, "temp": 1663.06, "phases": ["Ce3Si2"], "phase_comps": [0.400305]}, {"type": "cmp", "comp": 0.44472, "temp": 1712.33, "phases": ["Ce5Si4"], "phase_comps": [0.44472]}, {"type": "cmp", "comp": 0.5, "temp": 1741.98, "phases": ["CeSi"], "phase_comps": [0.5]}, {"type": "cmp", "comp": 0.654785, "temp": 1892.9699999999998, "phases": ["CeSi2"], "phase_comps": [0.654785]}] | [{"type": "per", "comp": 0.6149450000000001, "temp": 1832.3000000000002, "phases": ["CeSi1.67"], "phase_comps": [0.625048]}] | [] | constraintless
Ca-Ce | 0 | https://mpds.io/entry/C104044 | JALCEU | 0-100 | none | GGA/GGA+U | init error | 0 | 0 | 0 | 0 | 0 | 0 | 0 | 0 | 0 | 0 | [] | [] | [] | [] | [] | [] | [] | [] | constraintless
Ce-Na | 0 | none | none | none | none | GGA/GGA+U | init error | 0 | 0 | 0 | 0 | 0 | 0 | 0 | 0 | 0 | 0 | [] | [] | [] | [] | [] | [] | [] | [] | constraintless
Ce-Mg | 0 | https://mpds.io/entry/C900643 | MAS390 | 0-100 | 0-0.35, 0.35-0.5, 0.922-0.955 | GGA/GGA+U | none | -7524.789 | 16.59415 | -20959.02 | 11.17899 | 9024.918 | -9809.961 | 90.84863 | 0.08479044 | 148.1982 | 0.1383157 | [[326.73895528929927, 0.23, [0.0, 0.23, 0.75], ["Ce", "L", "CeMg3"]], [633.3694653057612, 0.98, [0.75, 0.98, 1.0], ["CeMg3", "L", "Mg"]]] | [[749.0680733551554, 0.62, [0.62, 0.75, 0.84], ["CeMg3"]]] | [] | [] | [{"type": "eut", "comp": 0.35002, "temp": 961.543, "phases": ["(Ce)", "MgCe"], "phase_comps": [0.000381243, 0.499809]}, {"type": "eut", "comp": 0.955384, "temp": 865.827, "phases": ["Mg12Ce", "Mg"], "phase_comps": [0.921845, 1]}] | [{"type": "cmp", "comp": 0.749714, "temp": 1069.1970000000001, "phases": ["Mg3Ce"], "phase_comps": [0.749714]}] | [{"type": "per", "comp": 0.46348300000000003, "temp": 984.047, "phases": ["MgCe"], "phase_comps": [0.499809]}, {"type": "per", "comp": 0.899101, "temp": 908.3, "phases": ["Mg41Ce5"], "phase_comps": [0.8896299999999999]}, {"type": "per", "comp": 0.926229, "temp": 889.141, "phases": ["Mg12Ce"], "phase_comps": [0.921845]}] | [] | constraintless
Ce-K | 0 | none | none | none | none | GGA/GGA+U | init error | 0 | 0 | 0 | 0 | 0 | 0 | 0 | 0 | 0 | 0 | [] | [] | [] | [] | [] | [] | [] | [] | constraintless
Ce-Mn | 0 | https://mpds.io/entry/C902519 | AANLAW | 0-100 | none | GGA/GGA+U | none | 108905.6 | -81.58708 | 21281.73 | -28.34584 | 4245.127 | -15080.51 | 36.48881 | 0.0240417 | 43.54522 | 0.02869102 | [[713.905945451014, 0.05, [0.0, 0.05, 1.0], ["Ce", "L", "Mn"]]] | [] | [] | [] | [{"type": "eut", "comp": 0.0650019, "temp": 885.264, "phases": ["Ce", "Mn"], "phase_comps": [0, 1]}] | [] | [] | [] | constraintless
Ba-Ce | 0 | none | none | none | none | GGA/GGA+U | init error | 0 | 0 | 0 | 0 | 0 | 0 | 0 | 0 | 0 | 0 | [] | [] | [] | [] | [] | [] | [] | [] | constraintless
Ce-Sr | 0 | none | none | none | none | GGA/GGA+U | init error | 0 | 0 | 0 | 0 | 0 | 0 | 0 | 0 | 0 | 0 | [] | [] | [] | [] | [] | [] | [] | [] | constraintless
Ce-V | 0 | https://mpds.io/entry/C903623 | RMLYAQ | 0-100 | none | GGA/GGA+U | none | 50442.72 | -1.420202 | 3029.666 | -1.891704 | 48138.05 | -40.15333 | 208.985 | 0.07591505 | 282.4438 | 0.1025994 | [] | [] | [] | [[1779.0356379604468, 0.91, [0.1, 0.91, 1.0], ["L", "L", "V"]]] | [] | [] | [] | [{"type": "mig", "comp": 0.7499020000000001, "cbounds": [[0.0158395, 2156.39], [0.9970990000000001, 2156.39]], "tbounds": [[0.7499020000000001, 2159.7599999999998], [0.7499020000000001, 2750.2200000000003]], "phases": ["V"], "phase_comps": [1]}] | constraintless
Ce-Rb | 0 | none | none | none | none | GGA/GGA+U | init error | 0 | 0 | 0 | 0 | 0 | 0 | 0 | 0 | 0 | 0 | [] | [] | [] | [] | [] | [] | [] | [] | constraintless
Nd-Ti | 0 | https://mpds.io/entry/C907925 | not recorded | 0-100 | none | GGA/GGA+U | init error | 0 | 0 | 0 | 0 | 0 | 0 | 0 | 0 | 0 | 0 | [] | [] | [] | [] | [] | [] | [] | [] | constraintless
Fe-Nd | 0 | https://mpds.io/entry/C901057 | MAS390 | 0-100 | none | GGA/GGA+U | fitting conditions error | 0 | 0 | 0 | 0 | 0 | 0 | 0 | 0 | 0 | 0 | [] | [] | [] | [] | [] | [] | [] | [] | constraintless
Al-Nd | 0 | https://mpds.io/entry/C900108 | MAS390 | 0-100 | 0.75-0.849 | GGA/GGA+U | none | -105701.9 | -6.144464 | -35123.64 | -25.49369 | -112545 | -63515.93 | 74.04236 | 0.04272841 | 98.90101 | 0.05707386 | [[726.7491024541463, 0.76, [0.5, 0.76, 1.0], ["NdAl", "L", "Nd"]], [605.065125880129, 0.04, [0.0, 0.04, 0.25], ["Al", "L", "NdAl3"]]] | [[1493.964899998582, 0.33, [0.33, 0.34, 0.35000000000000003], ["NdAl2"]]] | [[930.1991781921, 0.5, [0.33, 0.5, 0.62], ["NdAl2", "NdAl", "L"]], [1326.9165272043879, 0.25, [0.22, 0.25, 0.33], ["L", "NdAl3", "NdAl2"]]] | [] | [{"type": "eut", "comp": 0.08101409999999999, "temp": 912.9879999999999, "phases": ["Al", "NdAl4"], "phase_comps": [0, 0.21483]}, {"type": "eut", "comp": 0.849028, "temp": 908.122, "phases": ["Nd3Al", "Nd"], "phase_comps": [0.7499049999999999, 1]}] | [{"type": "cmp", "comp": 0.333397, "temp": 1732.8600000000001, "phases": ["NdAl2"], "phase_comps": [0.333397]}] | [{"type": "per", "comp": 0.159931, "temp": 1507.8200000000002, "phases": ["NdAl4"], "phase_comps": [0.21483]}, {"type": "per", "comp": 0.6587879999999999, "temp": 1213.038, "phases": ["NdAl"], "phase_comps": [0.5]}, {"type": "per", "comp": 0.689478, "temp": 1067.879, "phases": ["Nd2Al"], "phase_comps": [0.666413]}, {"type": "per", "comp": 0.807854, "temp": 947.8589999999999, "phases": ["Nd3Al"], "phase_comps": [0.7499049999999999]}] | [] | constraintless
Nd-Ni | 0 | https://mpds.io/entry/C901735 | MAS390 | 0-100 | 0.271-0.3, 0.3-0.35, 0.56-0.666 | GGA/GGA+U | none | -116084.1 | 0.7807159 | 52803.37 | -9.827843 | -114903.7 | 37943.27 | 39.52762 | 0.02285454 | 53.36593 | 0.03085574 | [[480.0098818939142, 0.29, [0.25, 0.29, 0.5], ["Nd3Ni", "L", "NdNi"]], [1249.8515635851054, 0.93, [0.83, 0.93, 1.0], ["NdNi5", "L", "Ni"]], [488.01874994502725, 0.24, [0.0, 0.24, 0.25], ["Nd", "L", "Nd3Ni"]], [730.8659429769633, 0.5700000000000001, [0.5, 0.5700000000000001, 0.75], ["NdNi", "L", "NdNi3"]]] | [[780.0999849541134, 0.48, [0.48, 0.49, 0.5], ["NdNi"]], [1466.4839544047913, 0.83, [0.83, 0.8300000000000001, 0.84], ["NdNi5"]], [487.85511065665014, 0.25, [0.25, 0.26, 0.27], ["Nd3Ni"]]] | [[1279.4054397408254, 0.78, [0.73, 0.78, 0.83], ["L", "Nd2Ni7", "NdNi5"]], [800.1160528986412, 0.75, [0.59, 0.75, 0.78], ["L", "NdNi3", "Nd2Ni7"]]] | [] | [{"type": "eut", "comp": 0.19077000000000002, "temp": 843.84, "phases": ["Nd", "Nd3Ni"], "phase_comps": [0, 0.250095]}, {"type": "eut", "comp": 0.270654, "temp": 839.504, "phases": ["Nd3Ni", "Nd7Ni3"], "phase_comps": [0.250095, 0.30003799999999997]}, {"type": "eut", "comp": 0.35033099999999995, "temp": 814.7719999999999, "phases": ["Nd7Ni3", "NdNi"], "phase_comps": [0.30003799999999997, 0.5]}, {"type": "eut", "comp": 0.559744, "temp": 995.391, "phases": ["NdNi", "NdNi2"], "phase_comps": [0.5, 0.666413]}, {"type": "eut", "comp": 0.908501, "temp": 1564.94, "phases": ["Nd2Ni7", "Ni"], "phase_comps": [0.824438, 1]}] | [{"type": "cmp", "comp": 0.250095, "temp": 863.925, "phases": ["Nd3Ni"], "phase_comps": [0.250095]}, {"type": "cmp", "comp": 0.30003799999999997, "temp": 889.47, "phases": ["Nd7Ni3"], "phase_comps": [0.30003799999999997]}, {"type": "cmp", "comp": 0.5, "temp": 1053.282, "phases": ["NdNi"], "phase_comps": [0.5]}, {"type": "cmp", "comp": 0.824438, "temp": 1693.5300000000002, "phases": ["Nd2Ni7"], "phase_comps": [0.824438]}] | [{"type": "per", "comp": 0.617075, "temp": 1213.038, "phases": ["NdNi2"], "phase_comps": [0.666413]}, {"type": "per", "comp": 0.6323219999999999, "temp": 1302.65, "phases": ["NdNi3"], "phase_comps": [0.7500950000000001]}, {"type": "per", "comp": 0.655788, "temp": 1407.67, "phases": ["NdNi5"], "phase_comps": [0.7775449999999999]}] | [] | constraintless
Cr-Nd | 0 | https://mpds.io/entry/C981209 | JPEQE6 | 0-100 | none | GGA/GGA+U | none | 52633.35 | 0.03845215 | 289.1298 | -0.1199341 | 52699.27 | 83.53522 | 13.99704 | 0.004426432 | 19.42777 | 0.006143849 | [] | [] | [] | [[1773.251921006101, 0.06, [0.0, 0.06, 0.9400000000000001], ["Cr", "L", "L"]]] | [] | [] | [] | [{"type": "mig", "comp": 0.5, "cbounds": [[0.0, 1292.28], [0.999416, 1292.28]], "tbounds": [[0.5, 2069.65], [0.5, 3159.87]], "phases": ["Cr"], "phase_comps": [0]}] | constraintless
Cu-Nd | 0 | https://mpds.io/entry/C900870 | MAS390 | 0-100 | none | GGA/GGA+U | none | -3737.979 | -59.89178 | -20849.54 | -7.123616 | -83252.4 | -30307.1 | 26.17706 | 0.0192303 | 36.48195 | 0.02680053 | [[585.926678254372, 0.73, [0.5, 0.73, 1.0], ["NdCu", "L", "Nd"]], [760.1594929435872, 0.3, [0.17, 0.3, 0.33], ["NdCu5", "L", "NdCu2"]], [830.1876256643892, 0.1, [0.0, 0.1, 0.17], ["Cu", "L", "NdCu5"]]] | [[761.9881032501136, 0.33, [0.33, 0.34, 0.35000000000000003], ["NdCu2"]], [865.2270958511439, 0.17, [0.17, 0.18, 0.19], ["NdCu5"]], [674.880347811587, 0.5, [0.5, 0.51, 0.52], ["NdCu"]]] | [] | [] | [{"type": "eut", "comp": 0.09016389999999999, "temp": 1138.0259999999998, "phases": ["Cu", "Cu4Nd"], "phase_comps": [0, 0.143729]}, {"type": "eut", "comp": 0.270111, "temp": 1043.145, "phases": ["Cu7Nd2", "Cu2Nd"], "phase_comps": [0.19996200000000003, 0.333397]}, {"type": "eut", "comp": 0.699962, "temp": 793.17, "phases": ["CuNd", "Nd"], "phase_comps": [0.5, 1]}] | [{"type": "cmp", "comp": 0.143729, "temp": 1182.7289999999998, "phases": ["Cu4Nd"], "phase_comps": [0.143729]}, {"type": "cmp", "comp": 0.333397, "temp": 1114.001, "phases": ["Cu2Nd"], "phase_comps": [0.333397]}] | [{"type": "per", "comp": 0.198818, "temp": 1142.8919999999998, "phases": ["Cu5Nd"], "phase_comps": [0.167556]}, {"type": "per", "comp": 0.219405, "temp": 1117.955, "phases": ["Cu7Nd2"], "phase_comps": [0.19996200000000003]}, {"type": "per", "comp": 0.5150589999999999, "temp": 947.9599999999999, "phases": ["CuNd"], "phase_comps": [0.5]}] | [] | constrained
Nd-Zr | 0 | none | none | none | none | GGA/GGA+U | init error | 0 | 0 | 0 | 0 | 0 | 0 | 0 | 0 | 0 | 0 | [] | [] | [] | [] | [] | [] | [] | [] | constraintless
Nb-Nd | 0 | none | none | none | none | GGA/GGA+U | init error | 0 | 0 | 0 | 0 | 0 | 0 | 0 | 0 | 0 | 0 | [] | [] | [] | [] | [] | [] | [] | [] | constraintless
Nd-Zn | 0 | https://mpds.io/entry/C901762 | MAS390 | 0-100 | 0-0.232 | GGA/GGA+U | none | 92690.98 | -183.6749 | 172413.8 | -97.33829 | -89821.68 | 75691.37 | 86.71248 | 0.06699721 | 107.4227 | 0.08299871 | [[783.5195779362842, 0.7000000000000001, [0.67, 0.7000000000000001, 0.75], ["NdZn2", "L", "NdZn3"]], [740.7032734385618, 0.55, [0.5, 0.55, 0.67], ["NdZn", "L", "NdZn2"]], [729.7708803484386, 0.39, [0.0, 0.39, 0.5], ["Nd", "L", "NdZn"]]] | [[959.8625931020853, 0.92, [0.92, 0.93, 0.9400000000000001], ["NdZn11"]], [787.571719628373, 0.65, [0.65, 0.66, 0.67], ["NdZn2"]], [745.0510034445634, 0.48, [0.48, 0.49, 0.5], ["NdZn"]], [978.8595893231576, 0.86, [0.86, 0.87, 0.88], ["Nd3Zn22"]]] | [[788.5845146556914, 0.75, [0.72, 0.75, 0.79], ["L", "NdZn3", "Nd3Zn11"]], [815.8173065058419, 0.79, [0.75, 0.79, 0.88], ["L", "Nd3Zn11", "Nd3Zn22"]]] | [] | [{"type": "eut", "comp": 0.2318, "temp": 903.831, "phases": ["(Nd)", "ZnNd"], "phase_comps": [0.000381243, 0.5]}, {"type": "eut", "comp": 0.575132, "temp": 1141.851, "phases": ["ZnNd", "Zn2Nd"], "phase_comps": [0.5, 0.6666030000000001]}, {"type": "eut", "comp": 0.736644, "temp": 1127.534, "phases": ["Zn2Nd", "Zn3Nd"], "phase_comps": [0.6666030000000001, 0.7451390000000001]}, {"type": "eut", "comp": 0.9978969999999999, "temp": 692.863, "phases": ["Zn11Nd", "Zn"], "phase_comps": [0.918223, 1]}] | [{"type": "cmp", "comp": 0.5, "temp": 1196.1100000000001, "phases": ["ZnNd"], "phase_comps": [0.5]}, {"type": "cmp", "comp": 0.6666030000000001, "temp": 1199.455, "phases": ["Zn2Nd"], "phase_comps": [0.6666030000000001]}, {"type": "cmp", "comp": 0.895158, "temp": 1254.194, "phases": ["Zn11Nd"], "phase_comps": [0.895158]}] | [{"type": "per", "comp": 0.757993, "temp": 1143.196, "phases": ["Zn11Nd3"], "phase_comps": [0.785932]}, {"type": "per", "comp": 0.8021349999999999, "temp": 1175.431, "phases": ["Zn58Nd13"], "phase_comps": [0.816622]}, {"type": "per", "comp": 0.86485, "temp": 1223.175, "phases": ["Zn22Nd3"], "phase_comps": [0.8823869999999999]}, {"type": "per", "comp": 0.989122, "temp": 1048.6190000000001, "phases": ["Zn11Nd"], "phase_comps": [0.918223]}] | [] | constraintless
Nd-Sn | 0 | https://mpds.io/entry/C901748 | MAS390 | 0-100 | 0-0.121 | GGA/GGA+U | none | -131517.1 | -54.40777 | -177985.3 | 170.305 | -181238.9 | -22348.05 | 120.7241 | 0.06243616 | 184.76 | 0.09555433 | [[-324.5348594670108, 0.11, [0.0, 0.11, 0.38], ["Nd", "L", "Nd5Sn3"]]] | [[1616.1131677788717, 0.36, [0.36, 0.37, 0.38], ["Nd5Sn3"]]] | [[1002.0204802608918, 0.67, [0.6, 0.67, 0.73], ["Nd2Sn3", "NdSn2", "L"]], [495.85705239623894, 0.75, [0.7, 0.75, 1.0], ["Nd3Sn7", "NdSn3", "L"]], [834.4001478073759, 0.7, [0.67, 0.7, 0.85], ["NdSn2", "Nd3Sn7", "L"]], [1086.0428254985068, 0.6, [0.48, 0.6, 0.67], ["Nd11Sn10", "Nd2Sn3", "L"]], [1552.2337459665855, 0.44, [0.38, 0.44, 0.45], ["Nd5Sn3", "Nd5Sn4", "L"]], [1324.8863923311296, 0.48, [0.44, 0.48, 0.58], ["Nd5Sn4", "Nd11Sn10", "L"]]] | [] | [{"type": "eut", "comp": 0.12080099999999999, "temp": 1144.204, "phases": ["(Nd)", "Nd5Sn3"], "phase_comps": [0.000381243, 0.375334]}, {"type": "eut", "comp": 0.637432, "temp": 1429.06, "phases": ["NdSn", "NdSn3"], "phase_comps": [0.5, 0.7500950000000001]}] | [{"type": "cmp", "comp": 0.375334, "temp": 1932.65, "phases": ["Nd5Sn3"], "phase_comps": [0.375334]}, {"type": "cmp", "comp": 0.7500950000000001, "temp": 1443.1999999999998, "phases": ["NdSn3"], "phase_comps": [0.7500950000000001]}] | [{"type": "per", "comp": 0.49146, "temp": 1832.3000000000002, "phases": ["Nd5Sn4"], "phase_comps": [0.44433900000000004]}, {"type": "per", "comp": 0.542666, "temp": 1669.4499999999998, "phases": ["Nd11Sn10"], "phase_comps": [0.47579099999999996]}, {"type": "per", "comp": 0.567447, "temp": 1528.04, "phases": ["NdSn"], "phase_comps": [0.5]}] | [] | constrained
Nd-Si | 0 | https://mpds.io/entry/C901746 | MAS390 | 0-100 | none | GGA/GGA+U | none | -164780 | -21.80481 | 60439.1 | -15.95062 | -195563.4 | 37920.47 | 90.57296 | 0.04460909 | 128.8803 | 0.06347624 | [[1063.2636517603319, 0.8300000000000001, [0.67, 0.8300000000000001, 1.0], ["NdSi2", "L", "Si"]], [761.9760109856237, 0.05, [0.0, 0.05, 0.38], ["Nd", "L", "Nd5Si3"]]] | [[1695.4393465885942, 0.48, [0.48, 0.49, 0.5], ["NdSi"]]] | [[993.7850006604009, 0.38, [0.15, 0.38, 0.5], ["L", "Nd5Si3", "NdSi"]], [1281.0081633076056, 0.67, [0.5, 0.67, 0.72], ["NdSi", "NdSi2", "L"]]] | [] | [{"type": "eut", "comp": 0.126382, "temp": 1064.838, "phases": ["Nd", "Nd5Si3"], "phase_comps": [0, 0.375143]}, {"type": "eut", "comp": 0.559855, "temp": 1849.94, "phases": ["NdSi", "NdSi2"], "phase_comps": [0.5, 0.639535]}, {"type": "eut", "comp": 0.8290130000000001, "temp": 1470.31, "phases": ["NdSi2", "Si"], "phase_comps": [0.639535, 1]}] | [{"type": "cmp", "comp": 0.5, "temp": 1949.7800000000002, "phases": ["NdSi"], "phase_comps": [0.5]}, {"type": "cmp", "comp": 0.639535, "temp": 2030.37, "phases": ["NdSi2"], "phase_comps": [0.639535]}] | [{"type": "per", "comp": 0.31662199999999996, "temp": 1720.1799999999998, "phases": ["Nd5Si3"], "phase_comps": [0.375143]}, {"type": "per", "comp": 0.36370600000000003, "temp": 1840.81, "phases": ["Nd5Si4"], "phase_comps": [0.444148]}] | [] | constraintless
Ca-Nd | 0 | https://mpds.io/entry/C104049 | 24WEAC | 0-100 | none | GGA/GGA+U | init error | 0 | 0 | 0 | 0 | 0 | 0 | 0 | 0 | 0 | 0 | [] | [] | [] | [] | [] | [] | [] | [] | constraintless
Na-Nd | 0 | none | none | none | none | GGA/GGA+U | init error | 0 | 0 | 0 | 0 | 0 | 0 | 0 | 0 | 0 | 0 | [] | [] | [] | [] | [] | [] | [] | [] | constraintless
Mg-Nd | 0 | https://mpds.io/entry/C901568 | MAS390 | 0-100 | 0.645-1 | GGA/GGA+U | none | 5768.852 | -23.45795 | 2002.697 | -25.93491 | -20240.18 | -26752.67 | 25.01283 | 0.01932493 | 32.2486 | 0.02491528 | [[750.3310969090484, 0.62, [0.5, 0.62, 1.0], ["NdMg", "L", "Nd"]], [599.8813144753948, 0.04, [0.0, 0.04, 0.11], ["Mg", "L", "Nd5Mg41"]], [744.7514255543311, 0.4, [0.25, 0.4, 0.5], ["NdMg3", "L", "NdMg"]]] | [[767.5488586939808, 0.5, [0.5, 0.51, 0.52], ["NdMg"]], [811.7632990463313, 0.25, [0.25, 0.26, 0.27], ["NdMg3"]]] | [[610.4498434861084, 0.11, [0.05, 0.11, 0.25], ["L", "Nd5Mg41", "NdMg3"]]] | [] | [{"type": "eut", "comp": 0.0361847, "temp": 823.314, "phases": ["Mg", "Mg12Nd"], "phase_comps": [0, 0.0770111]}, {"type": "eut", "comp": 0.644547, "temp": 1010.687, "phases": ["MgNd", "(Nd)"], "phase_comps": [0.5, 0.9994280000000001]}] | [{"type": "cmp", "comp": 0.250095, "temp": 1066.2060000000001, "phases": ["Mg3Nd"], "phase_comps": [0.250095]}] | [{"type": "per", "comp": 0.0509368, "temp": 868.3349999999999, "phases": ["Mg12Nd"], "phase_comps": [0.0770111]}, {"type": "per", "comp": 0.0757553, "temp": 913.343, "phases": ["Mg41Nd5"], "phase_comps": [0.10865399999999999]}, {"type": "per", "comp": 0.538938, "temp": 1025.051, "phases": ["MgNd"], "phase_comps": [0.5]}] | [] | constraintless
K-Nd | 0 | none | none | none | none | GGA/GGA+U | init error | 0 | 0 | 0 | 0 | 0 | 0 | 0 | 0 | 0 | 0 | [] | [] | [] | [] | [] | [] | [] | [] | constraintless
Mn-Nd | 0 | https://mpds.io/entry/C901597 | MAS390 | 0-100 | 0.334-0.731 | GGA/GGA+U | init error | 0 | 0 | 0 | 0 | 0 | 0 | 0 | 0 | 0 | 0 | [] | [] | [] | [] | [{"type": "eut", "comp": 0.731033, "temp": 973.454, "phases": ["NdMn2", "Nd"], "phase_comps": [0.33358699999999997, 1]}] | [] | [{"type": "per", "comp": 0.324247, "temp": 1352.3200000000002, "phases": ["NdMn12"], "phase_comps": [0.0772017]}, {"type": "per", "comp": 0.454441, "temp": 1248.163, "phases": ["Nd6Mn23"], "phase_comps": [0.206824]}, {"type": "per", "comp": 0.525162, "temp": 1193.17, "phases": ["NdMn2"], "phase_comps": [0.33358699999999997]}] | [] | constraintless
Ba-Nd | 0 | https://mpds.io/entry/C101059 | ZFKHA9 | 0-100 | none | GGA/GGA+U | init error | 0 | 0 | 0 | 0 | 0 | 0 | 0 | 0 | 0 | 0 | [] | [] | [] | [] | [] | [] | [] | [] | constraintless
Nd-Sr | 0 | https://mpds.io/entry/C901749 | MAS390 | 0-100 | none | GGA/GGA+U | init error | 0 | 0 | 0 | 0 | 0 | 0 | 0 | 0 | 0 | 0 | [] | [] | [] | [] | [] | [] | [] | [] | constraintless
Nd-V | 0 | https://mpds.io/entry/C901758 | MAS390 | 0-100 | none | GGA/GGA+U | init error | 0 | 0 | 0 | 0 | 0 | 0 | 0 | 0 | 0 | 0 | [] | [] | [] | [] | [] | [] | [] | [] | constraintless
Nd-Rb | 0 | none | none | none | none | GGA/GGA+U | init error | 0 | 0 | 0 | 0 | 0 | 0 | 0 | 0 | 0 | 0 | [] | [] | [] | [] | [] | [] | [] | [] | constraintless
Ce-Nd | 0 | https://mpds.io/entry/C900648 | MAS390 | 0-100 | none | GGA/GGA+U | init error | 0 | 0 | 0 | 0 | 0 | 0 | 0 | 0 | 0 | 0 | [] | [] | [] | [] | [] | [] | [] | [] | constraintless
La-Ti | 0 | https://mpds.io/entry/C905331 | MSCEAA | 0-100 | none | GGA/GGA+U | none | 26347.42 | 1.544647 | -23323 | 6.982393 | 28766.66 | -12387.11 | 32.39381 | 0.01575253 | 49.27118 | 0.02395969 | [[753.1759565544168, 0.08, [0.0, 0.08, 1.0], ["La", "L", "Ti"]]] | [] | [] | [[1525.583927908207, 0.89, [0.39, 0.89, 1.0], ["L", "L", "Ti"]]] | [] | [] | [] | [{"type": "mig", "comp": 0.643154, "cbounds": [[0.38748600000000005, 1823.15], [0.8788720000000001, 1823.15]], "tbounds": [[0.643154, 1823.92], [0.643154, 2055.36]], "phases": ["Ti"], "phase_comps": [1]}] | constrained
Fe-La | 0 | https://mpds.io/entry/C901047 | MAS390 | 0-100 | none | GGA/GGA+U | none | 24829.87 | -4.208484 | -12309.19 | 14.33083 | 18512.29 | 9203.593 | 32.29514 | 0.01783198 | 39.95741 | 0.02206275 | [[780.9505707243032, 0.91, [0.0, 0.91, 1.0], ["Fe", "L", "La"]]] | [] | [] | [] | [{"type": "eut", "comp": 0.913976, "temp": 1053.684, "phases": ["Fe", "La"], "phase_comps": [0, 1]}] | [] | [] | [] | constraintless
Al-La | 0 | https://mpds.io/entry/C900099 | MAS390 | 0-100 | 0.75-0.764 | GGA/GGA+U | none | -118050.6 | -5.13671875 | -47284.99 | -8.427734375 | -123510.2 | -56242.5 | 21.67987 | 0.01291837 | 28.07711 | 0.01673029 | [[537.9121346701268, 0.78, [0.5, 0.78, 1.0], ["LaAl", "L", "La"]], [615.7264737653768, 0.03, [0.0, 0.03, 0.21], ["Al", "L", "La3Al11"]]] | [[1421.7259877383449, 0.33, [0.33, 0.34, 0.35000000000000003], ["LaAl2"]]] | [[893.7572764125463, 0.5, [0.33, 0.5, 0.5700000000000001], ["LaAl2", "LaAl", "L"]], [1290.8874559172727, 0.25, [0.24, 0.25, 0.33], ["L", "LaAl3", "LaAl2"]], [1219.5337144147143, 0.21, [0.18, 0.21, 0.25], ["L", "La3Al11", "LaAl3"]]] | [] | [{"type": "eut", "comp": 0.025733899999999997, "temp": 912.785, "phases": ["Al", "LaAl4"], "phase_comps": [0, 0.216546]}, {"type": "eut", "comp": 0.239039, "temp": 1492.71, "phases": ["LaAl4", "LaAl2"], "phase_comps": [0.216546, 0.33358699999999997]}, {"type": "eut", "comp": 0.764011, "temp": 822.77, "phases": ["La3Al", "La"], "phase_comps": [0.7495229999999999, 1]}] | [{"type": "cmp", "comp": 0.216546, "temp": 1512.1799999999998, "phases": ["LaAl4"], "phase_comps": [0.216546]}, {"type": "cmp", "comp": 0.33358699999999997, "temp": 1678.2199999999998, "phases": ["LaAl2"], "phase_comps": [0.33358699999999997]}] | [{"type": "per", "comp": 0.565955, "temp": 1146.034, "phases": ["LaAl"], "phase_comps": [0.5]}] | [] | constraintless
La-Ni | 0 | https://mpds.io/entry/C901481 | MAS390 | 0-100 | 0.188-0.25, 0.25-0.271, 0.56-0.6 | GGA/GGA+U | none | -122239.2 | 1.586666 | 51113.57 | -3.063555 | -119922.7 | 46640.86 | 34.27219 | 0.01982885 | 47.73936 | 0.02762055 | [[1193.910845526968, 0.92, [0.83, 0.92, 1.0], ["LaNi5", "L", "Ni"]], [532.7091334151679, 0.2, [0.0, 0.2, 0.3], ["La", "L", "La7Ni3"]], [558.3715521964614, 0.36, [0.3, 0.36, 0.5], ["La7Ni3", "L", "LaNi"]], [705.9840826783801, 0.53, [0.5, 0.53, 0.7], ["LaNi", "L", "La7Ni16"]]] | [[1377.7772590672384, 0.8200000000000001, [0.8200000000000001, 0.83, 0.8300000000000001], ["LaNi5"]], [715.3932713727211, 0.48, [0.48, 0.49, 0.5], ["LaNi"]], [586.4380259088349, 0.28, [0.28, 0.29, 0.3], ["La7Ni3"]]] | [[1212.0859176227482, 0.78, [0.73, 0.78, 0.83], ["L", "La2Ni7", "LaNi5"]], [1036.7021156591209, 0.7, [0.66, 0.7, 0.78], ["L", "La7Ni16", "La2Ni7"]]] | [] | [{"type": "eut", "comp": 0.188143, "temp": 799.861, "phases": ["La", "La3Ni"], "phase_comps": [0, 0.250095]}, {"type": "eut", "comp": 0.271064, "temp": 790.129, "phases": ["La3Ni", "La7Ni3"], "phase_comps": [0.250095, 0.30003799999999997]}, {"type": "eut", "comp": 0.32920299999999997, "temp": 790.129, "phases": ["La7Ni3", "LaNi"], "phase_comps": [0.30003799999999997, 0.5]}, {"type": "eut", "comp": 0.5596650000000001, "temp": 943.398, "phases": ["LaNi", "La2Ni3"], "phase_comps": [0.5, 0.6000759999999999]}, {"type": "eut", "comp": 0.929089, "temp": 1542.69, "phases": [null, "Ni"], "phase_comps": [null, 1]}] | [{"type": "cmp", "comp": 0.250095, "temp": 805.5369999999999, "phases": ["La3Ni"], "phase_comps": [0.250095]}, {"type": "cmp", "comp": 0.30003799999999997, "temp": 799.861, "phases": ["La7Ni3"], "phase_comps": [0.30003799999999997]}, {"type": "cmp", "comp": 0.5, "temp": 988.406, "phases": ["LaNi"], "phase_comps": [0.5]}] | [{"type": "per", "comp": 0.571483, "temp": 963.2669999999999, "phases": ["La2Ni3"], "phase_comps": [0.6000759999999999]}, {"type": "per", "comp": 0.606939, "temp": 1067.879, "phases": ["La7Ni16"], "phase_comps": [0.666413]}, {"type": "per", "comp": 0.654785, "temp": 1228.041, "phases": ["LaNi3"], "phase_comps": [0.7499049999999999]}, {"type": "per", "comp": 0.6637439999999999, "temp": 1268.183, "phases": ["La2Ni7"], "phase_comps": [0.7775449999999999]}] | [] | constraintless
Cr-La | 0 | https://mpds.io/entry/C981176 | JPEQE6 | 0-100 | none | GGA/GGA+U | none | 68676.68 | 0 | 120.8489 | 0 | 68676.68 | 120.8489 | 20.6709 | 0.005034451 | 27.79248 | 0.006768929 | [] | [] | [] | [[1822.5691532587907, 0.02, [0.0, 0.02, 0.98], ["Cr", "L", "L"]]] | [] | [] | [] | [{"type": "mig", "comp": 0.494475, "cbounds": [[0.0, 2100.82], [0.998113, 2100.82]], "tbounds": [[0.494475, 2100.82], [0.494475, 4102.849999999999]], "phases": ["Cr"], "phase_comps": [0]}] | constraintless
Cu-La | 0 | https://mpds.io/entry/C900861 | MAS390 | 0-100 | none | GGA/GGA+U | none | -48487.62 | -12.83203125 | -25657.92 | -7.216796875 | -64827.34 | -34847.46 | 18.00029 | 0.0132679 | 23.6535 | 0.01743484 | [[457.28814319149967, 0.7000000000000001, [0.5, 0.7000000000000001, 1.0], ["LaCu", "L", "La"]], [834.9101889987672, 0.13, [0.07, 0.13, 0.17], ["LaCu13", "L", "LaCu5"]], [800.5644695906873, 0.25, [0.17, 0.25, 0.33], ["LaCu5", "L", "LaCu2"]]] | [[854.0041163583556, 0.33, [0.33, 0.34, 0.35000000000000003], ["LaCu2"]], [852.164113382545, 0.17, [0.17, 0.18, 0.19], ["LaCu5"]]] | [[518.4945911804834, 0.5, [0.33, 0.5, 0.62], ["LaCu2", "LaCu", "L"]], [882.3559719334722, 0.07, [0.0, 0.07, 0.09], ["Cu", "LaCu13", "L"]]] | [] | [{"type": "eut", "comp": 0.09016389999999999, "temp": 1137.114, "phases": ["Cu", "Cu6La"], "phase_comps": [0, 0.143729]}, {"type": "eut", "comp": 0.244949, "temp": 1017.6, "phases": ["Cu5La", "Cu2La"], "phase_comps": [0.167366, 0.33358699999999997]}, {"type": "eut", "comp": 0.7098739999999999, "temp": 747.25, "phases": ["CuLa", "La"], "phase_comps": [0.5, 1]}] | [{"type": "cmp", "comp": 0.143729, "temp": 1177.56, "phases": ["Cu6La"], "phase_comps": [0.143729]}, {"type": "cmp", "comp": 0.33358699999999997, "temp": 1102.141, "phases": ["Cu2La"], "phase_comps": [0.33358699999999997]}] | [{"type": "per", "comp": 0.22074000000000002, "temp": 1076.9009999999998, "phases": ["Cu5La"], "phase_comps": [0.167366]}, {"type": "per", "comp": 0.599695, "temp": 797.124, "phases": ["CuLa"], "phase_comps": [0.5]}] | [] | constraintless
La-Zr | 0 | none | none | none | none | GGA/GGA+U | init error | 0 | 0 | 0 | 0 | 0 | 0 | 0 | 0 | 0 | 0 | [] | [] | [] | [] | [] | [] | [] | [] | constraintless
La-Nb | 0 | https://mpds.io/entry/C907637 | RJICAQ | 0-100 | none | GGA/GGA+U | init error | 0 | 0 | 0 | 0 | 0 | 0 | 0 | 0 | 0 | 0 | [] | [] | [] | [] | [{"type": "eut", "comp": 0.988144, "temp": 2649.8, "phases": ["La", "Nb"], "phase_comps": [0, 1]}] | [] | [] | [] | constraintless
La-Zn | 0 | https://mpds.io/entry/C906318 | RSPTB6 | 0-100 | none | GGA/GGA+U | none | -25043.97 | -69.53831 | -122584.3 | 175.9868 | -87258.4 | 34867.31 | 46.73959 | 0.03747412 | 86.01917 | 0.06896707 | [[962.2884508597014, 0.89, [0.88, 0.89, 0.92], ["La3Zn22", "L", "LaZn11"]], [819.2346892683926, 0.7000000000000001, [0.67, 0.7000000000000001, 0.8], ["LaZn2", "L", "LaZn4"]], [163.04295813801355, 0.14, [0.0, 0.14, 0.5], ["La", "L", "LaZn"]]] | [[821.768847369667, 0.65, [0.65, 0.66, 0.67], ["LaZn2"]], [973.5242663316384, 0.9, [0.9, 0.91, 0.92], ["LaZn11"]], [960.8482948294762, 0.86, [0.86, 0.87, 0.88], ["La3Zn22"]]] | [[718.4424589273198, 0.5, [0.48, 0.5, 0.67], ["L", "LaZn", "LaZn2"]], [460.36036812964005, 0.93, [0.92, 0.93, 1.0], ["LaZn11", "LaZn13", "L"]], [871.7456631887366, 0.8, [0.77, 0.8, 0.88], ["L", "LaZn4", "La3Zn22"]]] | [] | [{"type": "eut", "comp": 0.219405, "temp": 799.506, "phases": ["La", "ZnLa"], "phase_comps": [0, 0.5]}, {"type": "eut", "comp": 0.566527, "temp": 1033.135, "phases": ["ZnLa", "Zn2La"], "phase_comps": [0.5, 0.6660309999999999]}, {"type": "eut", "comp": 0.735608, "temp": 1054.6, "phases": ["Zn2La", "Zn4La"], "phase_comps": [0.6660309999999999, 0.7998480000000001]}] | [{"type": "cmp", "comp": 0.5, "temp": 1087.9499999999998, "phases": ["ZnLa"], "phase_comps": [0.5]}, {"type": "cmp", "comp": 0.6660309999999999, "temp": 1128.2179999999998, "phases": ["Zn2La"], "phase_comps": [0.6660309999999999]}, {"type": "cmp", "comp": 0.887915, "temp": 1247.25, "phases": ["Zn5La"], "phase_comps": [0.887915]}] | [{"type": "per", "comp": 0.783263, "temp": 1144.539, "phases": ["Zn4La"], "phase_comps": [0.7998480000000001]}, {"type": "per", "comp": 0.965688, "temp": 1113.1399999999999, "phases": ["Zn13La"], "phase_comps": [0.927373]}] | [] | constrained
La-Sn | 0 | https://mpds.io/entry/C901495 | MAS390 | 0-100 | none | GGA/GGA+U | none | -127271.6 | -52.94073 | -78099.24 | 62.62121 | -172262.5 | -24881.52 | 70.36823 | 0.03807578 | 105.0028 | 0.0568163 | [[554.0485288251019, 0.08, [0.0, 0.08, 0.25], ["La", "L", "La3Sn"]], [1561.4402642067794, 0.49, [0.44, 0.49, 0.5], ["La5Sn4", "L", "LaSn"]]] | [[1560.4662643411134, 0.5, [0.5, 0.51, 0.52], ["LaSn"]], [1583.8891856658279, 0.42, [0.42, 0.43, 0.44], ["La5Sn4"]]] | [[1371.5616242912365, 0.6, [0.5, 0.6, 0.65], ["LaSn", "La2Sn3", "L"]], [1215.0676644831697, 0.7, [0.6, 0.7, 0.75], ["La2Sn3", "La3Sn7", "L"]], [819.1349738153493, 0.25, [0.13, 0.25, 0.38], ["L", "La3Sn", "La5Sn3"]], [1076.2202653444992, 0.75, [0.7, 0.75, 0.84], ["La3Sn7", "LaSn3", "L"]], [1391.304315289452, 0.38, [0.29, 0.38, 0.44], ["L", "La5Sn3", "La5Sn4"]]] | [] | [{"type": "eut", "comp": 0.11627900000000001, "temp": 1019.7289999999999, "phases": ["La", "La5Sn3"], "phase_comps": [0, 0.375143]}, {"type": "eut", "comp": 0.564811, "temp": 1473.0500000000002, "phases": ["LaSn", "La3Sn5"], "phase_comps": [0.499809, 0.624857]}, {"type": "eut", "comp": 0.704727, "temp": 1385.87, "phases": ["La3Sn5", "LaSn3"], "phase_comps": [0.624857, 0.7499049999999999]}] | [{"type": "cmp", "comp": 0.44433900000000004, "temp": 1848.1100000000001, "phases": ["La5Sn4"], "phase_comps": [0.44433900000000004]}, {"type": "cmp", "comp": 0.624857, "temp": 1512.79, "phases": ["La3Sn5"], "phase_comps": [0.624857]}, {"type": "cmp", "comp": 0.7499049999999999, "temp": 1418.31, "phases": ["LaSn3"], "phase_comps": [0.7499049999999999]}] | [{"type": "per", "comp": 0.340259, "temp": 1773.1, "phases": ["La5Sn3"], "phase_comps": [0.375143]}, {"type": "per", "comp": 0.529737, "temp": 1718.3600000000001, "phases": ["La11Sn10"], "phase_comps": [0.47579099999999996]}, {"type": "per", "comp": 0.554899, "temp": 1567.52, "phases": ["LaSn"], "phase_comps": [0.499809]}] | [] | constrained
La-Si | 0 | https://mpds.io/entry/C101158 | JALCEU | 0-100 | none | GGA/GGA+U | none | -215519.6 | 1.135533 | 231914.3 | -144.2737 | -213880.1 | 23605.24 | 48.442 | 0.02418038 | 63.06695 | 0.03148059 | [[814.5112097965324, 0.06, [0.0, 0.06, 0.38], ["La", "L", "La5Si3"]], [1542.5452585707035, 0.59, [0.5, 0.59, 0.67], ["LaSi", "L", "LaSi2"]], [1089.9894349455694, 0.84, [0.67, 0.84, 1.0], ["LaSi2", "L", "Si"]]] | [[1617.7028663052938, 0.5, [0.5, 0.51, 0.52], ["LaSi"]], [1637.978451905752, 0.67, [0.67, 0.68, 0.6900000000000001], ["LaSi2"]]] | [[1096.427455957033, 0.38, [0.26, 0.38, 0.5], ["L", "La5Si3", "LaSi"]]] | [] | [{"type": "eut", "comp": 0.10995300000000001, "temp": 996.846, "phases": ["La", "La5Si3"], "phase_comps": [0, 0.39992400000000006]}, {"type": "eut", "comp": 0.554642, "temp": 1803.3200000000002, "phases": ["La5Si4", "LaSi1.67"], "phase_comps": [0.5, 0.634388]}, {"type": "eut", "comp": 0.820043, "temp": 1479.81, "phases": ["LaSi2", "Si"], "phase_comps": [0.6431570000000001, 1]}] | [{"type": "cmp", "comp": 0.5, "temp": 1892.9699999999998, "phases": ["La5Si4"], "phase_comps": [0.5]}, {"type": "cmp", "comp": 0.634388, "temp": 2002.4499999999998, "phases": ["LaSi1.67"], "phase_comps": [0.634388]}] | [{"type": "per", "comp": 0.373735, "temp": 1742.8899999999999, "phases": ["La5Si3"], "phase_comps": [0.39992400000000006]}, {"type": "per", "comp": 0.43880899999999995, "temp": 1842.79, "phases": ["La3Si2"], "phase_comps": [0.44433900000000004]}, {"type": "per", "comp": 0.7238800000000001, "temp": 1872.9, "phases": ["LaSi2"], "phase_comps": [0.6431570000000001]}] | [] | constrained
Ca-La | 0 | https://mpds.io/entry/C900546 | MAS390 | 0-100 | 0.699-1 | GGA/GGA+U | none | 35082.35 | -15.29044 | -11821.29 | 14.16293 | 17453.99 | 4507.165 | 51.40423 | 0.04315288 | 69.76532 | 0.05856667 | [[708.2003277476557, 0.8300000000000001, [0.0, 0.8300000000000001, 1.0], ["Ca", "L", "La"]]] | [] | [] | [[744.7414917002924, 0.13, [0.0, 0.13, 0.75], ["Ca", "L", "L"]]] | [{"type": "eut", "comp": 0.699199, "temp": 1071.4180000000001, "phases": ["Ca", "(La)"], "phase_comps": [0, 0.9998090000000001]}] | [] | [] | [{"type": "mig", "comp": 0.29584299999999997, "cbounds": [[0.0718138, 1071.074], [0.698535, 1071.074]], "tbounds": [[0.29584299999999997, 971.948], [0.29584299999999997, 1172.061]], "phases": ["Ca"], "phase_comps": [0]}] | constraintless
La-Na | 0 | none | none | none | none | GGA/GGA+U | init error | 0 | 0 | 0 | 0 | 0 | 0 | 0 | 0 | 0 | 0 | [] | [] | [] | [] | [] | [] | [] | [] | constraintless
La-Mg | 0 | https://mpds.io/entry/C901476 | MAS390 | 0-100 | 0-0.35 | GGA/GGA+U | fitting conditions error | 0 | 0 | 0 | 0 | 0 | 0 | 0 | 0 | 0 | 0 | [] | [] | [] | [] | [{"type": "eut", "comp": 0.349995, "temp": 985.539, "phases": ["(La)", "MgLa"], "phase_comps": [0.000381243, 0.499809]}, {"type": "eut", "comp": 0.975193, "temp": 887.365, "phases": ["Mg12La", "Mg"], "phase_comps": [0.9187949999999999, 1]}] | [{"type": "cmp", "comp": 0.749333, "temp": 1071.224, "phases": ["Mg3La"], "phase_comps": [0.749333]}] | [{"type": "per", "comp": 0.474886, "temp": 1018.107, "phases": ["MgLa"], "phase_comps": [0.499809]}, {"type": "per", "comp": 0.913973, "temp": 945.122, "phases": ["Mg17La2"], "phase_comps": [0.894205]}, {"type": "per", "comp": 0.9428700000000001, "temp": 923.226, "phases": ["Mg12La"], "phase_comps": [0.9187949999999999]}] | [] | constraintless
K-La | 0 | none | none | none | none | GGA/GGA+U | init error | 0 | 0 | 0 | 0 | 0 | 0 | 0 | 0 | 0 | 0 | [] | [] | [] | [] | [] | [] | [] | [] | constraintless
La-Mn | 0 | https://mpds.io/entry/C901477 | MAS390 | 0-100 | none | GGA/GGA+U | init error | 0 | 0 | 0 | 0 | 0 | 0 | 0 | 0 | 0 | 0 | [] | [] | [] | [] | [] | [] | [] | [] | constraintless
Ba-La | 0 | https://mpds.io/entry/C900355 | MAS390 | 0-100 | none | GGA/GGA+U | init error | 0 | 0 | 0 | 0 | 0 | 0 | 0 | 0 | 0 | 0 | [] | [] | [] | [] | [] | [] | [] | [] | constraintless
La-Sr | 0 | none | none | none | none | GGA/GGA+U | init error | 0 | 0 | 0 | 0 | 0 | 0 | 0 | 0 | 0 | 0 | [] | [] | [] | [] | [] | [] | [] | [] | constraintless
La-V | 0 | https://mpds.io/entry/C108132 | JPEDAV | 0-100 | none | GGA/GGA+U | init error | 0 | 0 | 0 | 0 | 0 | 0 | 0 | 0 | 0 | 0 | [] | [] | [] | [] | [] | [] | [] | [] | constraintless
La-Rb | 0 | none | none | none | none | GGA/GGA+U | init error | 0 | 0 | 0 | 0 | 0 | 0 | 0 | 0 | 0 | 0 | [] | [] | [] | [] | [] | [] | [] | [] | constraintless
Ce-La | 0 | https://mpds.io/entry/C900640 | MAS390 | 0-100 | none | GGA/GGA+U | init error | 0 | 0 | 0 | 0 | 0 | 0 | 0 | 0 | 0 | 0 | [] | [] | [] | [] | [] | [] | [] | [] | constraintless
La-Nd | 0 | https://mpds.io/entry/C901480 | MAS390 | 0-100 | none | GGA/GGA+U | fitting conditions error | 0 | 0 | 0 | 0 | 0 | 0 | 0 | 0 | 0 | 0 | [] | [] | [] | [] | [] | [] | [] | [] | constrained
Ti-Y | 0 | https://mpds.io/entry/C902195 | MAS390 | 0-100 | none | GGA/GGA+U | none | 48647.04 | -10.87245 | 20039.88 | -12.96316 | 28559.28 | -3910.654 | 21.88746 | 0.01140209 | 28.3282 | 0.01475734 | [[1300.6190541153605, 0.87, [0.0, 0.87, 1.0], ["Ti", "L", "Y"]]] | [] | [] | [[1363.955131648645, 0.24, [0.0, 0.24, 0.8], ["Ti", "L", "L"]]] | [{"type": "eut", "comp": 0.30203, "temp": 1627.29, "phases": ["Ti", "Y"], "phase_comps": [0, 1]}] | [] | [] | [{"type": "mig", "comp": 0.564618, "cbounds": [[0.302285, 1616.1100000000001], [0.8003870000000001, 1616.1100000000001]], "tbounds": [[0.564618, 1616.1100000000001], [0.564618, 1796.2599999999998]], "phases": ["Y"], "phase_comps": [1]}] | constrained
Fe-Y | 0 | https://mpds.io/entry/C901093 | MAS390 | 0-100 | 0.083-0.106 | GGA/GGA+U | none | -6692.545 | 0.140177 | 45956.48 | -40.48446 | -6439.799 | -27039.23 | 54.31717 | 0.02999573 | 65.13288 | 0.03596852 | [[1119.135082500723, 0.19, [0.17, 0.19, 0.25], ["YFe5", "L", "YFe3"]], [866.2873539110618, 0.6900000000000001, [0.33, 0.6900000000000001, 1.0], ["YFe2", "L", "Y"]]] | [[1131.96209971781, 0.25, [0.25, 0.26, 0.27], ["YFe3"]]] | [[1120.866664493678, 0.17, [0.0, 0.17, 0.18], ["Fe", "YFe5", "L"]], [1066.4463436115707, 0.33, [0.25, 0.33, 0.42], ["YFe3", "YFe2", "L"]]] | [] | [{"type": "eut", "comp": 0.0832928, "temp": 1624.3899999999999, "phases": ["Fe", "Y2Fe17"], "phase_comps": [0, 0.105986]}, {"type": "eut", "comp": 0.6599970000000001, "temp": 1173.568, "phases": ["YFe2", "Y"], "phase_comps": [0.333016, 1]}] | [{"type": "cmp", "comp": 0.105986, "temp": 1672.9, "phases": ["Y2Fe17"], "phase_comps": [0.105986]}] | [{"type": "per", "comp": 0.126897, "temp": 1607.8899999999999, "phases": ["YFe3"], "phase_comps": [0.25066700000000003]}, {"type": "per", "comp": 0.42458799999999997, "temp": 1398.29, "phases": ["YFe2"], "phase_comps": [0.333016]}] | [] | refitted
Al-Y | 0 | https://mpds.io/entry/C900142 | MAS390 | 0-100 | 0.5-0.579, 0.579-0.6 | GGA/GGA+U | none | -113959.1 | -13.9037 | -42612.7 | -14.8295 | -132928.7 | -62845.46 | 40.83923 | 0.02275534 | 55.37676 | 0.03085555 | [[958.7129781645277, 0.59, [0.33, 0.59, 0.67], ["YAl2", "L", "Y2Al"]], [973.5126836258645, 0.75, [0.67, 0.75, 1.0], ["Y2Al", "L", "Y"]], [571.6834362180845, 0.05, [0.0, 0.05, 0.25], ["Al", "L", "YAl3"]]] | [[1005.3802139911664, 0.67, [0.67, 0.68, 0.6900000000000001], ["Y2Al"]], [1481.3227618203155, 0.33, [0.33, 0.34, 0.35000000000000003], ["YAl2"]]] | [[1079.6959344135903, 0.25, [0.16, 0.25, 0.33], ["L", "YAl3", "YAl2"]]] | [] | [{"type": "eut", "comp": 0.031071300000000003, "temp": 911.5079999999999, "phases": ["Al", "YAl3"], "phase_comps": [0, 0.25066700000000003]}, {"type": "eut", "comp": 0.5791080000000001, "temp": 1360.25, "phases": ["YAl", "Y3Al2"], "phase_comps": [0.5, 0.599695]}, {"type": "eut", "comp": 0.749333, "temp": 1232.866, "phases": ["Y2Al", "Y"], "phase_comps": [0.666413, 1]}] | [{"type": "cmp", "comp": 0.333397, "temp": 1757.92, "phases": ["YAl2"], "phase_comps": [0.333397]}, {"type": "cmp", "comp": 0.599695, "temp": 1373.02, "phases": ["Y3Al2"], "phase_comps": [0.599695]}] | [{"type": "per", "comp": 0.12276, "temp": 1252.932, "phases": ["YAl3"], "phase_comps": [0.25066700000000003]}, {"type": "per", "comp": 0.534312, "temp": 1402.8200000000002, "phases": ["YAl"], "phase_comps": [0.5]}, {"type": "per", "comp": 0.705917, "temp": 1257.493, "phases": ["Y2Al"], "phase_comps": [0.666413]}] | [] | constraintless
Ni-Y | 0 | https://mpds.io/entry/C901794 | MAS390 | 0-100 | 0.061-0.105 | GGA/GGA+U | none | -167813.7 | 14.17163 | -100799.4 | 27.86507 | -142845.4 | -51705.36 | 56.18932 | 0.03129801 | 76.81111 | 0.04278456 | [[1098.5488274917143, 0.09, [0.0, 0.09, 0.17], ["Ni", "L", "YNi5"]], [1354.8718379312836, 0.18, [0.17, 0.18, 0.22], ["YNi5", "L", "Y2Ni7"]], [820.329981727174, 0.65, [0.6, 0.65, 0.75], ["Y3Ni2", "L", "Y3Ni"]], [896.6355339722321, 0.4, [0.32, 0.4, 0.5], ["Y15Ni32", "L", "YNi"]]] | [[1408.4733963055419, 0.22, [0.22, 0.23, 0.24], ["Y2Ni7"]], [1349.805999849454, 0.15, [0.15, 0.16, 0.17], ["YNi5"]], [1077.6260614777466, 0.5, [0.5, 0.51, 0.52], ["YNi"]]] | [[900.964262639966, 0.75, [0.74, 0.75, 1.0], ["L", "Y3Ni", "Y"]], [1059.139719319859, 0.32, [0.25, 0.32, 0.33], ["YNi3", "Y15Ni32", "L"]], [1123.1877218024974, 0.25, [0.22, 0.25, 0.32], ["Y2Ni7", "YNi3", "L"]], [827.5131812282883, 0.6, [0.5, 0.6, 0.64], ["YNi", "Y3Ni2", "L"]]] | [] | [{"type": "eut", "comp": 0.0611895, "temp": 1558.1, "phases": ["Ni", "Y2Ni17"], "phase_comps": [0, 0.105414]}, {"type": "eut", "comp": 0.42031999999999997, "temp": 1222.973, "phases": ["Y0.95Ni2", "YNi"], "phase_comps": [0.333397, 0.499809]}, {"type": "eut", "comp": 0.649447, "temp": 1077.914, "phases": ["Y3Ni2", "Y3Ni"], "phase_comps": [0.599886, 0.749714]}] | [{"type": "cmp", "comp": 0.16717500000000002, "temp": 1702.5500000000002, "phases": ["YNi5"], "phase_comps": [0.16717500000000002]}, {"type": "cmp", "comp": 0.499809, "temp": 1343.4, "phases": ["YNi"], "phase_comps": [0.499809]}] | [{"type": "per", "comp": 0.0760579, "temp": 1603.4099999999999, "phases": ["Y2Ni17"], "phase_comps": [0.105414]}, {"type": "per", "comp": 0.225886, "temp": 1613.1399999999999, "phases": ["YNi4"], "phase_comps": [0.200152]}, {"type": "per", "comp": 0.24552, "temp": 1571.17, "phases": ["Y2Ni7"], "phase_comps": [0.22245499999999999]}, {"type": "per", "comp": 0.285551, "temp": 1510.35, "phases": ["YNi3"], "phase_comps": [0.24990500000000002]}, {"type": "per", "comp": 0.34045000000000003, "temp": 1378.98, "phases": ["Y0.95Ni2"], "phase_comps": [0.333397]}, {"type": "per", "comp": 0.639535, "temp": 1093.12, "phases": ["Y3Ni2"], "phase_comps": [0.599886]}, {"type": "per", "comp": 0.7243609999999999, "temp": 1174.924, "phases": ["Y3Ni"], "phase_comps": [0.749714]}] | [] | constraintless
Cr-Y | 0 | https://mpds.io/entry/C900818 | MAS390 | 0-100 | none | GGA/GGA+U | none | 5193.629 | 11.50390625 | -54919.79 | 32.6953125 | 27810.71 | 9360.339 | 54.61696 | 0.02556399 | 68.38761 | 0.03200948 | [[1280.1328986084627, 0.81, [0.0, 0.81, 1.0], ["Cr", "L", "Y"]]] | [] | [] | [] | [{"type": "eut", "comp": 0.779927, "temp": 1514.85, "phases": ["Cr", "Y"], "phase_comps": [0, 1]}] | [] | [] | [] | constraintless
Cu-Y | 0 | https://mpds.io/entry/C900906 | MAS390 | 0-100 | 0.223-0.28 | GGA/GGA+U | none | -82432.45 | 0 | -25984.74 | -10 | -82432.45 | -41747.44 | 18.91978 | 0.01054133 | 27.28425 | 0.01520167 | [[870.4018802131474, 0.41000000000000003, [0.33, 0.41000000000000003, 0.5], ["YCu2", "L", "YCu"]], [874.4090982420536, 0.26, [0.17, 0.26, 0.33], ["YCu5", "L", "YCu2"]], [858.7755932450376, 0.09, [0.0, 0.09, 0.17], ["Cu", "L", "YCu5"]], [742.1073089680863, 0.6900000000000001, [0.5, 0.6900000000000001, 1.0], ["YCu", "L", "Y"]]] | [[931.4109476317022, 0.5, [0.5, 0.51, 0.52], ["YCu"]], [928.9289222067752, 0.33, [0.33, 0.34, 0.35000000000000003], ["YCu2"]], [964.3712697237662, 0.17, [0.17, 0.18, 0.19], ["YCu5"]]] | [] | [] | [{"type": "eut", "comp": 0.0937857, "temp": 1133.033, "phases": ["Cu", "Cu5.4Y0.8"], "phase_comps": [0, 0.143919]}, {"type": "eut", "comp": 0.280023, "temp": 1112.962, "phases": ["Cu51Y14", "Cu2Y"], "phase_comps": [0.222836, 0.33358699999999997]}, {"type": "eut", "comp": 0.42013, "temp": 1102.9270000000001, "phases": ["Cu2Y", "CuY"], "phase_comps": [0.33358699999999997, 0.5]}, {"type": "eut", "comp": 0.670034, "temp": 1042.993, "phases": ["CuY", "Y"], "phase_comps": [0.5, 1]}] | [{"type": "cmp", "comp": 0.19996200000000003, "temp": 1248.441, "phases": ["Cu5Y1.25"], "phase_comps": [0.19996200000000003]}, {"type": "cmp", "comp": 0.33358699999999997, "temp": 1208.021, "phases": ["Cu2Y"], "phase_comps": [0.33358699999999997]}, {"type": "cmp", "comp": 0.5, "temp": 1208.021, "phases": ["CuY"], "phase_comps": [0.5]}] | [{"type": "per", "comp": 0.114945, "temp": 1182.932, "phases": ["Cu5.4Y0.8"], "phase_comps": [0.143919]}, {"type": "per", "comp": 0.256386, "temp": 1192.9679999999998, "phases": ["Cu51Y14"], "phase_comps": [0.222836]}] | [] | constraintless
Y-Zr | 0 | https://mpds.io/entry/C902224 | MAS390 | 0-100 | none | GGA/GGA+U | none | 23566.24 | 1.29818 | 6661.365 | -0.8905983 | 26113.59 | 4913.788 | 42.63621 | 0.02003016 | 60.56123 | 0.0284512 | [[1322.2960844859167, 0.15, [0.0, 0.15, 1.0], ["Y", "L", "Zr"]]] | [] | [] | [[1393.8465290498066, 0.41000000000000003, [0.35000000000000003, 0.41000000000000003, 1.0], ["L", "L", "Zr"]]] | [{"type": "eut", "comp": 0.404157, "temp": 1636.6599999999999, "phases": ["(Y)", "(Zr)"], "phase_comps": [0.000381243, 0.999619]}] | [] | [] | [] | refitted
Nb-Y | 0 | https://mpds.io/entry/C904607 | 14OQAV | 0-100 | none | GGA/GGA+U | none | 51695.71 | -4.269967 | 12833.26 | 3.557031 | 42010.23 | 20901.6 | 56.2627 | 0.01679338 | 82.3516 | 0.02458044 | [[1383.8333585017785, 0.9400000000000001, [0.0, 0.9400000000000001, 1.0], ["Nb", "L", "Y"]]] | [] | [] | [[2366.872656276149, 0.07, [0.0, 0.07, 0.61], ["Nb", "L", "L"]]] | [{"type": "eut", "comp": 0.938048, "temp": 1723.33, "phases": ["Nb", "Y"], "phase_comps": [0, 1]}] | [] | [] | [{"type": "mig", "comp": 0.289547, "cbounds": [[0.0, 1723.63], [0.937227, 1723.63]], "tbounds": [[0.289547, 2672.7400000000002], [0.289547, 3348.4700000000003]], "phases": ["Nb"], "phase_comps": [0]}] | constraintless
Y-Zn | 0 | https://mpds.io/entry/C902223 | MAS390 | 0-100 | 0.58-0.666, 0.833-0.87 | GGA/GGA+U | none | -110400.2 | 6.750822 | 100922.8 | -28.64777 | -102002.5 | 65286.19 | 73.01805 | 0.04067178 | 98.00245 | 0.05458834 | [[886.8451909279903, 0.63, [0.5, 0.63, 0.75], ["YZn", "L", "YZn3"]], [1016.4447053246341, 0.85, [0.79, 0.85, 0.89], ["Y3Zn11", "L", "Y2Zn17"]], [943.5334184242853, 0.34, [0.0, 0.34, 0.5], ["Y", "L", "YZn"]]] | [[1102.9720028024421, 0.48, [0.48, 0.49, 0.5], ["YZn"]], [1053.9254620079, 0.87, [0.87, 0.88, 0.89], ["Y2Zn17"]], [1159.5789469211782, 0.73, [0.73, 0.74, 0.75], ["YZn3"]], [1114.2511746686455, 0.79, [0.79, 0.8, 0.81], ["Y3Zn11"]]] | [[570.8327947120707, 0.92, [0.89, 0.92, 0.99], ["Y2Zn17", "YZn12", "L"]]] | [] | [{"type": "eut", "comp": 0.295463, "temp": 1148.163, "phases": ["Y", "ZnY"], "phase_comps": [0, 0.499809]}, {"type": "eut", "comp": 0.5796800000000001, "temp": 1288.05, "phases": ["ZnY", "Zn2Y"], "phase_comps": [0.499809, 0.666413]}, {"type": "eut", "comp": 0.8702679999999999, "temp": 1135.558, "phases": ["Zn5Y", "Zn17Y2"], "phase_comps": [0.8326340000000001, 0.894396]}] | [{"type": "cmp", "comp": 0.499809, "temp": 1378.0700000000002, "phases": ["ZnY"], "phase_comps": [0.499809]}, {"type": "cmp", "comp": 0.666413, "temp": 1352.83, "phases": ["Zn2Y"], "phase_comps": [0.666413]}, {"type": "cmp", "comp": 0.894396, "temp": 1163.368, "phases": ["Zn17Y2"], "phase_comps": [0.894396]}] | [{"type": "per", "comp": 0.829966, "temp": 1177.9650000000001, "phases": ["Zn3Y"], "phase_comps": [0.7500950000000001]}, {"type": "per", "comp": 0.838925, "temp": 1167.9299999999998, "phases": ["Zn11Y3"], "phase_comps": [0.7851699999999999]}, {"type": "per", "comp": 0.8520780000000001, "temp": 1153.028, "phases": ["Zn58.7Y12.65"], "phase_comps": [0.81605]}, {"type": "per", "comp": 0.8606560000000001, "temp": 1142.993, "phases": ["Zn5Y"], "phase_comps": [0.8326340000000001]}, {"type": "per", "comp": 0.992756, "temp": 958.401, "phases": ["Zn12Y"], "phase_comps": [0.9229890000000001]}] | [] | constrained
Sn-Y | 0 | https://mpds.io/entry/C902135 | MAS390 | 0-100 | 0.011-0.25, 0.887-1 | GGA/GGA+U | none | -208208.1 | -1.442063 | -4376.046 | 9.037937 | -209867.6 | 6025.16 | 201.8541 | 0.09115684 | 287.3425 | 0.1297632 | [[127.7271751149488, 0.08, [0.0, 0.08, 0.33], ["Sn", "L", "YSn2"]], [861.2293120367148, 0.88, [0.62, 0.88, 1.0], ["Y5Sn3", "L", "Y"]]] | [[1973.3448892628617, 0.6, [0.6, 0.61, 0.62], ["Y5Sn3"]]] | [[1614.8965672537815, 0.52, [0.45, 0.52, 0.56], ["L", "Y11Sn10", "Y5Sn4"]], [987.3583169046941, 0.33, [0.29, 0.33, 0.52], ["L", "YSn2", "Y11Sn10"]], [1764.2182933730605, 0.56, [0.5, 0.56, 0.62], ["L", "Y5Sn4", "Y5Sn3"]]] | [] | [{"type": "eut", "comp": 0.011455100000000001, "temp": 502.84799999999996, "phases": ["Sn", "YSn3"], "phase_comps": [0, 0.250095]}, {"type": "eut", "comp": 0.88709, "temp": 1536.17, "phases": ["Y5Sn4", "(Y)"], "phase_comps": [0.555852, 0.999619]}] | [] | [{"type": "per", "comp": 0.0245959, "temp": 788.6089999999999, "phases": ["YSn3"], "phase_comps": [0.250095]}, {"type": "per", "comp": 0.309722, "temp": 1413.04, "phases": ["YSn2"], "phase_comps": [0.333397]}, {"type": "per", "comp": 0.443679, "temp": 1873.25, "phases": ["Y11Sn10"], "phase_comps": [0.5238280000000001]}, {"type": "per", "comp": 0.518628, "temp": 2063.32, "phases": ["Y5Sn4"], "phase_comps": [0.555852]}] | [] | constraintless
Si-Y | 0 | https://mpds.io/entry/C902113 | MAS390 | 0-100 | 0.181-0.333, 0.555-0.59 | GGA/GGA+U | none | -200549.3 | -15.54268 | 58639.68 | -73.17704 | -227611.7 | -68773.99 | 73.72052 | 0.03472927 | 113.9414 | 0.0536771 | [[952.8513923509369, 0.2, [0.0, 0.2, 0.5], ["Si", "L", "YSi"]], [1809.3006945322263, 0.59, [0.5, 0.59, 0.62], ["YSi", "L", "Y5Si3"]], [1137.8094172008718, 0.9, [0.62, 0.9, 1.0], ["Y5Si3", "L", "Y"]]] | [[1871.2871896015813, 0.5, [0.5, 0.51, 0.52], ["YSi"]], [1818.9078822678903, 0.62, [0.62, 0.63, 0.64], ["Y5Si3"]]] | [] | [] | [{"type": "eut", "comp": 0.1809, "temp": 1488.15, "phases": ["Si", "YSi1.67"], "phase_comps": [0, 0.333016]}, {"type": "eut", "comp": 0.589783, "temp": 1982.83, "phases": ["Y5Si4", "Y5Si3"], "phase_comps": [0.55528, 0.632101]}, {"type": "eut", "comp": 0.868852, "temp": 1532.75, "phases": ["Y5Si3", "Y"], "phase_comps": [0.632101, 1]}] | [{"type": "cmp", "comp": 0.55528, "temp": 2112.58, "phases": ["Y5Si4"], "phase_comps": [0.55528]}, {"type": "cmp", "comp": 0.632101, "temp": 2122.72, "phases": ["Y5Si3"], "phase_comps": [0.632101]}] | [{"type": "per", "comp": 0.315478, "temp": 1793.4699999999998, "phases": ["YSi1.67"], "phase_comps": [0.333016]}, {"type": "per", "comp": 0.365421, "temp": 1908.2199999999998, "phases": ["YSi1.67"], "phase_comps": [0.375143]}, {"type": "per", "comp": 0.479985, "temp": 2108.12, "phases": ["YSi"], "phase_comps": [0.5]}] | [] | constrained
Ca-Y | 0 | https://mpds.io/entry/C103129 | 25CZAG | 0-100 | none | GGA/GGA+U | none | 38341.85 | -6.208769 | 3056.329 | 0.8264202 | 29421.47 | 4243.68 | 29.39632 | 0.01656038 | 47.25522 | 0.02662116 | [[811.0498775142161, 0.01, [0.0, 0.01, 1.0], ["Ca", "L", "Y"]]] | [] | [] | [[1186.1070511547878, 0.78, [0.1, 0.78, 1.0], ["L", "L", "Y"]]] | [{"type": "eut", "comp": 0.007019060000000001, "temp": 1085.862, "phases": ["Ca", "(Y)"], "phase_comps": [0, 0.999619]}] | [] | [] | [{"type": "mig", "comp": 0.376474, "cbounds": [[0.0978357, 1463.23], [0.764853, 1463.23]], "tbounds": [[0.376474, 1464.1599999999999], [0.376474, 1742.4099999999999]], "phases": ["(Y)"], "phase_comps": [0.999619]}] | refitted
Na-Y | 0 | none | none | none | none | GGA/GGA+U | init error | 0 | 0 | 0 | 0 | 0 | 0 | 0 | 0 | 0 | 0 | [] | [] | [] | [] | [] | [] | [] | [] | constraintless
Mg-Y | 0 | https://mpds.io/entry/C901590 | MAS390 | 0-100 | 0-0.09, 0.09-0.172 | GGA/GGA+U | none | -13229.33 | -0.1449394 | -19900.11 | -2.100286 | -13426.3 | -22754.42 | 26.22139 | 0.01460557 | 32.06919 | 0.01786286 | [[996.0570737603178, 0.56, [0.5, 0.56, 1.0], ["YMg", "L", "Y"]], [542.2551664119429, 0.08, [0.0, 0.08, 0.25], ["Mg", "L", "YMg3"]]] | [[1002.8988172277244, 0.5, [0.5, 0.51, 0.52], ["YMg"]], [744.0773514999679, 0.23, [0.23, 0.24, 0.25], ["YMg3"]]] | [] | [] | [{"type": "eut", "comp": 0.09016389999999999, "temp": 838.786, "phases": ["(Mg)", "Mg24Y5"], "phase_comps": [0.0, 0.17232199999999998]}] | [] | [{"type": "per", "comp": 0.12695399999999998, "temp": 878.523, "phases": ["Mg24Y5"], "phase_comps": [0.17232199999999998]}, {"type": "per", "comp": 0.25695799999999996, "temp": 1053.282, "phases": ["Mg2Y"], "phase_comps": [0.33358699999999997]}, {"type": "per", "comp": 0.451582, "temp": 1206.551, "phases": ["MgY"], "phase_comps": [0.499809]}] | [] | constraintless
K-Y | 0 | none | none | none | none | GGA/GGA+U | init error | 0 | 0 | 0 | 0 | 0 | 0 | 0 | 0 | 0 | 0 | [] | [] | [] | [] | [] | [] | [] | [] | constraintless
Mn-Y | 0 | https://mpds.io/entry/C901628 | MAS390 | 0-100 | none | GGA/GGA+U | fitting conditions error | 0 | 0 | 0 | 0 | 0 | 0 | 0 | 0 | 0 | 0 | [] | [] | [] | [] | [] | [] | [] | [] | constraintless
Ba-Y | 0 | https://mpds.io/entry/C900381 | MAS390 | 0-100 | none | GGA/GGA+U | init error | 0 | 0 | 0 | 0 | 0 | 0 | 0 | 0 | 0 | 0 | [] | [] | [] | [] | [] | [] | [] | [] | constraintless
Sr-Y | 0 | https://mpds.io/entry/C902143 | MAS390 | 0-100 | none | GGA/GGA+U | fitting conditions error | 0 | 0 | 0 | 0 | 0 | 0 | 0 | 0 | 0 | 0 | [] | [] | [] | [] | [{"type": "eut", "comp": 0.005579, "temp": 1015.6, "phases": ["Sr", "(Y)"], "phase_comps": [0, 0.999619]}] | [] | [] | [{"type": "mig", "comp": 0.442048, "cbounds": [[0.111248, 1378.83], [0.811901, 1378.83]], "tbounds": [[0.442048, 1380.04], [0.442048, 1933.56]], "phases": ["(Y)"], "phase_comps": [0.999619]}] | refitted
V-Y | 0 | https://mpds.io/entry/C905546 | TASEA7 | 0-100 | none | GGA/GGA+U | none | 51721.45 | -1.475067 | 7811.629 | -0.2062225 | 48769.31 | 7398.903 | 111.4005 | 0.03748863 | 171.0394 | 0.05755841 | [[1447.4357235103457, 0.9500000000000001, [0.0, 0.9500000000000001, 1.0], ["V", "L", "Y"]]] | [] | [] | [[1829.4199633546464, 0.06, [0.0, 0.06, 0.86], ["V", "L", "L"]]] | [{"type": "eut", "comp": 0.882577, "temp": 1726.5700000000002, "phases": ["V", "Y"], "phase_comps": [0, 1]}] | [] | [] | [{"type": "mig", "comp": 0.31509899999999996, "cbounds": [[0.0, 673.15], [0.9994280000000001, 673.15]], "tbounds": [[0.31509899999999996, 2173.0], [0.31509899999999996, 2969.75]], "phases": ["V"], "phase_comps": [0]}] | constraintless
Rb-Y | 0 | none | none | none | none | GGA/GGA+U | init error | 0 | 0 | 0 | 0 | 0 | 0 | 0 | 0 | 0 | 0 | [] | [] | [] | [] | [] | [] | [] | [] | constraintless
Ce-Y | 0 | https://mpds.io/entry/C900677 | MAS390 | 0-100 | none | GGA/GGA+U | init error | 0 | 0 | 0 | 0 | 0 | 0 | 0 | 0 | 0 | 0 | [] | [] | [] | [] | [] | [] | [] | [] | constraintless
Nd-Y | 0 | https://mpds.io/entry/C901760 | MAS390 | 0-100 | none | GGA/GGA+U | init error | 0 | 0 | 0 | 0 | 0 | 0 | 0 | 0 | 0 | 0 | [] | [] | [] | [] | [] | [] | [] | [] | constraintless
La-Y | 0 | https://mpds.io/entry/C901505 | MAS390 | 0-100 | none | GGA/GGA+U | init error | 0 | 0 | 0 | 0 | 0 | 0 | 0 | 0 | 0 | 0 | [] | [] | [] | [] | [] | [] | [] | [] | constraintless
Co-Ti | 0 | https://mpds.io/entry/C900751 | MAS390 | 0-100 | 0.194-0.243, 0.243-0.313 | GGA/GGA+U | none | -27754.07 | -60.72761 | -205787.9 | 155.6858 | -140493.4 | 83238.87 | 58.47987 | 0.03009307 | 90.17954 | 0.04640536 | [[1186.4394854353372, 0.13, [0.0, 0.13, 0.25], ["Co", "L", "TiCo3"]], [1234.1032806817343, 0.35000000000000003, [0.25, 0.35000000000000003, 0.5], ["TiCo3", "L", "TiCo"]], [1000.8856138298328, 0.8200000000000001, [0.67, 0.8200000000000001, 1.0], ["Ti2Co", "L", "Ti"]]] | [[1333.3855277189937, 0.48, [0.48, 0.49, 0.5], ["TiCo"]], [1344.539297225324, 0.23, [0.23, 0.24, 0.25], ["TiCo3"]]] | [[1054.4933427245592, 0.67, [0.5, 0.67, 0.75], ["TiCo", "Ti2Co", "L"]]] | [] | [{"type": "eut", "comp": 0.243042, "temp": 1442.7399999999998, "phases": ["TiCo3", "Ti0.9Co2.1"], "phase_comps": [0.194243, 0.313382]}, {"type": "eut", "comp": 0.7674420000000001, "temp": 1293.12, "phases": ["Ti2Co", "Ti"], "phase_comps": [0.666794, 1]}] | [{"type": "cmp", "comp": 0.48837200000000003, "temp": 1607.56, "phases": ["TiCo"], "phase_comps": [0.48837200000000003]}] | [{"type": "per", "comp": 0.20758700000000002, "temp": 1462.81, "phases": ["TiCo3"], "phase_comps": [0.194243]}, {"type": "per", "comp": 0.290126, "temp": 1487.75, "phases": ["Ti0.9Co2.1"], "phase_comps": [0.313382]}, {"type": "per", "comp": 0.32825000000000004, "temp": 1507.8200000000002, "phases": ["TiCo2"], "phase_comps": [0.33549399999999996]}, {"type": "per", "comp": 0.7279829999999999, "temp": 1331.13, "phases": ["Ti2Co"], "phase_comps": [0.666794]}] | [] | constrained
Co-Fe | 0 | https://mpds.io/entry/C100095 | ACMAFD | 0-100 | none | GGA/GGA+U | fitting conditions error | 0 | 0 | 0 | 0 | 0 | 0 | 0 | 0 | 0 | 0 | [] | [] | [] | [] | [] | [] | [] | [] | constrained
Al-Co | 0 | https://mpds.io/entry/C900083 | MAS390 | 0-100 | none | GGA/GGA+U | none | -124582.6 | -22.25823 | 1910.437 | -7.526341 | -153877.2 | -7995.191 | 118.7611 | 0.06400523 | 187.6023 | 0.1011066 | [[638.2032022945552, 0.01, [0.0, 0.01, 0.18], ["Al", "L", "Al9Co2"]], [821.3895734816709, 0.8200000000000001, [0.5, 0.8200000000000001, 1.0], ["AlCo", "L", "Co"]]] | [[1611.7838043069269, 0.5, [0.5, 0.51, 0.52], ["AlCo"]]] | [[1053.6173217466526, 0.18, [0.17, 0.18, 0.29], ["L", "Al9Co2", "Al5Co2"]], [1196.5119495384515, 0.29, [0.28, 0.29, 0.5], ["L", "Al5Co2", "AlCo"]]] | [] | [{"type": "eut", "comp": 0.00609989, "temp": 911.792, "phases": ["Al", "Co2Al9"], "phase_comps": [0, 0.182234]}, {"type": "eut", "comp": 0.805566, "temp": 1624.8600000000001, "phases": ["CoAl", "Co"], "phase_comps": [0.49790300000000004, 1]}] | [{"type": "cmp", "comp": 0.49790300000000004, "temp": 1855.4899999999998, "phases": ["CoAl"], "phase_comps": [0.49790300000000004]}] | [{"type": "per", "comp": 0.105795, "temp": 1211.761, "phases": ["Co2Al9"], "phase_comps": [0.182234]}, {"type": "per", "comp": 0.167556, "temp": 1330.0, "phases": ["Co6Al19"], "phase_comps": [0.24132699999999999]}, {"type": "per", "comp": 0.211399, "temp": 1370.5, "phases": ["CoAl3"], "phase_comps": [0.257148]}, {"type": "per", "comp": 0.240374, "temp": 1413.5700000000002, "phases": ["Co2Al5"], "phase_comps": [0.280976]}] | [] | constraintless
Co-Ni | 0 | https://mpds.io/entry/C905789 | NIKGAV | 0-100 | none | GGA/GGA+U | fitting conditions error | 0 | 0 | 0 | 0 | 0 | 0 | 0 | 0 | 0 | 0 | [] | [] | [] | [] | [] | [] | [] | [] | constrained
Co-Cr | 0 | https://mpds.io/entry/C900707 | MAS390 | 0-100 | none | GGA/GGA+U | fitting conditions error | 0 | 0 | 0 | 0 | 0 | 0 | 0 | 0 | 0 | 0 | [] | [] | [] | [] | [] | [] | [] | [] | constraintless
Co-Cu | 0 | https://mpds.io/entry/C900708 | MAS390 | 0-100 | none | GGA/GGA+U | fitting conditions error | 0 | 0 | 0 | 0 | 0 | 0 | 0 | 0 | 0 | 0 | [] | [] | [] | [] | [] | [] | [] | [] | constraintless
Co-Zr | 0 | https://mpds.io/entry/C900758 | MAS390 | 0-100 | 0.096-0.155, 0.784-1 | GGA/GGA+U | none | -81289.35 | -7.700898 | 130416.4 | -64.512 | -96293.2 | 4726.03 | 63.24466 | 0.02970195 | 95.57075 | 0.04488343 | [[1394.9227481422336, 0.06, [0.0, 0.06, 0.21], ["Co", "L", "Zr6Co23"]], [1112.6806378027086, 0.64, [0.5, 0.64, 0.67], ["ZrCo", "L", "Zr2Co"]], [1528.0942262182825, 0.22, [0.21, 0.22, 0.33], ["Zr6Co23", "L", "ZrCo2"]], [928.8588991140826, 0.8200000000000001, [0.75, 0.8200000000000001, 1.0], ["Zr3Co", "L", "Zr"]]] | [[1527.292129171652, 0.19, [0.19, 0.2, 0.21], ["Zr6Co23"]], [1594.6068159325314, 0.31, [0.31, 0.32, 0.33], ["ZrCo2"]], [1124.4021409958564, 0.65, [0.65, 0.66, 0.67], ["Zr2Co"]], [1020.304951910753, 0.75, [0.75, 0.76, 0.77], ["Zr3Co"]]] | [[1186.5629564905057, 0.5, [0.33, 0.5, 0.6], ["ZrCo2", "ZrCo", "L"]]] | [] | [{"type": "eut", "comp": 0.09620419999999999, "temp": 1504.8600000000001, "phases": ["Co", "Zr6Co23"], "phase_comps": [0, 0.154975]}, {"type": "eut", "comp": 0.46611199999999997, "temp": 1586.0300000000002, "phases": ["ZrCo2", "ZrCo"], "phase_comps": [0.33358699999999997, 0.502097]}, {"type": "eut", "comp": 0.6493420000000001, "temp": 1338.02, "phases": ["ZrCo", "Zr2Co"], "phase_comps": [0.502097, 0.666413]}, {"type": "eut", "comp": 0.784044, "temp": 1254.617, "phases": ["Zr2Co", "(Zr)"], "phase_comps": [0.666413, 0.999619]}] | [{"type": "cmp", "comp": 0.33358699999999997, "temp": 1862.15, "phases": ["ZrCo2"], "phase_comps": [0.33358699999999997]}, {"type": "cmp", "comp": 0.502097, "temp": 1671.48, "phases": ["ZrCo"], "phase_comps": [0.502097]}, {"type": "cmp", "comp": 0.666413, "temp": 1391.85, "phases": ["Zr2Co"], "phase_comps": [0.666413]}] | [{"type": "per", "comp": 0.135766, "temp": 1543.75, "phases": ["Zr6Co23"], "phase_comps": [0.154975]}, {"type": "per", "comp": 0.17053200000000002, "temp": 1723.94, "phases": ["Zr2Co11"], "phase_comps": [0.20072399999999999]}] | [] | constrained
Co-Nb | 0 | https://mpds.io/entry/C900726 | MAS390 | 0-100 | 0-0.136, 0.32-0.431, 0.609-1 | GGA/GGA+U | none | -57410.22 | 1.27211 | -50202.62 | 27.7312 | -54543.86 | 12282.28 | 98.06268 | 0.03579583 | 133.6216 | 0.0487759 | [[1284.9404730781862, 0.39, [0.25, 0.39, 0.54], ["NbCo3", "L", "Nb7Co6"]], [1229.1860317097812, 0.11, [0.0, 0.11, 0.25], ["Co", "L", "NbCo3"]], [1356.6347206774294, 0.64, [0.54, 0.64, 1.0], ["Nb7Co6", "L", "Nb"]]] | [[1432.6385897218738, 0.25, [0.25, 0.26, 0.27], ["NbCo3"]], [1406.603944154962, 0.54, [0.54, 0.55, 0.56], ["Nb7Co6"]]] | [] | [] | [{"type": "eut", "comp": 0.135722, "temp": 1509.69, "phases": ["(Co)", "Nb0.75Co2.25"], "phase_comps": [0.0, 0.250095]}, {"type": "eut", "comp": 0.431186, "temp": 1651.1, "phases": ["NbCo2", "Nb6.5Co6.5"], "phase_comps": [0.31967199999999996, 0.514678]}, {"type": "eut", "comp": 0.609035, "temp": 1646.08, "phases": ["Nb6.5Co6.5", "(Nb)"], "phase_comps": [0.514678, 1.0]}] | [{"type": "cmp", "comp": 0.31967199999999996, "temp": 1753.2800000000002, "phases": ["NbCo2"], "phase_comps": [0.31967199999999996]}, {"type": "cmp", "comp": 0.514678, "temp": 1675.73, "phases": ["Nb6.5Co6.5"], "phase_comps": [0.514678]}] | [{"type": "per", "comp": 0.14106, "temp": 1521.5500000000002, "phases": ["Nb0.75Co2.25"], "phase_comps": [0.250095]}] | [] | constraintless
Co-Zn | 0 | https://mpds.io/entry/C900757 | MAS390 | 0-100 | none | GGA/GGA+U | none | 41925.31 | -34.81644 | -2685.014 | 17.91183 | -894.2976 | 19344.17 | 47.04499 | 0.02661322 | 63.17562 | 0.03573828 | [[845.2677148276313, 0.66, [0.0, 0.66, 0.85], ["Co", "L", "Zn11Co2"]]] | [[926.4458099609989, 0.8300000000000001, [0.8300000000000001, 0.84, 0.85], ["Zn11Co2"]]] | [[528.1368012183257, 0.93, [0.88, 0.93, 1.0], ["Zn53Co7", "Zn13Co", "L"]], [869.2543077556369, 0.88, [0.85, 0.88, 0.9500000000000001], ["Zn11Co2", "Zn53Co7", "L"]]] | [] | [] | [] | [{"type": "per", "comp": 0.634769, "temp": 1238.989, "phases": ["Zn0.5Co0.5"], "phase_comps": [0.48322499999999996]}, {"type": "per", "comp": 0.6997709999999999, "temp": 1167.625, "phases": ["Zn11Co2"], "phase_comps": [0.6900499999999999]}, {"type": "per", "comp": 0.96598, "temp": 957.995, "phases": ["Zn13Co"], "phase_comps": [0.8707590000000001]}] | [] | constraintless
Co-Sn | 0 | https://mpds.io/entry/C900746 | MAS390 | 0-100 | 0.213-0.365, 0.667-0.987, 0.987-1 | GGA/GGA+U | none | 10011.18 | -0.03802299 | -7096.926 | 0.2086687 | 9967.888 | -6859.339 | 73.43414 | 0.04148658 | 99.31466 | 0.05610776 | [[1079.8363307436007, 0.27, [0.0, 0.27, 0.5], ["Co", "L", "CoSn"]]] | [[1142.9046303149735, 0.5, [0.5, 0.51, 0.52], ["CoSn"]]] | [[250.5593533836485, 0.75, [0.5, 0.75, 1.0], ["CoSn", "CoSn3", "L"]]] | [] | [{"type": "eut", "comp": 0.21321400000000001, "temp": 1388.3400000000001, "phases": ["Co", "Co1.5Sn"], "phase_comps": [0, 0.36484900000000003]}, {"type": "eut", "comp": 0.986644, "temp": 503.077, "phases": ["CoSn2", "(Sn)"], "phase_comps": [0.666984, 0.9998090000000001]}] | [{"type": "cmp", "comp": 0.36484900000000003, "temp": 1444.21, "phases": ["Co1.5Sn"], "phase_comps": [0.36484900000000003]}] | [{"type": "per", "comp": 0.782059, "temp": 1213.596, "phases": ["CoSn"], "phase_comps": [0.5]}, {"type": "per", "comp": 0.973306, "temp": 804.8779999999999, "phases": ["CoSn2"], "phase_comps": [0.666984]}] | [] | constraintless
Co-Si | 0 | https://mpds.io/entry/C900744 | MAS390 | 0-100 | 0.176-0.232 | GGA/GGA+U | none | 167587.2 | -201.7033 | -132317.9 | 108.0684 | -180965.2 | 54429.23 | 60.23448 | 0.03404617 | 74.3214 | 0.04200848 | [[1203.9820445792748, 0.85, [0.67, 0.85, 1.0], ["CoSi2", "L", "Si"]], [1284.2625715541649, 0.1, [0.0, 0.1, 0.33], ["Co", "L", "Co2Si"]]] | [[1459.3117274638048, 0.48, [0.48, 0.49, 0.5], ["CoSi"]], [1396.325789244895, 0.31, [0.31, 0.32, 0.33], ["Co2Si"]]] | [[1269.2690805709126, 0.67, [0.5, 0.67, 0.76], ["CoSi", "CoSi2", "L"]]] | [] | [{"type": "eut", "comp": 0.232177, "temp": 1476.85, "phases": ["(Co)", "Co3Si"], "phase_comps": [0.175944, 0.320053]}, {"type": "eut", "comp": 0.39725499999999997, "temp": 1559.1599999999999, "phases": ["Co2Si", "CoSi"], "phase_comps": [0.325581, 0.5]}, {"type": "eut", "comp": 0.615326, "temp": 1582.9299999999998, "phases": ["CoSi", "CoSi2"], "phase_comps": [0.5, 0.666413]}, {"type": "eut", "comp": 0.7743040000000001, "temp": 1532.1999999999998, "phases": ["CoSi2", "Si"], "phase_comps": [0.666413, 1]}] | [{"type": "cmp", "comp": 0.325581, "temp": 1592.87, "phases": ["Co2Si"], "phase_comps": [0.325581]}, {"type": "cmp", "comp": 0.5, "temp": 1733.0099999999998, "phases": ["CoSi"], "phase_comps": [0.5]}, {"type": "cmp", "comp": 0.666413, "temp": 1598.9, "phases": ["CoSi2"], "phase_comps": [0.666413]}] | [{"type": "per", "comp": 0.245139, "temp": 1487.1399999999999, "phases": ["Co3Si"], "phase_comps": [0.320053]}] | [] | constrained
Ca-Co | 0 | https://mpds.io/entry/C900535 | MAS390 | 0-100 | none | GGA/GGA+U | init error | 0 | 0 | 0 | 0 | 0 | 0 | 0 | 0 | 0 | 0 | [] | [] | [] | [] | [] | [] | [] | [] | constraintless
Co-Na | 0 | https://mpds.io/entry/C905757 | not recorded | 0-100 | none | GGA/GGA+U | init error | 0 | 0 | 0 | 0 | 0 | 0 | 0 | 0 | 0 | 0 | [] | [] | [] | [] | [] | [] | [] | [] | constraintless
Co-Mg | 0 | https://mpds.io/entry/C900723 | MAS390 | 0-100 | none | GGA/GGA+U | none | 14943.01 | -3.543868 | -11558.29 | 15.63667 | 10178.86 | 9462.657 | 26.95678 | 0.01526734 | 30.92225 | 0.01751324 | [[609.8984477268865, 0.9500000000000001, [0.33, 0.9500000000000001, 1.0], ["MgCo2", "L", "Mg"]]] | [] | [[1040.8610969557794, 0.33, [0.0, 0.33, 0.59], ["Co", "MgCo2", "L"]]] | [] | [{"type": "eut", "comp": 0.979413, "temp": 907.7669999999999, "phases": ["MgCo2", "Mg"], "phase_comps": [0.333397, 1]}] | [] | [{"type": "per", "comp": 0.6492570000000001, "temp": 1243.753, "phases": ["MgCo2"], "phase_comps": [0.333397]}] | [] | constraintless
Co-K | 0 | none | none | none | none | GGA/GGA+U | init error | 0 | 0 | 0 | 0 | 0 | 0 | 0 | 0 | 0 | 0 | [] | [] | [] | [] | [] | [] | [] | [] | constraintless
Co-Mn | 0 | https://mpds.io/entry/C900724 | MAS390 | 0-100 | none | GGA/GGA+U | fitting conditions error | 0 | 0 | 0 | 0 | 0 | 0 | 0 | 0 | 0 | 0 | [] | [] | [] | [] | [] | [] | [] | [] | constraintless
Ba-Co | 0 | none | none | none | none | GGA/GGA+U | init error | 0 | 0 | 0 | 0 | 0 | 0 | 0 | 0 | 0 | 0 | [] | [] | [] | [] | [] | [] | [] | [] | constraintless
Co-Sr | 0 | none | none | none | none | GGA/GGA+U | init error | 0 | 0 | 0 | 0 | 0 | 0 | 0 | 0 | 0 | 0 | [] | [] | [] | [] | [] | [] | [] | [] | constraintless
Co-V | 0 | https://mpds.io/entry/C2002180 | JPEQE6 | 0-100 | none | GGA/GGA+U | fitting conditions error | 0 | 0 | 0 | 0 | 0 | 0 | 0 | 0 | 0 | 0 | [] | [] | [] | [] | [] | [] | [] | [] | constraintless
Co-Rb | 0 | none | none | none | none | GGA/GGA+U | init error | 0 | 0 | 0 | 0 | 0 | 0 | 0 | 0 | 0 | 0 | [] | [] | [] | [] | [] | [] | [] | [] | constraintless
Ce-Co | 0 | https://mpds.io/entry/C900624 | MAS390 | 0-100 | 0.241-0.314, 0.314-0.34 | GGA/GGA+U | none | -73237.56 | -2.306243 | 31424 | 0.6445619 | -76511.38 | 32338.99 | 66.15021 | 0.03741252 | 110.78 | 0.06265376 | [[810.5205610136599, 0.8200000000000001, [0.67, 0.8200000000000001, 0.89], ["CeCo2", "L", "Ce2Co17"]], [322.69472572790767, 0.28, [0.0, 0.28, 0.67], ["Ce", "L", "CeCo2"]]] | [[1070.7485370547329, 0.65, [0.65, 0.66, 0.67], ["CeCo2"]]] | [[816.3103101731768, 0.89, [0.8300000000000001, 0.89, 1.0], ["L", "Ce2Co17", "Co"]]] | [] | [{"type": "eut", "comp": 0.24075500000000002, "temp": 696.313, "phases": ["Ce", "Ce24Co11"], "phase_comps": [0, 0.314144]}, {"type": "eut", "comp": 0.34045000000000003, "temp": 716.181, "phases": ["Ce24Co11", "CeCo2"], "phase_comps": [0.314144, 0.6666030000000001]}] | [{"type": "cmp", "comp": 0.314144, "temp": 719.374, "phases": ["Ce24Co11"], "phase_comps": [0.314144]}] | [{"type": "per", "comp": 0.644872, "temp": 1309.0300000000002, "phases": ["CeCo2"], "phase_comps": [0.6666030000000001]}, {"type": "per", "comp": 0.7100650000000001, "temp": 1376.44, "phases": ["CeCo3"], "phase_comps": [0.7500950000000001]}, {"type": "per", "comp": 0.770873, "temp": 1403.4099999999999, "phases": ["Ce2Co7"], "phase_comps": [0.7779259999999999]}, {"type": "per", "comp": 0.784788, "temp": 1407.31, "phases": ["Ce5Co19"], "phase_comps": [0.791841]}, {"type": "per", "comp": 0.869043, "temp": 1493.17, "phases": ["Ce2Co17"], "phase_comps": [0.8947769999999999]}] | [] | constraintless
Co-Nd | 0 | https://mpds.io/entry/C900727 | MAS390 | 0-100 | 0.54-0.641 | GGA/GGA+U | none | -18709.92 | -4.368157 | 18259.8 | -8.25557 | -25391.06 | 5632.821 | 23.62926 | 0.01336701 | 37.41781 | 0.02116715 | [[590.3495324336357, 0.85, [0.75, 0.85, 1.0], ["Nd3Co", "L", "Nd"]], [640.5567692711614, 0.72, [0.71, 0.72, 0.75], ["Nd5Co2", "L", "Nd3Co"]], [615.0196811801192, 0.63, [0.4, 0.63, 0.71], ["Nd2Co3", "L", "Nd5Co2"]]] | [[644.6997670872493, 0.73, [0.73, 0.74, 0.75], ["Nd3Co"]], [639.9253390758626, 0.6900000000000001, [0.6900000000000001, 0.7000000000000001, 0.71], ["Nd5Co2"]]] | [[1279.2450266577648, 0.11, [0.0, 0.11, 0.13], ["Co", "Nd2Co17", "L"]], [683.9489913467401, 0.4, [0.11, 0.4, 0.5700000000000001], ["Nd2Co17", "Nd2Co3", "L"]]] | [] | [{"type": "eut", "comp": 0.6414409999999999, "temp": 840.0029999999999, "phases": ["Nd2Co1.7", "Nd7Co3"], "phase_comps": [0.53984, 0.699962]}, {"type": "eut", "comp": 0.798894, "temp": 897.5799999999999, "phases": ["Nd3Co", "Nd"], "phase_comps": [0.7499049999999999, 1]}] | [{"type": "cmp", "comp": 0.7499049999999999, "temp": 919.475, "phases": ["Nd3Co"], "phase_comps": [0.7499049999999999]}] | [{"type": "per", "comp": 0.106557, "temp": 1573.9099999999999, "phases": ["Nd2Co17"], "phase_comps": [0.106557]}, {"type": "per", "comp": 0.16870000000000002, "temp": 1539.04, "phases": ["NdCo5"], "phase_comps": [0.16870000000000002]}, {"type": "per", "comp": 0.263629, "temp": 1438.48, "phases": ["Nd5Co19"], "phase_comps": [0.20968399999999998]}, {"type": "per", "comp": 0.275067, "temp": 1435.2399999999998, "phases": ["Nd2Co7"], "phase_comps": [0.22340800000000002]}, {"type": "per", "comp": 0.333016, "temp": 1378.4699999999998, "phases": ["NdCo3"], "phase_comps": [0.24990500000000002]}, {"type": "per", "comp": 0.415173, "temp": 1237.772, "phases": ["NdCo2"], "phase_comps": [0.334159]}, {"type": "per", "comp": 0.571292, "temp": 913.393, "phases": ["Nd2Co3"], "phase_comps": [0.400877]}, {"type": "per", "comp": 0.602364, "temp": 872.4399999999999, "phases": ["Nd2Co1.7"], "phase_comps": [0.53984]}, {"type": "per", "comp": 0.693481, "temp": 869.602, "phases": ["Nd7Co3"], "phase_comps": [0.699962]}] | [] | constraintless
Co-La | 0 | https://mpds.io/entry/C900720 | MAS390 | 0-100 | 0.54-0.69 | GGA/GGA+U | none | -30867.23 | -9.53125 | 18454.33 | 7.96875 | -44968.08 | 30243.57 | 60.53115 | 0.03423456 | 87.25764 | 0.04935024 | [[434.1056893330758, 0.87, [0.75, 0.87, 1.0], ["La3Co", "L", "La"]], [469.1169235953033, 0.64, [0.4, 0.64, 0.75], ["La2Co3", "L", "La3Co"]]] | [[543.5806976162836, 0.73, [0.73, 0.74, 0.75], ["La3Co"]]] | [[1271.6460651335015, 0.07, [0.0, 0.07, 0.21], ["Co", "LaCo13", "L"]], [632.3196958847369, 0.4, [0.07, 0.4, 0.52], ["LaCo13", "La2Co3", "L"]]] | [] | [{"type": "eut", "comp": 0.6904309999999999, "temp": 772.694, "phases": ["LaCo0.85", "La3Co"], "phase_comps": [0.54003, 0.7499049999999999]}, {"type": "eut", "comp": 0.798894, "temp": 792.562, "phases": ["La3Co", "La"], "phase_comps": [0.7499049999999999, 1]}] | [{"type": "cmp", "comp": 0.7499049999999999, "temp": 818.107, "phases": ["La3Co"], "phase_comps": [0.7499049999999999]}] | [{"type": "per", "comp": 0.191575, "temp": 1547.96, "phases": ["LaCo13"], "phase_comps": [0.0722455]}, {"type": "per", "comp": 0.274495, "temp": 1396.7199999999998, "phases": ["LaCo5"], "phase_comps": [0.166984]}, {"type": "per", "comp": 0.44567300000000004, "temp": 1141.27, "phases": ["La5Co19"], "phase_comps": [0.20815899999999998]}, {"type": "per", "comp": 0.456348, "temp": 1115.725, "phases": ["La2Co7"], "phase_comps": [0.221502]}, {"type": "per", "comp": 0.502287, "temp": 999.759, "phases": ["La2Co3"], "phase_comps": [0.400114]}, {"type": "per", "comp": 0.6240950000000001, "temp": 869.197, "phases": ["LaCo0.85"], "phase_comps": [0.54003]}] | [] | constrained
Co-Y | 0 | https://mpds.io/entry/C900755 | MAS390 | 0-100 | 0.136-0.222, 0.615-0.63 | GGA/GGA+U | none | 246763.6 | -218.1632 | -3953.63 | 38.15159 | -142184.3 | 64064.17 | 137.8701 | 0.07678002 | 185.0843 | 0.1030737 | [[1028.009979281268, 0.74, [0.5, 0.74, 0.75], ["YCo", "L", "Y3Co"]], [983.4207340511124, 0.88, [0.75, 0.88, 1.0], ["Y3Co", "L", "Y"]]] | [[1027.8367965017055, 0.75, [0.75, 0.76, 0.77], ["Y3Co"]]] | [[1336.033675732826, 0.11, [0.0, 0.11, 0.15], ["Co", "Y2Co17", "L"]], [1107.5451938710503, 0.5, [0.33, 0.5, 0.58], ["YCo2", "YCo", "L"]], [1173.369615619773, 0.33, [0.11, 0.33, 0.44], ["Y2Co17", "YCo2", "L"]]] | [] | [{"type": "eut", "comp": 0.0735799, "temp": 1618.08, "phases": ["Co", "Y"], "phase_comps": [0, 1]}, {"type": "eut", "comp": 0.135913, "temp": 1603.0300000000002, "phases": ["Co", "Y2Co7"], "phase_comps": [0, 0.22188300000000002]}, {"type": "eut", "comp": 0.630004, "temp": 1007.0319999999999, "phases": ["Y3Co2", "Y3Co"], "phase_comps": [0.6149450000000001, 0.7499049999999999]}] | [] | [{"type": "per", "comp": 0.265154, "temp": 1598.0099999999998, "phases": ["Y2Co7"], "phase_comps": [0.22188300000000002]}, {"type": "per", "comp": 0.277545, "temp": 1587.98, "phases": ["YCo3"], "phase_comps": [0.250095]}, {"type": "per", "comp": 0.393443, "temp": 1426.29, "phases": ["YCo2"], "phase_comps": [0.322341]}, {"type": "per", "comp": 0.5150589999999999, "temp": 1130.246, "phases": ["Y2Co3"], "phase_comps": [0.400114]}, {"type": "per", "comp": 0.5602360000000001, "temp": 1076.723, "phases": ["YCo"], "phase_comps": [0.5]}, {"type": "per", "comp": 0.6149450000000001, "temp": 1016.51, "phases": ["Y3Co2"], "phase_comps": [0.6149450000000001]}, {"type": "per", "comp": 0.711971, "temp": 1152.826, "phases": ["Y3Co"], "phase_comps": [0.7499049999999999]}] | [] | constraintless
Sc-Ti | 0 | https://mpds.io/entry/C905811 | TMSAAB | 0-100 | none | GGA/GGA+U | fitting conditions error | 0 | 0 | 0 | 0 | 0 | 0 | 0 | 0 | 0 | 0 | [] | [] | [] | [] | [] | [] | [] | [] | constrained
Fe-Sc | 0 | https://mpds.io/entry/C901079 | MAS390 | 0-100 | 0.799-1 | GGA/GGA+U | none | -29048.66 | -13.90828 | 91480.33 | -76.33496 | -54262.15 | -46902.74 | 21.28078 | 0.01135975 | 44.67225 | 0.02384618 | [[973.4595742507619, 0.78, [0.33, 0.78, 1.0], ["ScFe2", "L", "Sc"]], [1237.777536372726, 0.1, [0.0, 0.1, 0.33], ["Fe", "L", "ScFe2"]]] | [[1600.2782970015332, 0.33, [0.33, 0.34, 0.35000000000000003], ["ScFe2"]]] | [] | [] | [{"type": "eut", "comp": 0.0913134, "temp": 1476.0900000000001, "phases": ["Fe", "ScFe2"], "phase_comps": [0, 0.333397]}, {"type": "eut", "comp": 0.799125, "temp": 1184.614, "phases": ["ScFe2", "(Sc)"], "phase_comps": [0.333397, 0.9994580000000001]}] | [{"type": "cmp", "comp": 0.333397, "temp": 1872.8000000000002, "phases": ["ScFe2"], "phase_comps": [0.333397]}] | [] | [] | constrained
Al-Sc | 0 | https://mpds.io/entry/C900124 | MAS390 | 0-100 | 0.868-1 | GGA/GGA+U | none | -74801.9 | 10.38785 | 61119.03 | -14.08431 | -63609.83 | 45944.32 | 88.98866 | 0.04904118 | 132.5896 | 0.07306942 | [[882.3155523681486, 0.85, [0.75, 0.85, 1.0], ["Sc3Al", "L", "Sc"]]] | [[1419.0520431041477, 0.31, [0.31, 0.32, 0.33], ["ScAl2"]], [1193.6105793195047, 0.67, [0.67, 0.68, 0.6900000000000001], ["Sc2Al"]], [1341.3248217763125, 0.5, [0.5, 0.51, 0.52], ["ScAl"]]] | [[1152.301008681366, 0.25, [0.01, 0.25, 0.33], ["L", "ScAl3", "ScAl2"]], [919.6868012190215, 0.75, [0.67, 0.75, 0.84], ["Sc2Al", "Sc3Al", "L"]]] | [] | [{"type": "eut", "comp": 0.430233, "temp": 1422.83, "phases": ["ScAl2", "ScAl"], "phase_comps": [0.333397, 0.5]}, {"type": "eut", "comp": 0.868471, "temp": 1217.614, "phases": ["Sc2Al", "(Sc)"], "phase_comps": [0.6660309999999999, 1.0]}] | [{"type": "cmp", "comp": 0.333397, "temp": 1692.81, "phases": ["ScAl2"], "phase_comps": [0.333397]}, {"type": "cmp", "comp": 0.5, "temp": 1571.96, "phases": ["ScAl"], "phase_comps": [0.5]}] | [{"type": "per", "comp": 0.23274899999999998, "temp": 1592.94, "phases": ["ScAl3"], "phase_comps": [0.250477]}, {"type": "per", "comp": 0.685856, "temp": 1467.5300000000002, "phases": ["Sc2Al"], "phase_comps": [0.6660309999999999]}] | [] | refitted
Ni-Sc | 0 | https://mpds.io/entry/C1201684 | JPEQE6 | 0-100 | 0.125-0.181, 0.728-0.771 | GGA/GGA+U | none | -67365.97 | -68.72978 | 2786.691 | -39.18541 | -182069.4 | -62610.03 | 78.98996 | 0.04354271 | 93.54941 | 0.05156852 | [[1039.8325597305284, 0.1, [0.0, 0.1, 0.22], ["Ni", "L", "Sc2Ni7"]], [978.3577102508217, 0.8, [0.67, 0.8, 1.0], ["Sc2Ni", "L", "Sc"]], [1212.6199963688941, 0.45, [0.33, 0.45, 0.5], ["ScNi2", "L", "ScNi"]]] | [[1310.816759670331, 0.33, [0.33, 0.34, 0.35000000000000003], ["ScNi2"]], [1227.1441177272618, 0.5, [0.5, 0.51, 0.52], ["ScNi"]]] | [[1045.370855400086, 0.67, [0.5, 0.67, 0.7000000000000001], ["ScNi", "Sc2Ni", "L"]], [1180.6999775332179, 0.22, [0.21, 0.22, 0.33], ["L", "Sc2Ni7", "ScNi2"]]] | [] | [{"type": "eut", "comp": 0.125238, "temp": 1403.08, "phases": ["Ni", "ScNi5"], "phase_comps": [0, 0.180709]}, {"type": "eut", "comp": 0.249333, "temp": 1528.0700000000002, "phases": ["Sc2Ni7", "ScNi2"], "phase_comps": [0.22226500000000002, 0.320244]}, {"type": "eut", "comp": 0.39858899999999997, "temp": 1372.7399999999998, "phases": ["ScNi2", "ScNi"], "phase_comps": [0.320244, 0.53374]}, {"type": "eut", "comp": 0.7706820000000001, "temp": 1112.962, "phases": ["Sc2Ni", "Sc"], "phase_comps": [0.727602, 1]}] | [{"type": "cmp", "comp": 0.22226500000000002, "temp": 1543.12, "phases": ["Sc2Ni7"], "phase_comps": [0.22226500000000002]}, {"type": "cmp", "comp": 0.320244, "temp": 1585.31, "phases": ["ScNi2"], "phase_comps": [0.320244]}, {"type": "cmp", "comp": 0.53374, "temp": 1543.12, "phases": ["ScNi"], "phase_comps": [0.53374]}] | [{"type": "per", "comp": 0.141632, "temp": 1442.9899999999998, "phases": ["ScNi5"], "phase_comps": [0.180709]}, {"type": "per", "comp": 0.727602, "temp": 1263.038, "phases": ["Sc2Ni"], "phase_comps": [0.727602]}] | [] | constraintless
Cr-Sc | 0 | https://mpds.io/entry/C900801 | MAS390 | 0-100 | 0.65-1 | GGA/GGA+U | none | 1920.758 | -0.3530407 | 23807.21 | 0.2509785 | 1251.504 | 24282.98 | 92.44149 | 0.04518157 | 152.6535 | 0.07461068 | [[768.5237458543908, 0.74, [0.0, 0.74, 1.0], ["Cr", "L", "Sc"]]] | [] | [] | [] | [{"type": "eut", "comp": 0.649937, "temp": 1324.8899999999999, "phases": ["Cr", "(Sc)"], "phase_comps": [0, 0.999619]}] | [] | [] | [] | constraintless
Cu-Sc | 0 | https://mpds.io/entry/C900887 | MAS390 | 0-100 | 0.131-0.2, 0.2-0.3 | GGA/GGA+U | none | -82114.4 | 0 | -17557.07 | -10 | -82114.4 | -33419.82 | 37.64576 | 0.02074421 | 67.41278 | 0.03714694 | [[976.770521493393, 0.37, [0.33, 0.37, 0.5], ["ScCu2", "L", "ScCu"]], [861.7093546977968, 0.72, [0.5, 0.72, 1.0], ["ScCu", "L", "Sc"]], [644.5211137059885, 0.15, [0.0, 0.15, 0.33], ["Cu", "L", "ScCu2"]]] | [[1118.6228950624864, 0.5, [0.5, 0.51, 0.52], ["ScCu"]], [987.4568010309443, 0.33, [0.33, 0.34, 0.35000000000000003], ["ScCu2"]]] | [] | [] | [{"type": "eut", "comp": 0.13114800000000001, "temp": 1138.0259999999998, "phases": ["Cu", "Cu4Sc"], "phase_comps": [0, 0.19996200000000003]}, {"type": "eut", "comp": 0.300419, "temp": 1147.757, "phases": ["Cu4Sc", "Cu2Sc"], "phase_comps": [0.19996200000000003, 0.333397]}, {"type": "eut", "comp": 0.364468, "temp": 1162.76, "phases": ["Cu2Sc", "CuSc"], "phase_comps": [0.333397, 0.5]}, {"type": "eut", "comp": 0.709302, "temp": 1147.757, "phases": ["CuSc", "Sc"], "phase_comps": [0.5, 1]}] | [{"type": "cmp", "comp": 0.19996200000000003, "temp": 1198.036, "phases": ["Cu4Sc"], "phase_comps": [0.19996200000000003]}, {"type": "cmp", "comp": 0.333397, "temp": 1263.317, "phases": ["Cu2Sc"], "phase_comps": [0.333397]}, {"type": "cmp", "comp": 0.5, "temp": 1397.5300000000002, "phases": ["CuSc"], "phase_comps": [0.5]}] | [] | [] | constraintless
Sc-Zr | 0 | https://mpds.io/entry/C902090 | MAS390 | 0-100 | none | GGA/GGA+U | fitting conditions error | 0 | 0 | 0 | 0 | 0 | 0 | 0 | 0 | 0 | 0 | [] | [] | [] | [] | [] | [] | [] | [] | constrained
Nb-Sc | 0 | https://mpds.io/entry/C901718 | MAS390 | 0-100 | none | GGA/GGA+U | none | 35144.54 | 0.01483917 | -19866.73 | 6.96043 | 35178.35 | -4005.446 | 13.73391 | 0.005007606 | 16.1662 | 0.005894459 | [[1486.4911590562442, 0.97, [0.0, 0.97, 1.0], ["Nb", "L", "Sc"]]] | [] | [] | [] | [{"type": "eut", "comp": 0.968906, "temp": 1774.62, "phases": ["Nb", "Sc"], "phase_comps": [0, 1]}] | [] | [] | [] | constraintless
Sc-Zn | 0 | https://mpds.io/entry/C1201640 | JPEQE6 | 0-100 | none | GGA/GGA+U | init error | 0 | 0 | 0 | 0 | 0 | 0 | 0 | 0 | 0 | 0 | [] | [] | [] | [] | [] | [] | [] | [] | constraintless
Sc-Sn | 0 | https://mpds.io/entry/C108187 | JPEDAV | 0-100 | 0-0.177 | GGA/GGA+U | none | -176133.5 | 0.140394 | -83096.46 | 10.50507 | -175970.6 | -70905.28 | 150.7079 | 0.07266672 | 241.0167 | 0.1162109 | [[539.48354813349, 0.14, [0.0, 0.14, 0.38], ["Sc", "L", "Sc5Sn3"]]] | [[1791.1740478069237, 0.38, [0.38, 0.39, 0.4], ["Sc5Sn3"]]] | [[922.8445096336262, 0.67, [0.45, 0.67, 0.72], ["Sc6Sn5", "ScSn2", "L"]], [1498.015193675134, 0.45, [0.38, 0.45, 0.52], ["Sc5Sn3", "Sc6Sn5", "L"]]] | [] | [{"type": "eut", "comp": 0.17705500000000002, "temp": 1544.88, "phases": ["(Sc)", "Sc5Sn3"], "phase_comps": [0.000381243, 0.37495199999999995]}, {"type": "eut", "comp": 0.998787, "temp": 500.957, "phases": ["ScSn2", "Sn"], "phase_comps": [0.6666030000000001, 1]}] | [{"type": "cmp", "comp": 0.37495199999999995, "temp": 2072.95, "phases": ["Sc5Sn3"], "phase_comps": [0.37495199999999995]}] | [{"type": "per", "comp": 0.492132, "temp": 1642.6399999999999, "phases": ["Sc6Sn5"], "phase_comps": [0.45387]}, {"type": "per", "comp": 0.671032, "temp": 1237.6709999999998, "phases": ["ScSn"], "phase_comps": [0.475029]}, {"type": "per", "comp": 0.74736, "temp": 1148.467, "phases": ["ScSn2"], "phase_comps": [0.6666030000000001]}] | [] | constraintless
Sc-Si | 0 | https://mpds.io/entry/C902078 | MAS390 | 0-100 | 0.625-0.846 | GGA/GGA+U | none | -221821.8 | 5.473599 | 47605.33 | -8.062873 | -212547.9 | 33944.44 | 50.33102 | 0.02147603 | 62.36904 | 0.02661261 | [[906.421609359442, 0.8, [0.5, 0.8, 1.0], ["ScSi", "L", "Si"]], [1248.821699066115, 0.08, [0.0, 0.08, 0.38], ["Sc", "L", "Sc5Si3"]], [1984.425245672487, 0.46, [0.38, 0.46, 0.5], ["Sc5Si3", "L", "ScSi"]]] | [[2057.003130028448, 0.36, [0.36, 0.37, 0.38], ["Sc5Si3"]], [1996.892972995613, 0.48, [0.48, 0.49, 0.5], ["ScSi"]]] | [] | [] | [{"type": "eut", "comp": 0.116848, "temp": 1527.3600000000001, "phases": ["Sc", "Sc5Si3"], "phase_comps": [0, 0.371712]}, {"type": "eut", "comp": 0.845742, "temp": 1245.8539999999998, "phases": ["ScSi1.67", "Si"], "phase_comps": [0.6246659999999999, 1]}] | [{"type": "cmp", "comp": 0.371712, "temp": 2342.69, "phases": ["Sc5Si3"], "phase_comps": [0.371712]}] | [{"type": "per", "comp": 0.5471520000000001, "temp": 2171.17, "phases": ["ScSi"], "phase_comps": [0.498094]}, {"type": "per", "comp": 0.746783, "temp": 1455.0099999999998, "phases": ["ScSi1.67"], "phase_comps": [0.6246659999999999]}] | [] | constraintless
Ca-Sc | 0 | https://mpds.io/entry/C900563 | MAS390 | 0-100 | none | GGA/GGA+U | init error | 0 | 0 | 0 | 0 | 0 | 0 | 0 | 0 | 0 | 0 | [] | [] | [] | [] | [] | [] | [] | [] | constraintless
Na-Sc | 0 | none | none | none | none | GGA/GGA+U | init error | 0 | 0 | 0 | 0 | 0 | 0 | 0 | 0 | 0 | 0 | [] | [] | [] | [] | [] | [] | [] | [] | constraintless
Mg-Sc | 0 | https://mpds.io/entry/C901577 | MAS390 | 0-100 | none | GGA/GGA+U | init error | 0 | 0 | 0 | 0 | 0 | 0 | 0 | 0 | 0 | 0 | [] | [] | [] | [] | [] | [] | [] | [] | constraintless
K-Sc | 0 | none | none | none | none | GGA/GGA+U | init error | 0 | 0 | 0 | 0 | 0 | 0 | 0 | 0 | 0 | 0 | [] | [] | [] | [] | [] | [] | [] | [] | constraintless
Mn-Sc | 0 | https://mpds.io/entry/C110074 | ZEMTAE | 0-100 | 0.109-0.206, 0.637-0.8 | GGA/GGA+U | none | -19806.98 | -3.330324 | 5751.874 | -6.943802 | -25346.37 | -5797.89 | 18.41437 | 0.01014471 | 40.85246 | 0.02250613 | [[1050.250097736051, 0.11, [0.0, 0.11, 0.33], ["Mn", "L", "ScMn2"]], [884.424612615638, 0.7000000000000001, [0.33, 0.7000000000000001, 1.0], ["ScMn2", "L", "Sc"]]] | [[1287.9967401147796, 0.33, [0.33, 0.34, 0.35000000000000003], ["ScMn2"]]] | [] | [] | [{"type": "eut", "comp": 0.10903499999999999, "temp": 1347.25, "phases": ["Mn", "MnSc45"], "phase_comps": [0, 0.20644300000000002]}, {"type": "eut", "comp": 0.637438, "temp": 1251.153, "phases": ["ScMn2", "MnSc5002"], "phase_comps": [0.333206, 0.7998480000000001]}] | [{"type": "cmp", "comp": 0.333206, "temp": 1554.04, "phases": ["ScMn2"], "phase_comps": [0.333206]}] | [{"type": "per", "comp": 0.128098, "temp": 1369.15, "phases": ["MnSc45"], "phase_comps": [0.20644300000000002]}, {"type": "per", "comp": 0.7899349999999999, "temp": 1364.2800000000002, "phases": ["MnSc5002"], "phase_comps": [0.7998480000000001]}] | [] | constraintless
Ba-Sc | 0 | https://mpds.io/entry/C900371 | MAS390 | 0-100 | none | GGA/GGA+U | init error | 0 | 0 | 0 | 0 | 0 | 0 | 0 | 0 | 0 | 0 | [] | [] | [] | [] | [] | [] | [] | [] | constraintless
Sc-Sr | 0 | https://mpds.io/entry/C902079 | MAS390 | 0-100 | none | GGA/GGA+U | init error | 0 | 0 | 0 | 0 | 0 | 0 | 0 | 0 | 0 | 0 | [] | [] | [] | [] | [] | [] | [] | [] | constraintless
Sc-V | 0 | https://mpds.io/entry/C902086 | MAS390 | 0-100 | none | GGA/GGA+U | none | 29253.47 | -0.4656887 | 5718.267 | 0.3156757 | 28322.68 | 6349.225 | 12.48962 | 0.005720366 | 15.0438 | 0.006890205 | [[1397.4171820862462, 0.12, [0.0, 0.12, 1.0], ["Sc", "L", "V"]]] | [] | [] | [[1468.328426127931, 0.5700000000000001, [0.19, 0.5700000000000001, 1.0], ["L", "L", "V"]]] | [{"type": "eut", "comp": 0.132806, "temp": 1692.6399999999999, "phases": ["Sc", "V"], "phase_comps": [0, 1]}] | [] | [] | [{"type": "mig", "comp": 0.361404, "cbounds": [[0.18358519126506032, 1732.4], [0.557864, 1732.4]], "tbounds": [[0.361404, 1732.4], [0.361404, 1866.4099999999999]], "phases": ["V"], "phase_comps": [1]}] | constraintless
Rb-Sc | 0 | none | none | none | none | GGA/GGA+U | init error | 0 | 0 | 0 | 0 | 0 | 0 | 0 | 0 | 0 | 0 | [] | [] | [] | [] | [] | [] | [] | [] | constraintless
Ce-Sc | 0 | https://mpds.io/entry/C900661 | MAS390 | 0-100 | none | GGA/GGA+U | init error | 0 | 0 | 0 | 0 | 0 | 0 | 0 | 0 | 0 | 0 | [] | [] | [] | [] | [] | [] | [] | [] | constraintless
Nd-Sc | 0 | https://mpds.io/entry/C901745 | MAS390 | 0-100 | none | GGA/GGA+U | init error | 0 | 0 | 0 | 0 | 0 | 0 | 0 | 0 | 0 | 0 | [] | [] | [] | [] | [] | [] | [] | [] | constraintless
La-Sc | 0 | https://mpds.io/entry/C902553 | COINAV | 0-100 | none | GGA/GGA+U | init error | 0 | 0 | 0 | 0 | 0 | 0 | 0 | 0 | 0 | 0 | [] | [] | [] | [] | [] | [] | [] | [] | constraintless
Sc-Y | 0 | https://mpds.io/entry/C905831 | TMSAAB | 0-100 | none | GGA/GGA+U | init error | 0 | 0 | 0 | 0 | 0 | 0 | 0 | 0 | 0 | 0 | [] | [] | [] | [] | [] | [] | [] | [] | constrained
Co-Sc | 0 | https://mpds.io/entry/C900742 | MAS390 | 0-100 | 0.63-0.666, 0.666-0.715 | GGA/GGA+U | none | -77492.45 | -26.12565 | -119412.5 | 89.99169 | -124306.7 | 41842.72 | 88.49936 | 0.04876589 | 121.9874 | 0.06721884 | [[972.8340956533281, 0.71, [0.5, 0.71, 0.75], ["ScCo", "L", "Sc3Co"]], [951.7322897564785, 0.8300000000000001, [0.75, 0.8300000000000001, 1.0], ["Sc3Co", "L", "Sc"]], [1119.3322680101728, 0.13, [0.0, 0.13, 0.33], ["Co", "L", "ScCo2"]]] | [[1244.7612109514216, 0.5, [0.5, 0.51, 0.52], ["ScCo"]], [978.9656900373444, 0.73, [0.73, 0.74, 0.75], ["Sc3Co"]], [1534.60409189239, 0.31, [0.31, 0.32, 0.33], ["ScCo2"]]] | [] | [] | [{"type": "eut", "comp": 0.137997, "temp": 1415.1799999999998, "phases": ["Co", "ScCo2"], "phase_comps": [0, 0.334731]}, {"type": "eut", "comp": 0.630141, "temp": 1094.157, "phases": ["ScCo", "Sc2Co"], "phase_comps": [0.479985, 0.666413]}, {"type": "eut", "comp": 0.7153870000000001, "temp": 1046.38, "phases": ["Sc2Co", "Sc3Co"], "phase_comps": [0.666413, 0.772398]}] | [{"type": "cmp", "comp": 0.334731, "temp": 1792.6100000000001, "phases": ["ScCo2"], "phase_comps": [0.334731]}, {"type": "cmp", "comp": 0.666413, "temp": 1112.937, "phases": ["Sc2Co"], "phase_comps": [0.666413]}] | [{"type": "per", "comp": 0.569145, "temp": 1322.77, "phases": ["ScCo"], "phase_comps": [0.479985]}, {"type": "per", "comp": 0.746725, "temp": 1143.0439999999999, "phases": ["Sc3Co"], "phase_comps": [0.772398]}] | [] | constrained
Li-Ti | 0 | https://mpds.io/entry/C901529 | MAS390 | 0-100 | none | GGA/GGA+U | init error | 0 | 0 | 0 | 0 | 0 | 0 | 0 | 0 | 0 | 0 | [] | [] | [] | [] | [] | [] | [] | [] | constraintless
Fe-Li | 0 | https://mpds.io/entry/C901048 | MAS390 | 0-100 | none | GGA/GGA+U | init error | 0 | 0 | 0 | 0 | 0 | 0 | 0 | 0 | 0 | 0 | [] | [] | [] | [] | [] | [] | [] | [] | constraintless
Al-Li | 0 | https://mpds.io/entry/C900100 | MAS390 | 0-100 | 0-0.243 | GGA/GGA+U | none | -40014.69 | 0.3696728 | -57348.54 | 91.87321 | -39743.12 | 10143.96 | 11.90558 | 0.01217785 | 15.83121 | 0.01619326 | [[628.2103216778361, 0.32, [0.25, 0.32, 0.5], ["LiAl3", "L", "LiAl"]], [681.3737498601495, 0.58, [0.5, 0.58, 0.6], ["LiAl", "L", "Li3Al2"]], [244.62107255491753, 0.99, [0.67, 0.99, 1.0], ["Li2Al", "L", "Li"]], [610.6391276870861, 0.14, [0.0, 0.14, 0.25], ["Al", "L", "LiAl3"]]] | [[711.5994299452635, 0.48, [0.48, 0.49, 0.5], ["LiAl"]], [681.8751729536273, 0.58, [0.58, 0.59, 0.6], ["Li3Al2"]], [650.8445373431406, 0.23, [0.23, 0.24, 0.25], ["LiAl3"]]] | [[503.77301150115284, 0.67, [0.6, 0.67, 0.8], ["Li3Al2", "Li2Al", "L"]]] | [] | [{"type": "eut", "comp": 0.243387, "temp": 891.203, "phases": ["(Al)", "LiAl"], "phase_comps": [0.000381243, 0.504575]}, {"type": "eut", "comp": 0.978988, "temp": 517.265, "phases": ["Li9Al4", "Li"], "phase_comps": [0.691384, 1]}] | [{"type": "cmp", "comp": 0.504575, "temp": 977.3249999999999, "phases": ["LiAl"], "phase_comps": [0.504575]}] | [{"type": "per", "comp": 0.7698520000000001, "temp": 822.8969999999999, "phases": ["Li3Al2"], "phase_comps": [0.599886]}, {"type": "per", "comp": 0.899482, "temp": 653.104, "phases": ["Li9Al4"], "phase_comps": [0.691384]}] | [] | constraintless
Li-Ni | 0 | https://mpds.io/entry/C901514 | MAS390 | 0-100 | none | GGA/GGA+U | init error | 0 | 0 | 0 | 0 | 0 | 0 | 0 | 0 | 0 | 0 | [] | [] | [] | [] | [] | [] | [] | [] | constraintless
Cr-Li | 0 | https://mpds.io/entry/C900776 | MAS390 | 0-100 | none | GGA/GGA+U | init error | 0 | 0 | 0 | 0 | 0 | 0 | 0 | 0 | 0 | 0 | [] | [] | [] | [] | [] | [] | [] | [] | constraintless
Cu-Li | 0 | https://mpds.io/entry/C900862 | MAS390 | 0-100 | none | GGA/GGA+U | fitting conditions error | 0 | 0 | 0 | 0 | 0 | 0 | 0 | 0 | 0 | 0 | [] | [] | [] | [] | [] | [] | [] | [] | constraintless
Li-Zr | 0 | https://mpds.io/entry/C901533 | MAS390 | 0-100 | none | GGA/GGA+U | init error | 0 | 0 | 0 | 0 | 0 | 0 | 0 | 0 | 0 | 0 | [] | [] | [] | [] | [] | [] | [] | [] | constraintless
Li-Nb | 0 | https://mpds.io/entry/C901513 | MAS390 | 0-100 | none | GGA/GGA+U | init error | 0 | 0 | 0 | 0 | 0 | 0 | 0 | 0 | 0 | 0 | [] | [] | [] | [] | [] | [] | [] | [] | constraintless
Li-Zn | 0 | https://mpds.io/entry/C901532 | MAS390 | 0-100 | none | GGA/GGA+U | none | -37756.71 | -31.46351 | 49428.47 | -65.66774 | -55796.77 | 11776.91 | 24.69227 | 0.0311192 | 36.59857 | 0.04612447 | [[166.80703632107253, 0.03, [0.0, 0.03, 0.5], ["Li", "L", "LiZn"]], [316.8926770823608, 0.91, [0.75, 0.91, 1.0], ["LiZn3", "L", "Zn"]], [431.44312536699147, 0.63, [0.5, 0.63, 0.75], ["LiZn", "L", "LiZn3"]]] | [[515.7298129507948, 0.73, [0.73, 0.74, 0.75], ["LiZn3"]], [483.82604946159665, 0.5, [0.5, 0.51, 0.52], ["LiZn"]]] | [] | [] | [{"type": "eut", "comp": 0.0474052, "temp": 434.426, "phases": ["Li", "LiZn"], "phase_comps": [0, 0.517537]}, {"type": "eut", "comp": 0.9592849999999999, "temp": 676.463, "phases": [null, "Zn"], "phase_comps": [null, 1]}] | [] | [{"type": "per", "comp": 0.0474052, "temp": 449.98699999999997, "phases": ["LiZn"], "phase_comps": [0.517537]}, {"type": "per", "comp": 0.1505, "temp": 541.067, "phases": ["Li2Zn5"], "phase_comps": [0.699581]}] | [] | constraintless
Li-Sn | 0 | https://mpds.io/entry/C901525 | MAS390 | 0-100 | 0.715-0.949 | GGA/GGA+U | none | -43940.58 | -73.45456 | -26962.32 | -39.82504 | -79149.81 | -46051.8 | 59.68003 | 0.05647079 | 100.8013 | 0.0953808 | [] | [[765.5814887124042, 0.19, [0.19, 0.2, 0.21], ["Li17Sn4"]]] | [[752.4947546948425, 0.22, [0.19, 0.22, 0.23], ["Li17Sn4", "Li7Sn2", "L"]], [693.3980269311379, 0.29, [0.25, 0.29, 0.31], ["Li3Sn", "Li5Sn2", "L"]], [696.118844537177, 0.25, [0.22, 0.25, 0.31], ["Li7Sn2", "Li3Sn", "L"]], [463.240192859982, 0.5, [0.29, 0.5, 0.53], ["Li5Sn2", "LiSn", "L"]]] | [[356.6114275143266, 0.8200000000000001, [0.5, 0.8200000000000001, 0.96], ["LiSn", "L", "L"]]] | [{"type": "eut", "comp": 0.00247808, "temp": 452.192, "phases": ["Li", "Li17Sn4"], "phase_comps": [0, 0.185093]}, {"type": "eut", "comp": 0.19691199999999998, "temp": 1025.127, "phases": ["Li17Sn4", null], "phase_comps": [0.185093, null]}, {"type": "eut", "comp": 0.42985100000000004, "temp": 742.309, "phases": ["Li5Sn2", null], "phase_comps": [0.30003799999999997, null]}, {"type": "eut", "comp": 0.948913, "temp": 495.07099999999997, "phases": ["Li2Sn5", "Sn"], "phase_comps": [0.7146399999999999, 1]}] | [{"type": "cmp", "comp": 0.185093, "temp": 1039.04, "phases": ["Li17Sn4"], "phase_comps": [0.185093]}, {"type": "cmp", "comp": 0.30003799999999997, "temp": 781.082, "phases": ["Li5Sn2"], "phase_comps": [0.30003799999999997]}] | [{"type": "per", "comp": 0.30061, "temp": 989.09, "phases": ["Li13Sn5"], "phase_comps": [0.278307]}, {"type": "per", "comp": 0.310141, "temp": 971.072, "phases": ["Li7Sn3"], "phase_comps": [0.285932]}, {"type": "per", "comp": 0.7796420000000001, "temp": 599.303, "phases": ["Li2Sn5"], "phase_comps": [0.7146399999999999]}] | [] | constrained
Li-Si | 0 | https://mpds.io/entry/C901524 | MAS390 | 0-100 | 0.368-0.43 | GGA/GGA+U | none | -68997.19 | -21.75279 | -41667.32 | 10.18814 | -92288.24 | -30758.72 | 26.17827 | 0.0155136 | 34.48577 | 0.02043674 | [[742.4918787318056, 0.29, [0.24, 0.29, 0.3], ["Li13Si4", "L", "Li7Si3"]], [610.560830676633, 0.46, [0.3, 0.46, 1.0], ["Li7Si3", "L", "Si"]]] | [[742.4156147326922, 0.3, [0.3, 0.31, 0.32], ["Li7Si3"]], [757.2977539488583, 0.24, [0.24, 0.25, 0.26], ["Li13Si4"]]] | [[720.8769249181266, 0.19, [0.16, 0.19, 0.21], ["L", "Li21Si5", "Li15Si4"]], [739.1112557227133, 0.21, [0.19, 0.21, 0.24], ["L", "Li15Si4", "Li13Si4"]]] | [] | [{"type": "eut", "comp": 0.0019062100000000002, "temp": 453.17999999999995, "phases": ["Li", "Li17Si4"], "phase_comps": [0, 0.185093]}, {"type": "eut", "comp": 0.252002, "temp": 981.918, "phases": ["Li13Si4", "Li4.7Si2"], "phase_comps": [0.235227, 0.299848]}, {"type": "eut", "comp": 0.430233, "temp": 864.736, "phases": ["Li12Si7", "Si"], "phase_comps": [0.36789900000000003, 1]}] | [{"type": "cmp", "comp": 0.235227, "temp": 996.11, "phases": ["Li13Si4"], "phase_comps": [0.235227]}, {"type": "cmp", "comp": 0.299848, "temp": 1024.493, "phases": ["Li4.7Si2"], "phase_comps": [0.299848]}] | [{"type": "per", "comp": 0.15287800000000001, "temp": 901.2289999999999, "phases": ["Li17Si4"], "phase_comps": [0.185093]}, {"type": "per", "comp": 0.392108, "temp": 921.097, "phases": ["Li12Si7"], "phase_comps": [0.36789900000000003]}] | [] | constraintless
Ca-Li | 0 | https://mpds.io/entry/C900547 | MAS390 | 0-100 | 0-0.594 | GGA/GGA+U | none | 4721.126 | -4.371264 | 6733.635 | -10.45196 | 1204.753 | -1674.227 | 25.92202 | 0.02318387 | 33.47224 | 0.02993655 | [[169.90958341738485, 0.93, [0.67, 0.93, 1.0], ["Li2Ca", "L", "Li"]]] | [] | [[262.1061609482367, 0.67, [0.0, 0.67, 0.73], ["Ca", "Li2Ca", "L"]]] | [] | [{"type": "eut", "comp": 0.593891, "temp": 537.842, "phases": ["(Ca)", "Li2Ca"], "phase_comps": [0.0, 0.6666030000000001]}, {"type": "eut", "comp": 0.917339, "temp": 453.457, "phases": ["Li2Ca", "Li"], "phase_comps": [0.6666030000000001, 1]}] | [{"type": "cmp", "comp": 0.6666030000000001, "temp": 541.0989999999999, "phases": ["Li2Ca"], "phase_comps": [0.6666030000000001]}] | [] | [] | constraintless
Li-Na | 0 | https://mpds.io/entry/C901512 | MAS390 | 0-100 | none | GGA/GGA+U | none | 14564.25 | -8.316638 | -6490.924 | 12.88699 | 10550.41 | -271.302 | 26.06329 | 0.04403111 | 37.32298 | 0.06305313 | [[158.2756554945713, 0.96, [0.0, 0.96, 1.0], ["Li", "L", "Na"]]] | [] | [] | [[183.06923566491366, 0.1, [0.0, 0.1, 0.93], ["Li", "L", "L"]]] | [{"type": "eut", "comp": 0.963782, "temp": 451.229, "phases": ["Li", "Na"], "phase_comps": [0, 1]}] | [] | [] | [{"type": "mig", "comp": 0.355319, "cbounds": [[0.030682900000000003, 503.611], [0.899978, 503.611]], "tbounds": [[0.355319, 503.63699999999994], [0.355319, 591.776]], "phases": ["Li"], "phase_comps": [0]}] | constraintless
Li-Mg | 0 | https://mpds.io/entry/C901508 | MAS390 | 0-100 | none | GGA/GGA+U | fitting conditions error | 0 | 0 | 0 | 0 | 0 | 0 | 0 | 0 | 0 | 0 | [] | [] | [] | [] | [] | [] | [] | [] | constraintless
K-Li | 0 | https://mpds.io/entry/C901458 | MAS390 | 0-100 | none | GGA/GGA+U | init error | 0 | 0 | 0 | 0 | 0 | 0 | 0 | 0 | 0 | 0 | [] | [] | [] | [] | [] | [] | [] | [] | constraintless
Li-Mn | 0 | https://mpds.io/entry/C901509 | MAS390 | 0-100 | none | GGA/GGA+U | init error | 0 | 0 | 0 | 0 | 0 | 0 | 0 | 0 | 0 | 0 | [] | [] | [] | [] | [] | [] | [] | [] | constraintless
Ba-Li | 0 | https://mpds.io/entry/C900356 | MAS390 | 0-100 | none | GGA/GGA+U | none | 2639.697 | -0.838418 | -3965.632 | 3.214433 | 2029.252 | -1625.23 | 7.701843 | 0.007684998 | 8.847375 | 0.008828024 | [[137.50768659454235, 0.89, [0.8, 0.89, 1.0], ["BaLi4", "L", "Li"]]] | [] | [[140.8000268584061, 0.8, [0.0, 0.8, 0.86], ["Ba", "BaLi4", "L"]]] | [] | [{"type": "eut", "comp": 0.8936329999999999, "temp": 415.87699999999995, "phases": ["Li4Ba", "Li"], "phase_comps": [0.800038, 1]}] | [] | [{"type": "per", "comp": 0.813382, "temp": 429.25699999999995, "phases": ["Li4Ba"], "phase_comps": [0.800038]}] | [] | constraintless
Li-Sr | 0 | https://mpds.io/entry/C901526 | MAS390 | 0-100 | 0.121-0.207 | GGA/GGA+U | none | 2624.574 | -0.004258156 | 4453.116 | 0.4203773 | 2621.322 | 4774.156 | 7.104817 | 0.006807897 | 10.50061 | 0.01006178 | [[181.2648653875529, 0.06, [0.0, 0.06, 0.3], ["Li", "L", "Sr19Li44"]]] | [] | [[207.2828165443325, 0.3, [0.28, 0.3, 1.0], ["L", "Sr19Li44", "Sr"]]] | [] | [{"type": "eut", "comp": 0.120854, "temp": 439.38699999999994, "phases": ["Li", "Li23Sr6"], "phase_comps": [0, 0.207015]}] | [] | [{"type": "per", "comp": 0.202059, "temp": 456.602, "phases": ["Li23Sr6"], "phase_comps": [0.207015]}, {"type": "per", "comp": 0.400877, "temp": 500.316, "phases": ["Li2Sr3"], "phase_comps": [0.599886]}] | [] | constraintless
Li-V | 0 | https://mpds.io/entry/C901531 | MAS390 | 0-100 | none | GGA/GGA+U | init error | 0 | 0 | 0 | 0 | 0 | 0 | 0 | 0 | 0 | 0 | [] | [] | [] | [] | [] | [] | [] | [] | constraintless
Li-Rb | 0 | https://mpds.io/entry/C901519 | MAS390 | 0-100 | none | GGA/GGA+U | init error | 0 | 0 | 0 | 0 | 0 | 0 | 0 | 0 | 0 | 0 | [] | [] | [] | [] | [] | [] | [] | [] | constraintless
Ce-Li | 0 | https://mpds.io/entry/C102053 | MEALET | 0-100 | none | GGA/GGA+U | init error | 0 | 0 | 0 | 0 | 0 | 0 | 0 | 0 | 0 | 0 | [] | [] | [] | [] | [] | [] | [] | [] | constraintless
Li-Nd | 0 | https://mpds.io/entry/C102119 | MEALET | 0-100 | none | GGA/GGA+U | init error | 0 | 0 | 0 | 0 | 0 | 0 | 0 | 0 | 0 | 0 | [] | [] | [] | [] | [] | [] | [] | [] | constraintless
La-Li | 0 | https://mpds.io/entry/C1600442 | JPEQE6 | 0-100 | none | GGA/GGA+U | none | 15106.08 | 0.2707514 | 8247.03 | -9.065885 | 15328.76 | 790.8784 | 91.05807 | 0.07646875 | 102.6045 | 0.08616525 | [[170.87867107763452, 0.98, [0.0, 0.98, 1.0], ["La", "L", "Li"]]] | [] | [] | [[641.0207381682654, 0.42, [0.0, 0.42, 0.59], ["La", "L", "L"]]] | [{"type": "eut", "comp": 0.937286, "temp": 412.78499999999997, "phases": ["La", "Li"], "phase_comps": [0, 1]}] | [] | [] | [{"type": "mig", "comp": 0.75658, "cbounds": [[0.618379, 733.49], [0.878387, 733.49]], "tbounds": [[0.75658, 733.616], [0.75658, 1036.042]], "phases": ["La"], "phase_comps": [0]}] | constraintless
Li-Y | 0 | https://mpds.io/entry/C108140 | JPEDAV | 0-100 | none | GGA/GGA+U | none | 10798.37 | -3.17194 | 916.9205 | -8.55443 | 7257.013 | -8633.78 | 29.84054 | 0.01661278 | 37.91656 | 0.02110885 | [[156.65903193846526, 0.01, [0.0, 0.01, 1.0], ["Li", "L", "Y"]]] | [] | [] | [] | [] | [] | [] | [] | constraintless
Co-Li | 0 | https://mpds.io/entry/C900721 | MAS390 | 0-100 | none | GGA/GGA+U | init error | 0 | 0 | 0 | 0 | 0 | 0 | 0 | 0 | 0 | 0 | [] | [] | [] | [] | [] | [] | [] | [] | constraintless
Li-Sc | 0 | none | none | none | none | GGA/GGA+U | init error | 0 | 0 | 0 | 0 | 0 | 0 | 0 | 0 | 0 | 0 | [] | [] | [] | [] | [] | [] | [] | [] | constraintless
Ga-Ti | 0 | https://mpds.io/entry/C108111 | CCCTD6 | 0-100 | 0.576-0.599, 0.7-1 | GGA/GGA+U | none | -10279.78 | -84.84137 | 108241 | -114.8031 | -134775.5 | -60220.38 | 48.97351 | 0.02520964 | 65.40317 | 0.03366699 | [[1569.7885673706537, 0.8300000000000001, [0.75, 0.8300000000000001, 1.0], ["Ti3Ga", "L", "Ti"]], [1190.6290423109567, 0.34, [0.33, 0.34, 0.4], ["TiGa2", "L", "Ti2Ga3"]]] | [[1189.8862209016947, 0.31, [0.31, 0.32, 0.33], ["TiGa2"]], [1580.1958183362485, 0.75, [0.75, 0.76, 0.77], ["Ti3Ga"]]] | [[1520.7144004128331, 0.67, [0.65, 0.67, 0.75], ["L", "Ti2Ga", "Ti3Ga"]], [1206.2196813015094, 0.4, [0.37, 0.4, 0.5], ["L", "Ti2Ga3", "TiGa"]], [1305.1877998027453, 0.5, [0.48, 0.5, 0.62], ["L", "TiGa", "Ti5Ga3"]], [1332.1205958296036, 0.62, [0.5, 0.62, 0.67], ["L", "Ti5Ga3", "Ti2Ga"]], [1110.605710340008, 0.25, [0.21, 0.25, 0.33], ["L", "TiGa3", "TiGa2"]]] | [] | [{"type": "eut", "comp": 0.34376399999999996, "temp": 1438.56, "phases": ["TiGa2", "TiGa"], "phase_comps": [0.333206, 0.490278]}, {"type": "eut", "comp": 0.599151, "temp": 1707.9699999999998, "phases": ["Ti5Ga4", "Ti5Ga3"], "phase_comps": [0.576439, 0.624857]}, {"type": "eut", "comp": 0.647962, "temp": 1704.9299999999998, "phases": ["Ti5Ga3", "Ti2Ga"], "phase_comps": [0.624857, 0.6666030000000001]}, {"type": "eut", "comp": 0.7003060000000001, "temp": 1692.87, "phases": ["Ti2Ga", "(Ti)"], "phase_comps": [0.6666030000000001, 0.999619]}] | [{"type": "cmp", "comp": 0.333206, "temp": 1438.5300000000002, "phases": ["TiGa2"], "phase_comps": [0.333206]}, {"type": "cmp", "comp": 0.576439, "temp": 1711.3200000000002, "phases": ["Ti5Ga4"], "phase_comps": [0.576439]}, {"type": "cmp", "comp": 0.624857, "temp": 1708.27, "phases": ["Ti5Ga3"], "phase_comps": [0.624857]}, {"type": "cmp", "comp": 0.6666030000000001, "temp": 1705.54, "phases": ["Ti2Ga"], "phase_comps": [0.6666030000000001]}] | [{"type": "per", "comp": 0.0181213, "temp": 1203.4589999999998, "phases": ["TiGa3"], "phase_comps": [0.24990500000000002]}, {"type": "per", "comp": 0.40631799999999996, "temp": 1523.0700000000002, "phases": ["TiGa"], "phase_comps": [0.490278]}] | [] | constrained
Fe-Ga | 0 | https://mpds.io/entry/C901038 | MAS390 | 0-100 | none | GGA/GGA+U | init error | 0 | 0 | 0 | 0 | 0 | 0 | 0 | 0 | 0 | 0 | [] | [] | [] | [] | [{"type": "eut", "comp": 0.998856, "temp": 556.429, "phases": ["FeGa3", "Ga"], "phase_comps": [0.7512390000000001, 1]}] | [] | [{"type": "per", "comp": 0.000381243, "temp": 1811.5700000000002, "phases": ["Fe3Ga"], "phase_comps": [0.0]}, {"type": "per", "comp": 0.617883, "temp": 1179.333, "phases": ["Fe3Ga4"], "phase_comps": [0.5739609999999999]}, {"type": "per", "comp": 0.8364360000000001, "temp": 1096.769, "phases": ["FeGa3"], "phase_comps": [0.7512390000000001]}] | [] | constraintless
Al-Ga | 0 | https://mpds.io/entry/C900090 | MAS390 | 0-100 | none | GGA/GGA+U | none | 2025.764 | 1.25 | -1249.942 | 3.125 | 2798.962 | 683.0533 | 2.647755 | 0.002834679 | 3.565754 | 0.003817487 | [[27.323080278875068, 0.98, [0.0, 0.98, 1.0], ["Al", "L", "Ga"]]] | [] | [] | [] | [{"type": "eut", "comp": 0.976224, "temp": 300.0968, "phases": ["(Al)", "Ga"], "phase_comps": [0.000381243, 1]}] | [] | [] | [] | refitted
Ga-Ni | 0 | https://mpds.io/entry/C901116 | MAS390 | 0-100 | none | GGA/GGA+U | none | -81584.61 | -6.497297 | 29793.6 | -27.06712 | -88156.27 | 2416.696 | 43.30464 | 0.02517507 | 64.08867 | 0.03725782 | [[1182.488122314514, 0.87, [0.75, 0.87, 1.0], ["GaNi3", "L", "Ni"]], [1062.7015624371816, 0.43, [0.4, 0.43, 0.59], ["Ga3Ni2", "L", "Ga9Ni13"]], [1225.0643569000767, 0.65, [0.62, 0.65, 0.75], ["Ga3Ni5", "L", "GaNi3"]]] | [[1065.4435947519464, 0.4, [0.4, 0.41000000000000003, 0.42], ["Ga3Ni2"]], [1296.0399667067472, 0.73, [0.73, 0.74, 0.75], ["GaNi3"]], [1228.4229703637056, 0.62, [0.62, 0.63, 0.64], ["Ga3Ni5"]]] | [[470.10083928787446, 0.3, [0.03, 0.3, 0.4], ["L", "Ga7Ni3", "Ga3Ni2"]], [1211.8677363550155, 0.59, [0.5700000000000001, 0.59, 0.62], ["L", "Ga9Ni13", "Ga3Ni5"]]] | [] | [{"type": "eut", "comp": 0.704346, "temp": 1478.2199999999998, "phases": ["NiGa", "Ni3Ga"], "phase_comps": [0.644872, 0.752192]}] | [{"type": "cmp", "comp": 0.644872, "temp": 1491.6, "phases": ["NiGa"], "phase_comps": [0.644872]}] | [{"type": "per", "comp": 0.0301182, "temp": 635.644, "phases": ["Ni0.97Ga3.62"], "phase_comps": [0.199771]}, {"type": "per", "comp": 0.229889, "temp": 1166.409, "phases": ["Ni2Ga3"], "phase_comps": [0.39992400000000006]}, {"type": "per", "comp": 0.709302, "temp": 1483.08, "phases": ["Ni3Ga"], "phase_comps": [0.752192]}] | [] | constraintless
Cr-Ga | 0 | https://mpds.io/entry/C900766 | MAS390 | 0-100 | none | GGA/GGA+U | none | 32818.04 | -21.84398 | -10115.35 | 20.32334 | 6174.976 | 14673 | 38.49281 | 0.01802764 | 47.92215 | 0.02244376 | [[866.6594718177345, 0.77, [0.0, 0.77, 0.8], ["Cr", "L", "CrGa4"]]] | [[867.8452382509528, 0.78, [0.78, 0.79, 0.8], ["CrGa4"]]] | [] | [] | [{"type": "eut", "comp": 0.9992369999999999, "temp": 303.6799, "phases": ["Cr1.25Ga3.75", "Ga"], "phase_comps": [0.7693479999999999, 1]}] | [] | [{"type": "per", "comp": 0.330977, "temp": 1890.48, "phases": ["Cr3Ga"], "phase_comps": [0.230652]}, {"type": "per", "comp": 0.92449, "temp": 1046.591, "phases": ["Cr3Ga4"], "phase_comps": [0.565764]}, {"type": "per", "comp": 0.9754559999999999, "temp": 972.086, "phases": ["Cr1.25Ga3.75"], "phase_comps": [0.7693479999999999]}] | [] | constraintless
Cu-Ga | 0 | https://mpds.io/entry/C900852 | MAS390 | 0-100 | none | GGA/GGA+U | none | -20747.71 | 8.6328125 | -31071.74 | 29.58984375 | -13577.3 | -6494.43 | 37.38476 | 0.02751915 | 46.55418 | 0.03426881 | [[839.9799467974855, 0.2, [0.0, 0.2, 0.25], ["Cu", "L", "GaCu3"]]] | [[845.6799366007118, 0.25, [0.25, 0.26, 0.27], ["GaCu3"]]] | [[775.0806700916881, 0.31, [0.25, 0.31, 0.42], ["GaCu3", "Ga4Cu9", "L"]], [342.7122129357904, 0.67, [0.31, 0.67, 0.9400000000000001], ["Ga4Cu9", "Ga2Cu", "L"]]] | [] | [] | [] | [{"type": "per", "comp": 0.9591639999999999, "temp": 527.382, "phases": ["CuGa2"], "phase_comps": [0.6696529999999999]}] | [] | constraintless
Ga-Zr | 0 | https://mpds.io/entry/C901144 | MAS390 | 0-100 | 0.789-1 | GGA/GGA+U | none | 31736.34 | -120.0352 | 144612.3 | -132.8168 | -149263.1 | -55660.32 | 92.45119 | 0.04344633 | 130.0486 | 0.06111477 | [[1581.3866833628704, 0.54, [0.5, 0.54, 0.6], ["ZrGa", "L", "Zr3Ga2"]], [1589.83502713804, 0.65, [0.6, 0.65, 0.67], ["Zr3Ga2", "L", "Zr2Ga"]], [1560.8239192880128, 0.78, [0.67, 0.78, 1.0], ["Zr2Ga", "L", "Zr"]]] | [[1590.996433215093, 0.67, [0.67, 0.68, 0.6900000000000001], ["Zr2Ga"]], [1588.1984061021444, 0.5, [0.5, 0.51, 0.52], ["ZrGa"]], [1598.305356102146, 0.6, [0.6, 0.61, 0.62], ["Zr3Ga2"]]] | [[1486.386299323182, 0.4, [0.37, 0.4, 0.5], ["L", "Zr2Ga3", "ZrGa"]], [1399.6368330610271, 0.33, [0.27, 0.33, 0.38], ["L", "ZrGa2", "Zr3Ga5"]], [1350.6781570338644, 0.25, [0.22, 0.25, 0.33], ["L", "ZrGa3", "ZrGa2"]], [1410.2225956466586, 0.38, [0.28, 0.38, 0.4], ["L", "Zr3Ga5", "Zr2Ga3"]]] | [] | [{"type": "eut", "comp": 0.789367, "temp": 1554.4, "phases": ["Zr5Ga3", "(Zr)"], "phase_comps": [0.625238, 0.999619]}] | [{"type": "cmp", "comp": 0.625238, "temp": 1847.7599999999998, "phases": ["Zr5Ga3"], "phase_comps": [0.625238]}] | [{"type": "per", "comp": 0.15448, "temp": 1547.96, "phases": ["ZrGa3"], "phase_comps": [0.250095]}, {"type": "per", "comp": 0.19333100000000003, "temp": 1573.15, "phases": ["ZrGa2"], "phase_comps": [0.333397]}, {"type": "per", "comp": 0.39006500000000005, "temp": 1703.0, "phases": ["Zr2Ga3"], "phase_comps": [0.400114]}, {"type": "per", "comp": 0.489761, "temp": 1768.2800000000002, "phases": ["ZrGa"], "phase_comps": [0.5]}, {"type": "per", "comp": 0.5827100000000001, "temp": 1828.2399999999998, "phases": ["Zr3Ga2"], "phase_comps": [0.599886]}] | [] | constrained
Ga-Nb | 0 | https://mpds.io/entry/C901114 | MAS390 | 0-100 | 0.69-0.791 | GGA/GGA+U | none | -82053.18 | 13.21158 | 95499.44 | -48.54482 | -61905.79 | 21469.6 | 70.22604 | 0.02559743 | 90.72822 | 0.03307049 | [[1789.249724084791, 0.76, [0.6, 0.76, 1.0], ["Nb3Ga2", "L", "Nb"]]] | [[1948.8843724365856, 0.6, [0.6, 0.61, 0.62], ["Nb3Ga2"]]] | [[1238.0986454214544, 0.25, [0.23, 0.25, 0.6], ["L", "NbGa3", "Nb3Ga2"]]] | [] | [{"type": "eut", "comp": 0.000386136, "temp": 306.45399999999995, "phases": ["Ga", "NbGa3"], "phase_comps": [0, 0.221311]}, {"type": "eut", "comp": 0.689695, "temp": 2015.1, "phases": ["Nb5Ga3", "Nb3Ga"], "phase_comps": [0.619901, 0.790698]}] | [{"type": "cmp", "comp": 0.619901, "temp": 2223.23, "phases": ["Nb5Ga3"], "phase_comps": [0.619901]}] | [{"type": "per", "comp": 0.0458402, "temp": 1392.6399999999999, "phases": ["NbGa3"], "phase_comps": [0.221311]}, {"type": "per", "comp": 0.106639, "temp": 1532.65, "phases": ["Nb5Ga13"], "phase_comps": [0.302516]}, {"type": "per", "comp": 0.158956, "temp": 1573.1999999999998, "phases": ["Nb4Ga5"], "phase_comps": [0.46015999999999996]}, {"type": "per", "comp": 0.43005200000000005, "temp": 1813.3200000000002, "phases": ["Nb5Ga4"], "phase_comps": [0.559855]}, {"type": "per", "comp": 0.739774, "temp": 2132.63, "phases": ["Nb3Ga"], "phase_comps": [0.790698]}] | [] | constrained
Ga-Zn | 0 | https://mpds.io/entry/C901143 | MAS390 | 0-100 | none | GGA/GGA+U | none | 4776.776 | 0.04410744 | -236.6969 | 0.4216242 | 4798.725 | -26.88392 | 0.3719423 | 0.0005369032 | 0.5010144 | 0.0007232201 | [[25.058579431272335, 0.03, [0.0, 0.03, 1.0], ["Ga", "L", "Zn"]]] | [] | [] | [] | [{"type": "eut", "comp": 0.038098900000000005, "temp": 298.015, "phases": ["Ga", "Zn"], "phase_comps": [0, 1]}] | [] | [] | [] | constraintless
Ga-Sn | 0 | https://mpds.io/entry/C901132 | MAS390 | 0-100 | none | GGA/GGA+U | fitting conditions error | 0 | 0 | 0 | 0 | 0 | 0 | 0 | 0 | 0 | 0 | [] | [] | [] | [] | [] | [] | [] | [] | constraintless
Ga-Si | 0 | https://mpds.io/entry/C901130 | MAS390 | 0-100 | none | GGA/GGA+U | none | 11724.82 | -1.215668 | 4298.898 | -2.134323 | 10515.12 | 2175.044 | 3.80166 | 0.002252916 | 6.024542 | 0.003570226 | [] | [] | [] | [] | [] | [] | [] | [] | constraintless
Ca-Ga | 0 | https://mpds.io/entry/C903839 | JCOMAH | 0-100 | none | GGA/GGA+U | none | -135232 | 2.91158 | 6427.812 | 30.31288 | -133131 | 28301.25 | 33.81617 | 0.02676187 | 54.65689 | 0.04325507 | [[516.6828400244718, 0.15, [0.0, 0.15, 0.28], ["Ca", "L", "Ca28Ga11"]], [836.2041408964634, 0.51, [0.5, 0.51, 0.62], ["CaGa", "L", "Ca3Ga5"]], [628.4298736344971, 0.33, [0.28, 0.33, 0.5], ["Ca28Ga11", "L", "CaGa"]]] | [[651.1901766844782, 0.26, [0.26, 0.27, 0.28], ["Ca28Ga11"]], [992.6603669837367, 0.65, [0.65, 0.66, 0.67], ["CaGa2"]], [834.501906309133, 0.48, [0.48, 0.49, 0.5], ["CaGa"]]] | [[554.7878908944498, 0.8, [0.67, 0.8, 0.88], ["CaGa2", "CaGa4", "L"]], [932.9014626489069, 0.62, [0.59, 0.62, 0.67], ["L", "Ca3Ga5", "CaGa2"]]] | [] | [{"type": "eut", "comp": 0.166455, "temp": 786.144, "phases": ["Ca", "Ca28Ga11"], "phase_comps": [0, 0.28192900000000004]}] | [{"type": "cmp", "comp": 0.666413, "temp": 1263.038, "phases": ["CaGa2.25"], "phase_comps": [0.666413]}] | [{"type": "per", "comp": 0.19459800000000002, "temp": 817.853, "phases": ["Ca28Ga11"], "phase_comps": [0.28192900000000004]}, {"type": "per", "comp": 0.250048, "temp": 883.084, "phases": ["Ca5Ga3"], "phase_comps": [0.37438000000000005]}, {"type": "per", "comp": 0.285728, "temp": 913.191, "phases": ["Ca11Ga7"], "phase_comps": [0.388296]}, {"type": "per", "comp": 0.445842, "temp": 1068.183, "phases": ["CaGa"], "phase_comps": [0.5]}, {"type": "per", "comp": 0.530864, "temp": 1146.237, "phases": ["Ca3Ga5"], "phase_comps": [0.624857]}, {"type": "per", "comp": 0.691922, "temp": 1253.282, "phases": ["CaGa2"], "phase_comps": [0.6856650000000001]}, {"type": "per", "comp": 0.727684, "temp": 1203.1039999999998, "phases": ["Ca3Ga8"], "phase_comps": [0.7268389999999999]}, {"type": "per", "comp": 0.835573, "temp": 1023.023, "phases": ["CaGa4"], "phase_comps": [0.7998480000000001]}] | [] | constraintless
Ga-Na | 0 | https://mpds.io/entry/C901113 | MAS390 | 0-100 | none | GGA/GGA+U | none | -10906.49 | -4.143066 | -18180.51 | -2.003174 | -12300.86 | -18854.69 | 32.72682 | 0.03947485 | 42.16413 | 0.05085806 | [] | [[576.6475587210258, 0.35, [0.35, 0.35000000000000003, 0.36], ["Na7Ga13"]]] | [[431.6250407065327, 0.2, [0.14, 0.2, 0.35], ["L", "NaGa4", "Na7Ga13"]]] | [[473.6475570462346, 0.71, [0.35, 0.71, 0.93], ["Na7Ga13", "L", "L"]]] | [{"type": "eut", "comp": 0.00114373, "temp": 300.8236, "phases": ["Ga", "NaGa4"], "phase_comps": [0, 0.19996200000000003]}, {"type": "eut", "comp": 0.210827, "temp": 770.971, "phases": ["NaGa4", "Na7Ga13"], "phase_comps": [0.19996200000000003, 0.361418]}, {"type": "eut", "comp": 0.998856, "temp": 370.76779999999997, "phases": ["Na7Ga13", "Na"], "phase_comps": [0.361418, 1]}] | [{"type": "cmp", "comp": 0.19996200000000003, "temp": 772.035, "phases": ["NaGa4"], "phase_comps": [0.19996200000000003]}, {"type": "cmp", "comp": 0.361418, "temp": 829.055, "phases": ["Na7Ga13"], "phase_comps": [0.361418]}] | [] | [{"type": "mig", "comp": 0.7422799999999999, "cbounds": [[0.599695, 792.106], [0.898971, 792.106]], "tbounds": [[0.7422799999999999, 792.106], [0.7422799999999999, 823.429]], "phases": ["Na7Ga13"], "phase_comps": [0.361418]}] | constraintless
Ga-Mg | 0 | https://mpds.io/entry/C901110 | MAS390 | 0-100 | 0.808-1 | GGA/GGA+U | none | -8133.506 | -45.86645 | -10129.33 | 3.43235 | -36238.92 | -8026.105 | 8.811588 | 0.009543373 | 12.07661 | 0.01307955 | [[432.1357344269759, 0.81, [0.71, 0.81, 1.0], ["Mg5Ga2", "L", "Mg"]]] | [[449.99676883441487, 0.71, [0.71, 0.72, 0.73], ["Mg5Ga2"]]] | [[342.2720923459217, 0.5, [0.44, 0.5, 0.67], ["L", "MgGa", "Mg2Ga"]], [412.5229436898785, 0.67, [0.56, 0.67, 0.71], ["L", "Mg2Ga", "Mg5Ga2"]], [255.20269931663233, 0.29, [0.26, 0.29, 0.5], ["L", "Mg2Ga5", "MgGa"]]] | [] | [{"type": "eut", "comp": 0.00123365, "temp": 301.41909999999996, "phases": ["Ga", "Mg2Ga5"], "phase_comps": [0, 0.286123]}, {"type": "eut", "comp": 0.807544, "temp": 696.462, "phases": ["Mg5Ga2", "(Mg)"], "phase_comps": [0.7134959999999999, 0.999619]}] | [{"type": "cmp", "comp": 0.7134959999999999, "temp": 729.055, "phases": ["Mg5Ga2"], "phase_comps": [0.7134959999999999]}] | [{"type": "per", "comp": 0.13473000000000002, "temp": 476.26699999999994, "phases": ["Mg2Ga5"], "phase_comps": [0.286123]}, {"type": "per", "comp": 0.333425, "temp": 558.046, "phases": ["MgGa2"], "phase_comps": [0.33358699999999997]}, {"type": "per", "comp": 0.49965899999999996, "temp": 646.211, "phases": ["MgGa"], "phase_comps": [0.499809]}, {"type": "per", "comp": 0.666047, "temp": 714.154, "phases": ["Mg2Ga"], "phase_comps": [0.6662220000000001]}] | [] | constrained
Ga-K | 0 | https://mpds.io/entry/C103342 | 29SDAO | 0-100 | none | GGA/GGA+U | none | 1079.467 | -9.307327 | -12735.96 | -4.974403 | -1895.41 | -14325.92 | 48.1524 | 0.05407059 | 57.23173 | 0.06426582 | [] | [[658.0399651274902, 0.25, [0.25, 0.26, 0.27], ["KGa3"]]] | [[346.1680686795388, 0.4, [0.25, 0.4, 0.99], ["KGa3", "K2Ga3", "L"]], [464.69511006654227, 0.19, [0.03, 0.19, 0.25], ["L", "K3Ga13", "KGa3"]]] | [[524.0641815277329, 0.67, [0.25, 0.67, 0.92], ["KGa3", "L", "L"]]] | [] | [] | [{"type": "per", "comp": 0.00495616, "temp": 785.111, "phases": ["K3Ga13"], "phase_comps": [0.24990500000000002]}, {"type": "per", "comp": 0.321006, "temp": 867.9549999999999, "phases": ["KGa3"], "phase_comps": [0.33358699999999997]}] | [{"type": "mig", "comp": 0.6214200000000001, "cbounds": [[0.0, 273.15], [1.0, 334.35119999999995]], "tbounds": [[0.0, 273.15], [0.6214200000000001, 890.015]], "phases": null, "phase_comps": null}] | constraintless
Ga-Mn | 0 | https://mpds.io/entry/C908176 | WLHPAR | 0-100 | none | GGA/GGA+U | none | -58881.63 | 47.05343 | -59913.28 | 36.99691 | -17195.7 | -27136.68 | 38.47417 | 0.02616027 | 48.58941 | 0.03303806 | [[20.373194346745606, 0.02, [0.0, 0.02, 0.2], ["Ga", "L", "MnGa4"]], [532.6889959936569, 0.32, [0.2, 0.32, 0.5], ["MnGa4", "L", "MnGa"]]] | [[643.3442672847003, 0.2, [0.2, 0.21, 0.22], ["MnGa4"]]] | [[777.9580837925888, 0.5, [0.48, 0.5, 1.0], ["L", "MnGa", "Mn"]]] | [] | [{"type": "eut", "comp": 0.012031199999999999, "temp": 297.52709999999996, "phases": ["Ga", "MnGa6"], "phase_comps": [0, 0.17842199999999997]}] | [] | [{"type": "per", "comp": 0.0785607, "temp": 662.17, "phases": ["MnGa6"], "phase_comps": [0.17842199999999997]}, {"type": "per", "comp": 0.120433, "temp": 755.636, "phases": ["Mn1.25Ga3.75"], "phase_comps": [0.233702]}, {"type": "per", "comp": 0.482253, "temp": 1076.766, "phases": ["Mn30.75Ga34.25"], "phase_comps": [0.5611889999999999]}, {"type": "per", "comp": 0.796838, "temp": 1362.04, "phases": ["Mn1.2Ga0.8"], "phase_comps": [0.999619]}] | [] | constraintless
Ba-Ga | 0 | https://mpds.io/entry/C900349 | MAS390 | 0-100 | 0.091-0.247 | GGA/GGA+U | none | -104372.9 | -5.74173 | 51791.81 | -6.829147 | -108115.2 | 47340.83 | 21.64928 | 0.0167932 | 28.23654 | 0.02190288 | [[404.45862780251446, 0.24, [0.0, 0.24, 0.47], ["Ba", "L", "Ba8Ga7"]]] | [[1073.5222285916507, 0.78, [0.78, 0.79, 0.8], ["BaGa4"]]] | [[874.526595520343, 0.67, [0.65, 0.67, 0.8], ["L", "BaGa2", "BaGa4"]], [613.9889658971845, 0.55, [0.47000000000000003, 0.55, 0.67], ["L", "Ba5Ga6", "BaGa2"]], [583.5944681272675, 0.47, [0.44, 0.47, 0.55], ["L", "Ba8Ga7", "Ba5Ga6"]]] | [] | [{"type": "eut", "comp": 0.246664, "temp": 686.733, "phases": ["Ba10Ga", "Ba8Ga7"], "phase_comps": [0.09149829999999999, 0.466641]}, {"type": "eut", "comp": 0.998666, "temp": 302.6482, "phases": ["BaGa4", "Ga"], "phase_comps": [0.7998480000000001, 1]}] | [{"type": "cmp", "comp": 0.7998480000000001, "temp": 1289.17, "phases": ["BaGa4"], "phase_comps": [0.7998480000000001]}] | [{"type": "per", "comp": 0.175944, "temp": 728.7, "phases": ["Ba10Ga"], "phase_comps": [0.09149829999999999]}, {"type": "per", "comp": 0.45997, "temp": 857.641, "phases": ["Ba8Ga7"], "phase_comps": [0.466641]}, {"type": "per", "comp": 0.624857, "temp": 1158.4009999999998, "phases": ["BaGa2"], "phase_comps": [0.6660309999999999]}] | [] | constraintless
Ga-Sr | 0 | https://mpds.io/entry/C904018 | BSFCAY | 0-100 | 0.6-0.817 | GGA/GGA+U | none | -132347.7 | -1.612167 | 31372.03 | -12.91409 | -133435.4 | 22658.78 | 273.2917 | 0.2073612 | 359.2193 | 0.2725591 | [[992.1552360880354, 0.27, [0.2, 0.27, 0.33], ["SrGa4", "L", "SrGa2"]], [-335.55010222540767, 0.8, [0.53, 0.8, 1.0], ["Sr8Ga7", "L", "Sr"]]] | [[1018.6467693286342, 0.2, [0.2, 0.21, 0.22], ["SrGa4"]], [1017.7936554098254, 0.31, [0.31, 0.32, 0.33], ["SrGa2"]]] | [[158.84967059906268, 0.53, [0.33, 0.53, 0.68], ["SrGa2", "Sr8Ga7", "L"]]] | [] | [{"type": "eut", "comp": 0.00171559, "temp": 301.58389999999997, "phases": ["Ga", "SrGa4"], "phase_comps": [0, 0.19996200000000003]}, {"type": "eut", "comp": 0.817194, "temp": 776.597, "phases": ["Sr8Ga7", "Sr"], "phase_comps": [0.599886, 1]}] | [{"type": "cmp", "comp": 0.333016, "temp": 1317.9499999999998, "phases": ["SrGa2"], "phase_comps": [0.333016]}] | [{"type": "per", "comp": 0.19329000000000002, "temp": 1039.47, "phases": ["SrGa4"], "phase_comps": [0.19996200000000003]}, {"type": "per", "comp": 0.601792, "temp": 983.16, "phases": ["Sr8Ga7"], "phase_comps": [0.599886]}] | [] | constraintless
Ga-V | 0 | https://mpds.io/entry/C901140 | MAS390 | 0-100 | none | GGA/GGA+U | none | 30457.08 | -40.62557 | 102383 | -75.29473 | -20115.44 | 8652.805 | 62.98546 | 0.02882947 | 91.22236 | 0.04175395 | [] | [[1059.4426279184731, 0.27, [0.27, 0.28, 0.29], ["V2Ga5"]]] | [[1130.327148869213, 0.55, [0.4, 0.55, 0.75], ["L", "V6Ga5", "V3Ga"]], [659.4354262271627, 0.16, [0.0, 0.16, 0.29], ["L", "V8Ga41", "V2Ga5"]], [1489.9912164226162, 0.75, [0.6900000000000001, 0.75, 1.0], ["L", "V3Ga", "V"]]] | [] | [{"type": "eut", "comp": 0.000437969, "temp": 304.8046, "phases": ["Ga", "V8Ga41"], "phase_comps": [0, 0.16412500000000002]}] | [] | [{"type": "per", "comp": 0.025927500000000003, "temp": 773.251, "phases": ["V8Ga41"], "phase_comps": [0.16412500000000002]}, {"type": "per", "comp": 0.100529, "temp": 1322.9699999999998, "phases": ["V2Ga5"], "phase_comps": [0.286313]}, {"type": "per", "comp": 0.531512, "temp": 1573.3000000000002, "phases": ["V3Ga"], "phase_comps": [0.74857]}] | [{"type": "mig", "comp": 0.225695, "cbounds": [[0.11029299999999999, 1353.3600000000001], [0.359827, 1353.3600000000001]], "tbounds": [[0.225695, 1354.4], [0.225695, 1482.4299999999998]], "phases": ["V3Ga"], "phase_comps": [0.74857]}] | constraintless
Ga-Rb | 0 | https://mpds.io/entry/C903914 | CRAMED | 0-100 | none | GGA/GGA+U | none | 9284.961 | -4.672804 | 79.20267 | -11.56923 | 7848.008 | -3478.496 | 34.46363 | 0.03410539 | 41.30352 | 0.04087418 | [] | [[750.7752552532188, 0.25, [0.25, 0.26, 0.27], ["RbGa3"]]] | [[255.54264306020707, 0.12, [0.0, 0.12, 0.25], ["L", "RbGa7", "RbGa3"]]] | [[672.7207475168433, 0.71, [0.25, 0.71, 0.81], ["RbGa3", "L", "L"]]] | [] | [] | [{"type": "per", "comp": 0.0947388, "temp": 894.1329999999999, "phases": ["RbGa3"], "phase_comps": [0.24990500000000002]}] | [{"type": "mig", "comp": 0.48017699999999996, "cbounds": [[0.0, 302.1414], [1.0, 302.1414]], "tbounds": [[0.48017699999999996, 302.1414], [0.48017699999999996, 1009.896]], "phases": ["Ga"], "phase_comps": [0]}] | constraintless
Ce-Ga | 0 | https://mpds.io/entry/C900631 | MAS390 | 0-100 | none | GGA/GGA+U | none | -140621.1 | 20.76856 | 22136.61 | 31.88347 | -126346 | 44051.45 | 15.05828 | 0.008687836 | 22.96829 | 0.01325149 | [[614.0780054192, 0.26, [0.25, 0.26, 0.5], ["Ce3Ga", "L", "CeGa"]], [549.0417937286145, 0.16, [0.0, 0.16, 0.25], ["Ce", "L", "Ce3Ga"]]] | [[1456.7508956216247, 0.65, [0.65, 0.66, 0.67], ["CeGa2"]], [613.7480274681976, 0.23, [0.23, 0.24, 0.25], ["Ce3Ga"]]] | [[172.81044777109133, 0.86, [0.75, 0.86, 1.0], ["CeGa3", "CeGa6", "L"]], [1341.2057274349559, 0.75, [0.67, 0.75, 0.76], ["CeGa2", "CeGa3", "L"]], [955.9120322402231, 0.5, [0.42, 0.5, 0.67], ["L", "CeGa", "CeGa2"]]] | [] | [{"type": "eut", "comp": 0.180553, "temp": 767.828, "phases": ["Ce", "Ce3Ga"], "phase_comps": [0, 0.249952]}, {"type": "eut", "comp": 0.999047, "temp": 301.93859999999995, "phases": ["CeGa6", "Ga"], "phase_comps": [0.8564350000000001, 1]}] | [{"type": "cmp", "comp": 0.667302, "temp": 1732.8600000000001, "phases": ["CeGa2"], "phase_comps": [0.667302]}] | [{"type": "per", "comp": 0.20552900000000002, "temp": 829.4599999999999, "phases": ["Ce3Ga"], "phase_comps": [0.249952]}, {"type": "per", "comp": 0.370257, "temp": 1123.0230000000001, "phases": ["Ce4.8Ga3.2"], "phase_comps": [0.4]}, {"type": "per", "comp": 0.42021000000000003, "temp": 1233.312, "phases": ["CeGa"], "phase_comps": [0.499905]}, {"type": "per", "comp": 0.958627, "temp": 910.555, "phases": ["CeGa6"], "phase_comps": [0.8564350000000001]}] | [] | constrained
Ga-Nd | 0 | https://mpds.io/entry/C901115 | MAS390 | 0-100 | 0.75-0.799 | GGA/GGA+U | none | -125700.4 | -20.08943 | -79417.91 | 22.10654 | -141770.6 | -61734.12 | 28.1146 | 0.01595978 | 36.94751 | 0.02097395 | [[712.5048075456882, 0.84, [0.6, 0.84, 1.0], ["Nd3Ga2", "L", "Nd"]]] | [[1489.4623549486905, 0.33, [0.33, 0.34, 0.35000000000000003], ["NdGa2"]]] | [[839.561221516058, 0.25, [0.11, 0.25, 0.33], ["L", "NdGa3", "NdGa2"]], [1104.3221248615027, 0.5, [0.33, 0.5, 0.55], ["NdGa2", "NdGa", "L"]], [812.8096627240974, 0.6, [0.5, 0.6, 0.75], ["NdGa", "Nd3Ga2", "L"]], [288.4286848532521, 0.14, [0.02, 0.14, 0.25], ["L", "NdGa6", "NdGa3"]]] | [] | [{"type": "eut", "comp": 0.0010621, "temp": 301.8234, "phases": ["Ga", "NdGa6"], "phase_comps": [0, 0.142394]}, {"type": "eut", "comp": 0.799347, "temp": 925.851, "phases": ["Nd3Ga", "Nd"], "phase_comps": [0.7499049999999999, 1]}] | [{"type": "cmp", "comp": 0.333397, "temp": 1760.6799999999998, "phases": ["NdGa2"], "phase_comps": [0.333397]}] | [{"type": "per", "comp": 0.0707487, "temp": 895.8059999999999, "phases": ["NdGa6"], "phase_comps": [0.142394]}, {"type": "per", "comp": 0.6309210000000001, "temp": 1177.712, "phases": ["NdGa"], "phase_comps": [0.5]}, {"type": "per", "comp": 0.675418, "temp": 1157.184, "phases": ["Nd5Ga3"], "phase_comps": [0.625048]}, {"type": "per", "comp": 0.761413, "temp": 1059.1100000000001, "phases": ["Nd3Ga"], "phase_comps": [0.7499049999999999]}] | [] | constrained
Ga-La | 0 | https://mpds.io/entry/C901107 | MAS390 | 0-100 | 0.75-0.8 | GGA/GGA+U | none | -85988.34 | -57.57904 | -80191.56 | 52.36588 | -128985.1 | -41087.68 | 38.06471 | 0.0220957 | 58.27845 | 0.03382932 | [[598.5479394685368, 0.88, [0.62, 0.88, 1.0], ["La5Ga3", "L", "La"]]] | [[1454.294005430408, 0.31, [0.31, 0.32, 0.33], ["LaGa2"]]] | [[616.96424671216, 0.14, [0.03, 0.14, 0.33], ["L", "LaGa6", "LaGa2"]], [956.9573527582544, 0.5, [0.33, 0.5, 0.61], ["LaGa2", "LaGa", "L"]], [704.9809272005258, 0.62, [0.5, 0.62, 0.78], ["LaGa", "La5Ga3", "L"]]] | [] | [{"type": "eut", "comp": 0.00133435, "temp": 301.93859999999995, "phases": ["Ga", "LaGa6"], "phase_comps": [0, 0.143919]}, {"type": "eut", "comp": 0.800038, "temp": 822.973, "phases": ["La3Ga", "La"], "phase_comps": [0.7499049999999999, 1]}] | [{"type": "cmp", "comp": 0.33358699999999997, "temp": 1722.7199999999998, "phases": ["LaGa2"], "phase_comps": [0.33358699999999997]}] | [{"type": "per", "comp": 0.00876859, "temp": 749.987, "phases": ["LaGa6"], "phase_comps": [0.143919]}, {"type": "per", "comp": 0.5499430000000001, "temp": 1283.5900000000001, "phases": ["LaGa"], "phase_comps": [0.5]}, {"type": "per", "comp": 0.69939, "temp": 1098.289, "phases": ["La5Ga3"], "phase_comps": [0.625048]}, {"type": "per", "comp": 0.789363, "temp": 887.848, "phases": ["La3Ga"], "phase_comps": [0.7499049999999999]}] | [] | constrained
Ga-Y | 0 | https://mpds.io/entry/C901141 | MAS390 | 0-100 | none | GGA/GGA+U | none | -68124.52 | -62.25904 | -108195.3 | 50.10025 | -133461 | -55618.59 | 37.71741 | 0.0209995 | 61.89556 | 0.0344609 | [[1066.1305198470168, 0.85, [0.6, 0.85, 1.0], ["Y3Ga2", "L", "Y"]], [1320.361369059408, 0.4, [0.33, 0.4, 0.5], ["YGa2", "L", "YGa"]]] | [[1383.5198533401663, 0.5, [0.5, 0.51, 0.52], ["YGa"]], [1351.903012099584, 0.33, [0.33, 0.34, 0.35000000000000003], ["YGa2"]]] | [[140.89731631968652, 0.14, [0.0, 0.14, 0.25], ["L", "YGa6", "YGa3"]], [682.3989115872279, 0.25, [0.07, 0.25, 0.33], ["L", "YGa3", "YGa2"]], [1278.6134593816305, 0.6, [0.5, 0.6, 0.64], ["YGa", "Y3Ga2", "L"]]] | [] | [{"type": "eut", "comp": 0.430042, "temp": 1542.69, "phases": ["YGa2", "YGa"], "phase_comps": [0.333397, 0.5]}, {"type": "eut", "comp": 0.799276, "temp": 1288.46, "phases": ["Y5Ga3", "Y"], "phase_comps": [0.625048, 1]}] | [{"type": "cmp", "comp": 0.333397, "temp": 1622.9699999999998, "phases": ["YGa2"], "phase_comps": [0.333397]}, {"type": "cmp", "comp": 0.5, "temp": 1657.8400000000001, "phases": ["YGa"], "phase_comps": [0.5]}] | [{"type": "per", "comp": 0.6271439999999999, "temp": 1567.83, "phases": ["Y5Ga3"], "phase_comps": [0.625048]}] | [] | constrained
Co-Ga | 0 | https://mpds.io/entry/C900712 | MAS390 | 0-100 | none | GGA/GGA+U | none | -27193.37 | -5.687671 | 24885.94 | 5.773919 | -33084.93 | 30866.84 | 24.12947 | 0.01364372 | 31.08081 | 0.01757427 | [[1174.1764906906478, 0.35000000000000003, [0.0, 0.35000000000000003, 0.5], ["Co", "L", "GaCo"]]] | [[1218.6084445628835, 0.48, [0.48, 0.49, 0.5], ["GaCo"]]] | [[918.5851952032484, 0.75, [0.5, 0.75, 0.76], ["GaCo", "Ga3Co", "L"]]] | [] | [] | [] | [{"type": "per", "comp": 0.310141, "temp": 1483.08, "phases": ["CoGa"], "phase_comps": [0.290507]}, {"type": "per", "comp": 0.799466, "temp": 1127.8890000000001, "phases": ["CoGa3"], "phase_comps": [0.7499049999999999]}] | [] | constraintless
Ga-Sc | 0 | https://mpds.io/entry/C901128 | MAS390 | 0-100 | 0.333-0.43 | GGA/GGA+U | none | -136053 | -13.39096 | 50537.82 | -53.65288 | -150233.5 | -6278.419 | 58.27823 | 0.03210621 | 81.01002 | 0.04462944 | [[1165.7585789641735, 0.4, [0.38, 0.4, 0.5], ["Sc3Ga5", "L", "ScGa"]], [918.980784087806, 0.84, [0.6, 0.84, 1.0], ["Sc3Ga2", "L", "Sc"]]] | [[1417.12616462169, 0.6, [0.6, 0.61, 0.62], ["Sc3Ga2"]], [1166.5966982120244, 0.38, [0.38, 0.39, 0.4], ["Sc3Ga5"]]] | [[981.3282899161467, 0.25, [0.22, 0.25, 0.38], ["L", "ScGa3", "Sc3Ga5"]], [1246.6638967958784, 0.5, [0.47000000000000003, 0.5, 0.6], ["L", "ScGa", "Sc3Ga2"]]] | [] | [{"type": "eut", "comp": 0.430042, "temp": 1342.79, "phases": ["ScGa2", "ScGa"], "phase_comps": [0.333397, 0.5]}, {"type": "eut", "comp": 0.800038, "temp": 1332.65, "phases": ["Sc5Ga3", "Sc"], "phase_comps": [0.624857, 1]}] | [{"type": "cmp", "comp": 0.333397, "temp": 1412.94, "phases": ["ScGa2"], "phase_comps": [0.333397]}, {"type": "cmp", "comp": 0.624857, "temp": 1703.2599999999998, "phases": ["Sc5Ga3"], "phase_comps": [0.624857]}] | [{"type": "per", "comp": 0.203584, "temp": 1302.65, "phases": ["ScGa3"], "phase_comps": [0.250095]}, {"type": "per", "comp": 0.438048, "temp": 1362.6599999999999, "phases": ["ScGa"], "phase_comps": [0.5]}, {"type": "per", "comp": 0.49771299999999996, "temp": 1502.9499999999998, "phases": ["Sc11Ga10"], "phase_comps": [0.555852]}] | [] | constraintless
Ga-Li | 0 | https://mpds.io/entry/C901108 | MAS390 | 0-100 | 0.017-0.177 | GGA/GGA+U | none | -77715.79 | 12.33551 | -46580.68 | 110.7129 | -73053.4 | -4735.121 | 36.64031 | 0.03653061 | 51.98253 | 0.05182689 | [[3.123642030575411, 0.05, [0.0, 0.05, 0.22], ["Ga", "L", "Li2Ga7"]], [163.94891275172722, 0.98, [0.67, 0.98, 1.0], ["Li2Ga", "L", "Li"]], [729.5093797336946, 0.51, [0.5, 0.51, 0.56], ["LiGa", "L", "Li5Ga4"]]] | [[728.8266631820222, 0.48, [0.48, 0.49, 0.5], ["LiGa"]], [742.262053195108, 0.54, [0.54, 0.55, 0.56], ["Li5Ga4"]]] | [[690.7374386611928, 0.6, [0.56, 0.6, 0.65], ["Li5Ga4", "Li3Ga2", "L"]], [596.4347316229604, 0.67, [0.6, 0.67, 0.72], ["Li3Ga2", "Li2Ga", "L"]], [454.70270376287453, 0.22, [0.18, 0.22, 0.5], ["L", "Li2Ga7", "LiGa"]]] | [] | [{"type": "eut", "comp": 0.0165841, "temp": 300.3168, "phases": ["Ga", "Li2Ga7"], "phase_comps": [0, 0.17689699999999997]}, {"type": "eut", "comp": 0.9750289999999999, "temp": 440.003, "phases": ["Li2Ga", "Li"], "phase_comps": [0.6696529999999999, 1]}] | [{"type": "cmp", "comp": 0.499809, "temp": 1003.0029999999999, "phases": ["LiGa"], "phase_comps": [0.499809]}] | [{"type": "per", "comp": 0.08101409999999999, "temp": 561.0360000000001, "phases": ["Li2Ga7"], "phase_comps": [0.17689699999999997]}, {"type": "per", "comp": 0.105795, "temp": 629.156, "phases": ["Li5Ga9"], "phase_comps": [0.333397]}, {"type": "per", "comp": 0.7148300000000001, "temp": 787.899, "phases": ["Li2Ga"], "phase_comps": [0.6696529999999999]}] | [] | constrained
Pb-Ti | 0 | https://mpds.io/entry/C904980 | TAIMAF | 0-100 | 0.048-0.174, 0.174-0.429 | GGA/GGA+U | init error | 0 | 0 | 0 | 0 | 0 | 0 | 0 | 0 | 0 | 0 | [] | [] | [] | [] | [{"type": "eut", "comp": 0.174237, "temp": 1555.37, "phases": ["Ti2Pb", "Ti3.2Pb0.8"], "phase_comps": [0.047655399999999994, 0.42851700000000004]}] | [{"type": "cmp", "comp": 0.047655399999999994, "temp": 1584.96, "phases": ["Ti2Pb"], "phase_comps": [0.047655399999999994]}] | [{"type": "per", "comp": 0.386894, "temp": 1628.75, "phases": ["Ti3.2Pb0.8"], "phase_comps": [0.42851700000000004]}] | [] | constraintless
Fe-Pb | 0 | https://mpds.io/entry/C108106 | THACAS | 0-100 | none | GGA/GGA+U | none | 74554.96 | -0.6105328 | -5336.589 | 2.260661 | 73818.32 | -2608.96 | 164.7534 | 0.03849954 | 224.4263 | 0.05244389 | [] | [] | [] | [[1519.259041782902, 0.01, [0.0, 0.01, 0.99], ["Fe", "L", "L"]]] | [] | [] | [] | [{"type": "mig", "comp": 0.5434519999999999, "cbounds": [[0.0, 1667.2800000000002], [0.99542, 1667.2800000000002]], "tbounds": [[0.0, 1667.2800000000002], [0.5434519999999999, 4275.94]], "phases": null, "phase_comps": null}] | constraintless
Al-Pb | 0 | https://mpds.io/entry/C900112 | MAS390 | 0-100 | none | GGA/GGA+U | none | 29594.13 | 0.6256104 | 18713.54 | -10.87738 | 30074.05 | 10369.3 | 111.1043 | 0.06043596 | 147.0018 | 0.07996271 | [[319.40928168277185, 0.99, [0.0, 0.99, 1.0], ["Al", "L", "Pb"]]] | [] | [] | [[656.987056959434, 0.01, [0.0, 0.01, 0.93], ["Al", "L", "L"]]] | [{"type": "eut", "comp": 0.997713, "temp": 599.252, "phases": ["Al", "Pb"], "phase_comps": [0, 1]}] | [] | [] | [{"type": "mig", "comp": 0.448915, "cbounds": [[0.004, 931.538], [0.979958, 931.538]], "tbounds": [[0.448915, 931.741], [0.448915, 1837.1599999999999]], "phases": ["Al"], "phase_comps": [0]}] | constraintless
Ni-Pb | 0 | https://mpds.io/entry/C901767 | MAS390 | 0-100 | none | GGA/GGA+U | none | 35290.09 | -6.001384 | -4922.324 | 8.238122 | 28300.14 | 4672.807 | 24.0034 | 0.01313032 | 31.84742 | 0.01742115 | [] | [] | [] | [[1343.9886138571783, 0.14, [0.0, 0.14, 0.58], ["Ni", "L", "L"]]] | [{"type": "eut", "comp": 0.994435, "temp": 597.924, "phases": ["Ni", "Pb"], "phase_comps": [0, 1]}] | [] | [] | [{"type": "mig", "comp": 0.298318, "cbounds": [[0.116473, 1613.9499999999998], [0.571419, 1613.9499999999998]], "tbounds": [[0.298318, 1613.9499999999998], [0.298318, 1827.0300000000002]], "phases": ["Ni"], "phase_comps": [0]}] | constraintless
Cr-Pb | 0 | https://mpds.io/entry/C900789 | MAS390 | 0-100 | none | GGA/GGA+U | none | 39871.45 | -0.03591806 | -1825.932 | 0.813597 | 39822.28 | -712.2169 | 65.16735 | 0.02761984 | 93.2263 | 0.03951204 | [] | [] | [] | [[1678.894618190117, 0.16, [0.0, 0.16, 0.85], ["Cr", "L", "L"]]] | [{"type": "eut", "comp": 0.999047, "temp": 599.43, "phases": ["Cr", "Pb"], "phase_comps": [0, 1]}] | [] | [] | [{"type": "mig", "comp": 0.498664, "cbounds": [[0.0, 599.747], [0.998475, 599.747]], "tbounds": [[0.498664, 1742.9899999999998], [0.498664, 2357.54]], "phases": ["Cr"], "phase_comps": [0]}] | constraintless
Cu-Pb | 0 | https://mpds.io/entry/C900876 | MAS390 | 0-100 | none | GGA/GGA+U | none | 22788.92 | -1.425915 | -4050.623 | 4.481796 | 21391.9 | 340.3601 | 17.50261 | 0.01289004 | 20.59114 | 0.01516463 | [] | [] | [] | [[937.662406030643, 0.27, [0.0, 0.27, 0.65], ["Cu", "L", "L"]]] | [{"type": "eut", "comp": 0.9969499999999999, "temp": 598.847, "phases": ["Cu", "Pb"], "phase_comps": [0, 1]}] | [] | [] | [{"type": "mig", "comp": 0.34674, "cbounds": [[0.155547, 1227.838], [0.650019, 1227.838]], "tbounds": [[0.34674, 1227.838], [0.34674, 1268.132]], "phases": ["Cu"], "phase_comps": [0]}] | constraintless
Pb-Zr | 0 | https://mpds.io/entry/C108170 | JPEDAV | 0-100 | 0.796-1 | GGA/GGA+U | none | 4515.604 | -3.705547 | 547.3872 | -10.34652 | -520.958 | -13515.55 | 66.66924 | 0.02973213 | 108.7219 | 0.04848615 | [[1792.512032517382, 0.96, [0.75, 0.96, 1.0], ["Zr3Pb", "L", "Zr"]]] | [[1985.8889186713345, 0.75, [0.75, 0.76, 0.77], ["Zr3Pb"]]] | [[1455.238451677491, 0.62, [0.31, 0.62, 0.75], ["L", "Zr5Pb3", "Zr3Pb"]]] | [] | [{"type": "eut", "comp": 0.0138558, "temp": 585.719, "phases": ["Pb", "Zr5Pb3"], "phase_comps": [0, 0.624476]}, {"type": "eut", "comp": 0.795809, "temp": 1919.8400000000001, "phases": ["Zr5Pb3", "(Zr)"], "phase_comps": [0.624476, 0.999619]}] | [{"type": "cmp", "comp": 0.624476, "temp": 2241.22, "phases": ["Zr5Pb3"], "phase_comps": [0.624476]}] | [] | [] | constraintless
Nb-Pb | 0 | none | none | none | none | GGA/GGA+U | init error | 0 | 0 | 0 | 0 | 0 | 0 | 0 | 0 | 0 | 0 | [] | [] | [] | [] | [] | [] | [] | [] | constraintless
Pb-Zn | 0 | https://mpds.io/entry/C901875 | MAS390 | 0-100 | none | GGA/GGA+U | none | 69746.83 | -53.828125 | -34794.12 | 25.46875 | 34942.02 | -18326.24 | 3.644897 | 0.003403198 | 6.09129 | 0.005687367 | [[316.2368730648145, 0.02, [0.0, 0.02, 1.0], ["Pb", "L", "Zn"]]] | [] | [] | [] | [{"type": "eut", "comp": 0.0173465, "temp": 591.346, "phases": ["Pb", "Zn"], "phase_comps": [0, 1]}] | [] | [] | [{"type": "mig", "comp": 0.7195969999999999, "cbounds": [[0.0179813, 690.8889999999999], [1.0, 690.8889999999999]], "tbounds": [[0.7195969999999999, 690.8889999999999], [0.7195969999999999, 1070.413]], "phases": ["Zn"], "phase_comps": [1]}] | refitted
Pb-Sn | 0 | https://mpds.io/entry/C901866 | MAS390 | 0-100 | none | GGA/GGA+U | fitting conditions error | 0 | 0 | 0 | 0 | 0 | 0 | 0 | 0 | 0 | 0 | [] | [] | [] | [] | [] | [] | [] | [] | constraintless
Pb-Si | 0 | https://mpds.io/entry/C901864 | MAS390 | 0-100 | none | GGA/GGA+U | init error | 0 | 0 | 0 | 0 | 0 | 0 | 0 | 0 | 0 | 0 | [] | [] | [] | [] | [] | [] | [] | [] | constraintless
Ca-Pb | 0 | https://mpds.io/entry/C900557 | MAS390 | 0-100 | none | GGA/GGA+U | none | -83797.38 | -64.50867 | -51260.22 | 21.94885 | -139090 | -32447.11 | 53.56594 | 0.03629399 | 69.64904 | 0.04719121 | [[606.733548025815, 0.07, [0.0, 0.07, 0.33], ["Ca", "L", "Ca2Pb"]]] | [[1209.6761134614503, 0.33, [0.33, 0.34, 0.35000000000000003], ["Ca2Pb"]]] | [[934.1675098441461, 0.5, [0.33, 0.5, 0.52], ["Ca2Pb", "CaPb", "L"]], [567.7176061365002, 0.75, [0.5, 0.75, 0.81], ["CaPb", "CaPb3", "L"]]] | [] | [{"type": "eut", "comp": 0.0962638, "temp": 1022.821, "phases": ["Ca", "Ca2Pb"], "phase_comps": [0, 0.333778]}, {"type": "eut", "comp": 0.63496, "temp": 911.062, "phases": ["CaPb", "CaPb3"], "phase_comps": [0.500191, 0.7500950000000001]}, {"type": "eut", "comp": 0.9982840000000001, "temp": 598.847, "phases": ["CaPb3", "Pb"], "phase_comps": [0.7500950000000001, 1]}] | [{"type": "cmp", "comp": 0.333778, "temp": 1475.8899999999999, "phases": ["Ca2Pb"], "phase_comps": [0.333778]}, {"type": "cmp", "comp": 0.7500950000000001, "temp": 939.09, "phases": ["CaPb3"], "phase_comps": [0.7500950000000001]}] | [{"type": "per", "comp": 0.400305, "temp": 1399.96, "phases": ["Ca5Pb3"], "phase_comps": [0.375143]}, {"type": "per", "comp": 0.505337, "temp": 1241.016, "phases": ["CaPb"], "phase_comps": [0.500191]}] | [] | constrained
Na-Pb | 0 | https://mpds.io/entry/C901690 | MAS390 | 0-100 | 0.231-0.286, 0.308-0.411, 0.634-0.7, 0.7-0.799, 0.799-1 | GGA/GGA+U | none | -48157.34 | -1.218599 | 2817.123 | -9.075936 | -48749.45 | -1592.793 | 26.50917 | 0.03920222 | 37.91558 | 0.05607022 | [[289.25377491111135, 0.64, [0.5, 0.64, 0.75], ["NaPb", "L", "NaPb3"]], [95.93442851680459, 0.01, [0.0, 0.01, 0.21], ["Na", "L", "Na15Pb4"]], [223.64040475351322, 0.9, [0.75, 0.9, 1.0], ["NaPb3", "L", "Pb"]], [287.06591574653805, 0.36, [0.21, 0.36, 0.5], ["Na15Pb4", "L", "NaPb"]]] | [[369.8948478950024, 0.5, [0.5, 0.51, 0.52], ["NaPb"]], [401.1303279879413, 0.21, [0.21, 0.22, 0.23], ["Na15Pb4"]], [348.3143917859396, 0.73, [0.73, 0.74, 0.75], ["NaPb3"]]] | [] | [] | [{"type": "eut", "comp": 0.0017544199999999998, "temp": 370.62309999999997, "phases": ["Na", "Na15Pb4"], "phase_comps": [0, 0.204727]}, {"type": "eut", "comp": 0.231146, "temp": 648.691, "phases": ["Na15Pb4", "Na5Pb2"], "phase_comps": [0.204727, 0.285742]}, {"type": "eut", "comp": 0.41131500000000004, "temp": 606.777, "phases": ["Na9Pb4", "NaPb"], "phase_comps": [0.307854, 0.5]}, {"type": "eut", "comp": 0.634035, "temp": 573.537, "phases": ["NaPb", "Na1.2Pb2.8"], "phase_comps": [0.5, 0.7001519999999999]}, {"type": "eut", "comp": 0.798913, "temp": 580.428, "phases": ["Na1.2Pb2.8", "(Pb)"], "phase_comps": [0.7001519999999999, 0.9994280000000001]}] | [{"type": "cmp", "comp": 0.204727, "temp": 659.1099999999999, "phases": ["Na15Pb4"], "phase_comps": [0.204727]}, {"type": "cmp", "comp": 0.307854, "temp": 675.963, "phases": ["Na9Pb4"], "phase_comps": [0.307854]}, {"type": "cmp", "comp": 0.5, "temp": 645.172, "phases": ["NaPb"], "phase_comps": [0.5]}, {"type": "cmp", "comp": 0.7001519999999999, "temp": 593.094, "phases": ["Na1.2Pb2.8"], "phase_comps": [0.7001519999999999]}] | [{"type": "per", "comp": 0.258619, "temp": 664.0519999999999, "phases": ["Na5Pb2"], "phase_comps": [0.285742]}] | [] | constraintless
Mg-Pb | 0 | https://mpds.io/entry/C901571 | MAS390 | 0-100 | 0-0.192, 0.829-1 | GGA/GGA+U | none | -10116.26 | 3.80713 | -23114.97 | 30.8879 | -7338.84 | -581.3211 | 5.957143 | 0.006769235 | 7.304406 | 0.008300159 | [[241.01700947470192, 0.8300000000000001, [0.33, 0.8300000000000001, 1.0], ["Mg2Pb", "L", "Pb"]], [450.4854508435817, 0.18, [0.0, 0.18, 0.33], ["Mg", "L", "Mg2Pb"]]] | [[500.3884488921342, 0.33, [0.33, 0.34, 0.35000000000000003], ["Mg2Pb"]]] | [] | [] | [{"type": "eut", "comp": 0.192009, "temp": 708.8019999999999, "phases": ["(Mg)", "Mg2Pb"], "phase_comps": [0.000381243, 0.333778]}, {"type": "eut", "comp": 0.82923, "temp": 505.585, "phases": ["Mg2Pb", "(Pb)"], "phase_comps": [0.333778, 0.999619]}] | [{"type": "cmp", "comp": 0.333778, "temp": 786.1759999999999, "phases": ["Mg2Pb"], "phase_comps": [0.333778]}] | [] | [] | constraintless
K-Pb | 0 | https://mpds.io/entry/C901463 | MAS390 | 0-100 | 0.8-0.909 | GGA/GGA+U | none | -55368.71 | -3.756506 | 18214.89 | 17.08782 | -57129.63 | 26225.08 | 67.07666 | 0.07907997 | 112.8039 | 0.1329901 | [[61.10474515241043, 0.01, [0.0, 0.01, 0.5], ["K", "L", "KPb"]], [-20.61070003835772, 0.85, [0.67, 0.85, 1.0], ["KPb2", "L", "Pb"]]] | [[575.4194555998167, 0.48, [0.48, 0.49, 0.5], ["KPb"]]] | [[155.71653940490938, 0.67, [0.5, 0.67, 0.76], ["KPb", "KPb2", "L"]]] | [] | [{"type": "eut", "comp": 0.0101029, "temp": 327.1287, "phases": ["K", "KPb"], "phase_comps": [0, 0.5]}, {"type": "eut", "comp": 0.908502, "temp": 545.02, "phases": ["K5Pb24", "Pb"], "phase_comps": [0.7998480000000001, 1]}] | [{"type": "cmp", "comp": 0.5, "temp": 848.213, "phases": ["KPb"], "phase_comps": [0.5]}] | [{"type": "per", "comp": 0.685856, "temp": 649.9369999999999, "phases": ["K2Pb3"], "phase_comps": [0.599886]}, {"type": "per", "comp": 0.795654, "temp": 620.134, "phases": ["KPb2"], "phase_comps": [0.666413]}, {"type": "per", "comp": 0.8423560000000001, "temp": 569.957, "phases": ["K5Pb24"], "phase_comps": [0.7998480000000001]}] | [] | constraintless
Mn-Pb | 0 | https://mpds.io/entry/C907672 | RJPCAR | 0-100 | 0.707-1 | GGA/GGA+U | none | 8055.248 | -6.889718 | -6546.846 | 15.15154 | 565.4671 | 9924.321 | 33.2599 | 0.02329744 | 46.40884 | 0.03250784 | [[333.01039135980216, 0.85, [0.0, 0.85, 1.0], ["Mn", "L", "Pb"]]] | [] | [] | [] | [{"type": "eut", "comp": 0.707412, "temp": 716.749, "phases": ["Mn", "(Pb)"], "phase_comps": [0, 0.999619]}] | [] | [] | [] | constraintless
Ba-Pb | 0 | https://mpds.io/entry/C900365 | MAS390 | 0-100 | none | GGA/GGA+U | none | -138374.6 | -48.73079 | 6295.722 | -49.70975 | -179959.7 | -36124.81 | 84.91111 | 0.07020447 | 121.3875 | 0.1003632 | [[753.6667617736742, 0.39, [0.33, 0.39, 0.5], ["Ba2Pb", "L", "BaPb"]], [315.0974777679661, 0.9400000000000001, [0.75, 0.9400000000000001, 1.0], ["BaPb3", "L", "Pb"]], [335.7793780330195, 0.1, [0.0, 0.1, 0.33], ["Ba", "L", "Ba2Pb"]], [639.1038927567386, 0.74, [0.62, 0.74, 0.75], ["Ba3Pb5", "L", "BaPb3"]]] | [[788.8064600073409, 0.33, [0.33, 0.34, 0.35000000000000003], ["Ba2Pb"]], [852.6105697192687, 0.5, [0.5, 0.51, 0.52], ["BaPb"]], [638.3012333101863, 0.75, [0.75, 0.76, 0.77], ["BaPb3"]], [741.649222723729, 0.62, [0.62, 0.63, 0.64], ["Ba3Pb5"]]] | [] | [] | [{"type": "eut", "comp": 0.180877, "temp": 913.593, "phases": ["Ba", "Ba2Pb"], "phase_comps": [0, 0.330347]}, {"type": "eut", "comp": 0.6947220000000001, "temp": 902.9119999999999, "phases": ["BaPb", "BaPb3"], "phase_comps": [0.5, 0.7499049999999999]}, {"type": "eut", "comp": 0.9292520000000001, "temp": 645.034, "phases": ["BaPb3", "Pb"], "phase_comps": [0.7499049999999999, 1]}] | [{"type": "cmp", "comp": 0.330347, "temp": 1208.882, "phases": ["Ba2Pb"], "phase_comps": [0.330347]}, {"type": "cmp", "comp": 0.7499049999999999, "temp": 932.552, "phases": ["BaPb3"], "phase_comps": [0.7499049999999999]}] | [{"type": "per", "comp": 0.504245, "temp": 1139.749, "phases": ["BaPb"], "phase_comps": [0.5]}] | [] | constraintless
Pb-Sr | 0 | https://mpds.io/entry/C901867 | MAS390 | 0-100 | 0.306-0.375 | GGA/GGA+U | none | -140582.4 | -21.60759 | 36239.75 | 24.38679 | -158328.7 | 56268.62 | 114.3685 | 0.08006476 | 155.1058 | 0.1085833 | [[917.5177808837535, 0.58, [0.5, 0.58, 0.67], ["SrPb", "L", "Sr2Pb"]], [323.8897208133893, 0.01, [0.0, 0.01, 0.25], ["Pb", "L", "SrPb3"]], [292.6589547016067, 0.9, [0.67, 0.9, 1.0], ["Sr2Pb", "L", "Sr"]], [678.1505346648044, 0.29, [0.25, 0.29, 0.5], ["SrPb3", "L", "SrPb"]]] | [[687.274331252711, 0.23, [0.23, 0.24, 0.25], ["SrPb3"]], [983.4851432546903, 0.48, [0.48, 0.49, 0.5], ["SrPb"]], [1014.805885485974, 0.65, [0.65, 0.66, 0.67], ["Sr2Pb"]]] | [] | [] | [{"type": "eut", "comp": 0.00247808, "temp": 600.063, "phases": ["Pb", "SrPb3"], "phase_comps": [0, 0.250095]}, {"type": "eut", "comp": 0.305566, "temp": 899.911, "phases": ["SrPb3", "Sr7Pb11.8"], "phase_comps": [0.250095, 0.37495199999999995]}, {"type": "eut", "comp": 0.873999, "temp": 998.137, "phases": ["Sr2Pb", "Sr"], "phase_comps": [0.676515, 1]}] | [{"type": "cmp", "comp": 0.250095, "temp": 948.264, "phases": ["SrPb3"], "phase_comps": [0.250095]}, {"type": "cmp", "comp": 0.676515, "temp": 1428.4499999999998, "phases": ["Sr2Pb"], "phase_comps": [0.676515]}] | [{"type": "per", "comp": 0.320435, "temp": 917.853, "phases": ["Sr7Pb11.8"], "phase_comps": [0.37495199999999995]}, {"type": "per", "comp": 0.395158, "temp": 990.231, "phases": ["Sr2Pb3"], "phase_comps": [0.39992400000000006]}, {"type": "per", "comp": 0.430042, "temp": 1058.35, "phases": ["SrPb"], "phase_comps": [0.499809]}, {"type": "per", "comp": 0.542318, "temp": 1216.181, "phases": ["Sr5Pb4"], "phase_comps": [0.555471]}, {"type": "per", "comp": 0.621998, "temp": 1327.79, "phases": ["Sr5Pb3"], "phase_comps": [0.6246659999999999]}] | [] | constraintless
Pb-V | 0 | none | none | none | none | GGA/GGA+U | init error | 0 | 0 | 0 | 0 | 0 | 0 | 0 | 0 | 0 | 0 | [] | [] | [] | [] | [] | [] | [] | [] | constraintless
Pb-Rb | 0 | https://mpds.io/entry/C901859 | MAS390 | 0-100 | 0.101-0.25 | GGA/GGA+U | none | -49868.43 | -2.370605 | -35244.23 | -0.8825684 | -50951 | -35647.27 | 105.8427 | 0.1211034 | 181.8803 | 0.2081044 | [[-81.17128227720337, 0.15, [0.0, 0.15, 0.31], ["Pb", "L", "Rb4Pb9"]]] | [[590.9959416654026, 0.5, [0.5, 0.51, 0.52], ["RbPb"]]] | [[102.84470642513202, 0.31, [0.23, 0.31, 0.5], ["L", "Rb4Pb9", "RbPb"]]] | [[438.2789477069738, 0.81, [0.5, 0.81, 0.93], ["RbPb", "L", "L"]]] | [{"type": "eut", "comp": 0.10123900000000001, "temp": 573.3019999999999, "phases": ["Pb", "RbPb3"], "phase_comps": [0, 0.249952]}, {"type": "eut", "comp": 0.998475, "temp": 312.1769, "phases": ["RbPb", "Rb"], "phase_comps": [0.499905, 1]}] | [{"type": "cmp", "comp": 0.499905, "temp": 873.986, "phases": ["RbPb"], "phase_comps": [0.499905]}] | [{"type": "per", "comp": 0.141277, "temp": 665.015, "phases": ["RbPb3"], "phase_comps": [0.249952]}, {"type": "per", "comp": 0.22078199999999998, "temp": 757.083, "phases": ["RbPb2"], "phase_comps": [0.33346]}, {"type": "per", "comp": 0.319733, "temp": 783.16, "phases": ["Rb2Pb3"], "phase_comps": [0.4]}, {"type": "per", "comp": 0.40057200000000004, "temp": 829.105, "phases": ["Rb4Pb5"], "phase_comps": [0.44404200000000005]}] | [{"type": "mig", "comp": 0.853056, "cbounds": [[0.749285, 738.279], [0.934795, 738.279]], "tbounds": [[0.853056, 738.279], [0.853056, 760.156]], "phases": ["RbPb"], "phase_comps": [0.499905]}] | constraintless
Ce-Pb | 0 | https://mpds.io/entry/C900651 | MAS390 | 0-100 | none | GGA/GGA+U | init error | 0 | 0 | 0 | 0 | 0 | 0 | 0 | 0 | 0 | 0 | [] | [] | [] | [] | [] | [] | [] | [] | constraintless
Nd-Pb | 0 | none | none | none | none | GGA/GGA+U | init error | 0 | 0 | 0 | 0 | 0 | 0 | 0 | 0 | 0 | 0 | [] | [] | [] | [] | [] | [] | [] | [] | constraintless
La-Pb | 0 | https://mpds.io/entry/C901482 | MAS390 | 0-100 | 0.571-0.645, 0.645-0.666 | GGA/GGA+U | none | -156696.2 | -13.73642 | -7605.65 | -10.89149 | -168999 | -17360.44 | 142.1699 | 0.08250728 | 212.5083 | 0.1233276 | [[302.0963223209437, 0.11, [0.0, 0.11, 0.25], ["La", "L", "La3Pb"]], [325.0219228960633, 0.99, [0.75, 0.99, 1.0], ["LaPb3", "L", "Pb"]], [988.6964902277954, 0.63, [0.43, 0.63, 0.75], ["La4Pb3", "L", "LaPb3"]]] | [[1455.1241231938411, 0.43, [0.43, 0.44, 0.45], ["La4Pb3"]], [1177.635228383012, 0.75, [0.75, 0.76, 0.77], ["LaPb3"]]] | [[414.93908543857947, 0.25, [0.15, 0.25, 0.43], ["L", "La3Pb", "La4Pb3"]]] | [] | [{"type": "eut", "comp": 0.105907, "temp": 1049.471, "phases": ["La", "La5Pb3"], "phase_comps": [0, 0.375143]}, {"type": "eut", "comp": 0.645034, "temp": 1363.9, "phases": ["La3Pb4", "LaPb2"], "phase_comps": [0.570911, 0.666413]}, {"type": "eut", "comp": 0.9986539999999999, "temp": 599.1320000000001, "phases": ["LaPb3", "Pb"], "phase_comps": [0.7499049999999999, 1]}] | [{"type": "cmp", "comp": 0.375143, "temp": 1722.31, "phases": ["La5Pb3"], "phase_comps": [0.375143]}, {"type": "cmp", "comp": 0.7499049999999999, "temp": 1433.62, "phases": ["LaPb3"], "phase_comps": [0.7499049999999999]}] | [{"type": "per", "comp": 0.470381, "temp": 1693.12, "phases": ["La4Pb3"], "phase_comps": [0.428898]}, {"type": "per", "comp": 0.57292, "temp": 1463.2199999999998, "phases": ["La3Pb4"], "phase_comps": [0.570911]}, {"type": "per", "comp": 0.653697, "temp": 1378.0700000000002, "phases": ["LaPb2"], "phase_comps": [0.666413]}] | [] | constraintless
Pb-Y | 0 | https://mpds.io/entry/C901873 | MAS390 | 0-100 | none | GGA/GGA+U | none | -147439.6 | -5.134235 | 80859.27 | -8.905627 | -153343 | 70619.38 | 143.6038 | 0.07398976 | 259.6867 | 0.1337998 | [[384.3738482472337, 0.86, [0.62, 0.86, 1.0], ["Y5Pb3", "L", "Y"]], [962.5334961111895, 0.37, [0.33, 0.37, 0.62], ["YPb2", "L", "Y5Pb3"]]] | [[973.727564830998, 0.31, [0.31, 0.32, 0.33], ["YPb2"]], [1679.917875544676, 0.6, [0.6, 0.61, 0.62], ["Y5Pb3"]]] | [] | [] | [{"type": "eut", "comp": 0.8558870000000001, "temp": 1449.9899999999998, "phases": ["Y5Pb3", "Y"], "phase_comps": [0.624476, 1]}] | [{"type": "cmp", "comp": 0.624476, "temp": 1939.9499999999998, "phases": ["Y5Pb3"], "phase_comps": [0.624476]}] | [{"type": "per", "comp": 0.010294099999999999, "temp": 973.809, "phases": ["YPb3"], "phase_comps": [0.24990500000000002]}, {"type": "per", "comp": 0.328604, "temp": 1168.132, "phases": ["YPb2"], "phase_comps": [0.333397]}] | [] | constraintless
Co-Pb | 0 | https://mpds.io/entry/C900732 | MAS390 | 0-100 | none | GGA/GGA+U | init error | 0 | 0 | 0 | 0 | 0 | 0 | 0 | 0 | 0 | 0 | [] | [] | [] | [] | [] | [] | [] | [] | constraintless
Pb-Sc | 0 | https://mpds.io/entry/C109055 | JALCEU | 0-100 | none | GGA/GGA+U | none | -103156.7 | -4.463959 | 58761.44 | 7.468338 | -108922.4 | 68407.61 | 83.17121 | 0.04219811 | 154.7588 | 0.0785191 | [[713.980329600213, 0.86, [0.62, 0.86, 1.0], ["Sc5Pb3", "L", "Sc"]]] | [[1710.7615901063323, 0.6, [0.6, 0.61, 0.62], ["Sc5Pb3"]]] | [[1363.7644691316923, 0.55, [0.43, 0.55, 0.62], ["L", "Sc6Pb5", "Sc5Pb3"]]] | [] | [{"type": "eut", "comp": 0.8635280000000001, "temp": 1470.3899999999999, "phases": ["Sc5Pb3", "Sc"], "phase_comps": [0.6246659999999999, 1]}] | [{"type": "cmp", "comp": 0.6246659999999999, "temp": 1970.06, "phases": ["Sc5Pb3"], "phase_comps": [0.6246659999999999]}] | [{"type": "per", "comp": 0.40023699999999995, "temp": 1562.71, "phases": ["Sc6Pb5"], "phase_comps": [0.544034]}] | [] | constraintless
Li-Pb | 0 | https://mpds.io/entry/C901515 | MAS390 | 0-100 | 0.829-1 | GGA/GGA+U | none | -31176.39 | -85.02613 | -108134.1 | 71.75961 | -76032.82 | -70276.61 | 85.46697 | 0.0855223 | 110.6119 | 0.1106835 | [[153.1033149117211, 0.02, [0.0, 0.02, 0.19], ["Li", "L", "Li17Pb4"]], [372.91471901277237, 0.46, [0.27, 0.46, 0.5], ["Li8Pb3", "L", "LiPb"]]] | [[692.18759179412, 0.22, [0.22, 0.23, 0.24], ["Li7Pb2"]], [377.29518182147365, 0.5, [0.5, 0.51, 0.52], ["LiPb"]]] | [[634.8498442916479, 0.19, [0.15, 0.19, 0.22], ["L", "Li17Pb4", "Li7Pb2"]], [554.469126943601, 0.27, [0.22, 0.27, 0.34], ["Li7Pb2", "Li8Pb3", "L"]]] | [[342.4411203444197, 0.65, [0.5, 0.65, 1.0], ["LiPb", "L", "L"]]] | [{"type": "eut", "comp": 0.00972631, "temp": 450.71399999999994, "phases": ["Li", "Li17Pb4"], "phase_comps": [0, 0.200152]}, {"type": "eut", "comp": 0.380749, "temp": 737.6949999999999, "phases": ["Li8Pb3", "LiPb"], "phase_comps": [0.286123, 0.499809]}, {"type": "eut", "comp": 0.828861, "temp": 508.41099999999994, "phases": ["LiPb", "(Pb)"], "phase_comps": [0.499809, 0.999619]}] | [{"type": "cmp", "comp": 0.233892, "temp": 998.948, "phases": ["Li7Pb2"], "phase_comps": [0.233892]}, {"type": "cmp", "comp": 0.499809, "temp": 755.258, "phases": ["LiPb"], "phase_comps": [0.499809]}] | [{"type": "per", "comp": 0.177314, "temp": 920.895, "phases": ["Li17Pb4"], "phase_comps": [0.200152]}, {"type": "per", "comp": 0.281818, "temp": 931.031, "phases": ["Li3Pb"], "phase_comps": [0.250095]}, {"type": "per", "comp": 0.29801500000000003, "temp": 915.218, "phases": ["Li8Pb3"], "phase_comps": [0.286123]}] | [] | constraintless
Ga-Pb | 0 | https://mpds.io/entry/C901118 | MAS390 | 0-100 | none | GGA/GGA+U | none | 22814.21 | -8.992925 | 4906.423 | -5.967242 | 18768.75 | 2222.059 | 27.7622 | 0.03145584 | 38.47217 | 0.04359072 | [] | [] | [] | [[304.61647705975236, 0.96, [0.02, 0.96, 1.0], ["L", "L", "Pb"]]] | [{"type": "eut", "comp": 0.00117283, "temp": 298.39549999999997, "phases": ["Ga", "Pb"], "phase_comps": [0, 1]}] | [] | [] | [{"type": "mig", "comp": 0.454822, "cbounds": [[0.0185029, 585.669], [0.938774, 585.669]], "tbounds": [[0.454822, 586.05], [0.454822, 881.9689999999999]], "phases": ["Pb"], "phase_comps": [1]}] | constrained
B-Ti | 0 | https://mpds.io/entry/C900329 | MAS390 | 0-100 | none | GGA/GGA+U | none | -236371.6 | -3.166356 | -118911.1 | -3.709174 | -242929.4 | -126593.1 | 89.08152 | 0.0267374 | 179.8594 | 0.05398395 | [[1715.3927123662666, 0.09, [0.0, 0.09, 0.33], ["B", "L", "TiB2"]], [1522.42841019954, 0.93, [0.5, 0.93, 1.0], ["TiB", "L", "Ti"]]] | [[3073.9319675659954, 0.33, [0.33, 0.34, 0.35000000000000003], ["TiB2"]]] | [[2148.846513472033, 0.43, [0.33, 0.43, 0.61], ["TiB2", "Ti3B4", "L"]], [1904.5413225921034, 0.5, [0.43, 0.5, 0.6900000000000001], ["Ti3B4", "TiB", "L"]]] | [] | [{"type": "eut", "comp": 0.0139154, "temp": 2257.88, "phases": ["B", "TiB2"], "phase_comps": [0, 0.333778]}, {"type": "eut", "comp": 0.918223, "temp": 1749.62, "phases": ["TiB", "Ti"], "phase_comps": [0.5, 1]}] | [{"type": "cmp", "comp": 0.333778, "temp": 3331.7200000000003, "phases": ["TiB2"], "phase_comps": [0.333778]}] | [{"type": "per", "comp": 0.6143730000000001, "temp": 2352.4900000000002, "phases": ["TiB"], "phase_comps": [0.5]}] | [] | constraintless
B-Fe | 0 | https://mpds.io/entry/C900288 | MAS390 | 0-100 | none | GGA/GGA+U | none | -129161.8 | 5.157567 | -155701.3 | 95.60634 | -118388.8 | 43998.83 | 32.05986 | 0.01355104 | 51.25307 | 0.02166361 | [[1157.9193772420676, 0.87, [0.67, 0.87, 1.0], ["Fe2B", "L", "Fe"]], [1593.7853193283127, 0.41000000000000003, [0.33, 0.41000000000000003, 0.5], ["FeB2", "L", "FeB"]], [1628.251212069726, 0.27, [0.0, 0.27, 0.33], ["B", "L", "FeB2"]]] | [[1662.078222892519, 0.31, [0.31, 0.32, 0.33], ["FeB2"]], [1648.3671003319514, 0.48, [0.48, 0.49, 0.5], ["FeB"]]] | [[1374.436868967618, 0.67, [0.5, 0.67, 0.6900000000000001], ["FeB", "Fe2B", "L"]]] | [] | [{"type": "eut", "comp": 0.360087, "temp": 1775.04, "phases": ["B", "FeB"], "phase_comps": [0, 0.5]}, {"type": "eut", "comp": 0.829037, "temp": 1448.56, "phases": ["Fe2B", "Fe"], "phase_comps": [0.666413, 1]}] | [{"type": "cmp", "comp": 0.5, "temp": 1923.1, "phases": ["FeB"], "phase_comps": [0.5]}] | [{"type": "per", "comp": 0.674496, "temp": 1662.1100000000001, "phases": ["Fe2B"], "phase_comps": [0.666413]}] | [] | constrained
Al-B | 0 | https://mpds.io/entry/C900075 | MAS390 | 0-100 | 0.922-0.994 | GGA/GGA+U | none | 3563.962 | -0.9366439 | 18591.82 | -9.769231 | 2018.394 | 2471.485 | 44.43421 | 0.01833798 | 65.60794 | 0.02707637 | [] | [] | [[1487.8242680524304, 0.68, [0.41000000000000003, 0.68, 1.0], ["L", "Al23B50", "B"]]] | [] | [{"type": "eut", "comp": 0.0015249699999999998, "temp": 933.718, "phases": ["Al", "AlB2"], "phase_comps": [0, 0.6662220000000001]}, {"type": "eut", "comp": 0.9937090000000001, "temp": 2358.3, "phases": ["Al1.67B22", "B"], "phase_comps": [0.9216549999999999, 1]}] | [{"type": "cmp", "comp": 0.9216549999999999, "temp": 2423.07, "phases": ["Al1.67B22"], "phase_comps": [0.9216549999999999]}] | [{"type": "per", "comp": 0.0255433, "temp": 1253.028, "phases": ["AlB2"], "phase_comps": [0.6662220000000001]}] | [] | constraintless
B-Ni | 0 | https://mpds.io/entry/C900303 | MAS390 | 0-100 | 0.5-0.547 | GGA/GGA+U | none | -77502.9 | -21.75177 | 117968 | -42.18036 | -120466.6 | 34654.14 | 51.953 | 0.02286241 | 90.79089 | 0.03995339 | [[1122.4975389030624, 0.73, [0.67, 0.73, 0.75], ["Ni2B", "L", "Ni3B"]], [1131.7540146467854, 0.62, [0.57, 0.62, 0.67], ["Ni4B3", "L", "Ni2B"]], [882.6416559733497, 0.88, [0.75, 0.88, 1.0], ["Ni3B", "L", "Ni"]], [1117.1515537888026, 0.5, [0.0, 0.5, 0.57], ["B", "L", "Ni4B3"]]] | [[1147.9696339148445, 0.57, [0.57, 0.5700000000000001, 0.58], ["Ni4B3"]], [1152.1670112621068, 0.65, [0.65, 0.66, 0.67], ["Ni2B"]], [1126.608908368089, 0.73, [0.73, 0.74, 0.75], ["Ni3B"]]] | [] | [] | [{"type": "eut", "comp": 0.546702, "temp": 1269.679, "phases": ["NiB", "Ni4B3"], "phase_comps": [0.499809, 0.564049]}, {"type": "eut", "comp": 0.604651, "temp": 1269.679, "phases": ["Ni4B3", "Ni2B"], "phase_comps": [0.585589, 0.6662220000000001]}, {"type": "eut", "comp": 0.698993, "temp": 1356.3600000000001, "phases": ["Ni2B", "Ni3B"], "phase_comps": [0.6662220000000001, 0.749714]}, {"type": "eut", "comp": 0.828822, "temp": 1339.1999999999998, "phases": ["Ni3B", "Ni"], "phase_comps": [0.749714, 1]}] | [{"type": "cmp", "comp": 0.564049, "temp": 1282.0900000000001, "phases": ["Ni4B3"], "phase_comps": [0.564049]}, {"type": "cmp", "comp": 0.6662220000000001, "temp": 1369.6999999999998, "phases": ["Ni2B"], "phase_comps": [0.6662220000000001]}, {"type": "cmp", "comp": 0.749714, "temp": 1398.44, "phases": ["Ni3B"], "phase_comps": [0.749714]}] | [{"type": "per", "comp": 0.538887, "temp": 1285.29, "phases": ["NiB"], "phase_comps": [0.499809]}, {"type": "per", "comp": 0.589592, "temp": 1276.42, "phases": ["Ni4B3"], "phase_comps": [0.585589]}] | [] | constraintless
B-Cr | 0 | https://mpds.io/entry/C900283 | MAS390 | 0-100 | 0.171-0.333, 0.429-0.465 | GGA/GGA+U | none | -88966.33 | -23.9401 | 32242.95 | -42.10325 | -142847 | -62516.53 | 99.62335 | 0.04027676 | 161.2102 | 0.06517571 | [[1635.1575862212821, 0.88, [0.67, 0.88, 1.0], ["Cr2B", "L", "Cr"]], [1727.1242984282512, 0.14, [0.0, 0.14, 0.2], ["B", "L", "CrB4"]], [1707.339435741998, 0.28, [0.2, 0.28, 0.5], ["CrB4", "L", "CrB"]]] | [[2088.192812462539, 0.5, [0.5, 0.51, 0.52], ["CrB"]], [1759.8482719597587, 0.2, [0.2, 0.21, 0.22], ["CrB4"]]] | [[1811.7407966110795, 0.67, [0.5, 0.67, 0.75], ["CrB", "Cr2B", "L"]]] | [] | [{"type": "eut", "comp": 0.170844, "temp": 2104.73, "phases": ["B", "CrB2"], "phase_comps": [0, 0.333397]}, {"type": "eut", "comp": 0.464733, "temp": 2324.14, "phases": ["Cr3B4", "CrB"], "phase_comps": [0.42908900000000005, 0.499809]}, {"type": "eut", "comp": 0.8641599999999999, "temp": 1903.88, "phases": ["Cr2B", "Cr"], "phase_comps": [0.666413, 1]}] | [{"type": "cmp", "comp": 0.333397, "temp": 2473.07, "phases": ["CrB2"], "phase_comps": [0.333397]}, {"type": "cmp", "comp": 0.499809, "temp": 2373.12, "phases": ["CrB"], "phase_comps": [0.499809]}] | [{"type": "per", "comp": 0.443767, "temp": 2342.92, "phases": ["Cr3B4"], "phase_comps": [0.42908900000000005]}, {"type": "per", "comp": 0.6596519999999999, "temp": 2173.23, "phases": ["Cr5B3"], "phase_comps": [0.624857]}, {"type": "per", "comp": 0.689332, "temp": 2143.02, "phases": ["Cr2B"], "phase_comps": [0.666413]}] | [] | constraintless
B-Cu | 0 | https://mpds.io/entry/C900284 | MAS390 | 0-100 | none | GGA/GGA+U | none | -4822.547 | 0.6980896 | -17083.27 | 8.902359 | -3522.746 | -507.6154 | 8.903953 | 0.003764392 | 14.56741 | 0.006158773 | [[977.7999336465051, 0.89, [0.0, 0.89, 1.0], ["B", "L", "Cu"]]] | [] | [] | [] | [{"type": "eut", "comp": 0.865877, "temp": 1286.73, "phases": ["(B)", "Cu"], "phase_comps": [0.0, 1]}] | [] | [] | [] | refitted
B-Zr | 0 | https://mpds.io/entry/C900338 | MAS390 | 0-100 | 0.041-0.078 | GGA/GGA+U | none | -180123.1 | -1.05319 | 154772.8 | -105.0488 | -182491 | -81407.86 | 82.33424 | 0.02360473 | 105.3016 | 0.03018932 | [[2008.2254431100578, 0.05, [0.0, 0.05, 0.33], ["B", "L", "ZrB2"]], [1421.9567141979228, 0.87, [0.33, 0.87, 1.0], ["ZrB2", "L", "Zr"]]] | [[3210.6723964431803, 0.33, [0.33, 0.34, 0.35000000000000003], ["ZrB2"]]] | [] | [] | [{"type": "eut", "comp": 0.041049800000000004, "temp": 2249.53, "phases": ["B", "ZrB12"], "phase_comps": [0, 0.0779642]}, {"type": "eut", "comp": 0.862013, "temp": 1955.06, "phases": ["ZrB2", "Zr"], "phase_comps": [0.33530299999999996, 1]}] | [{"type": "cmp", "comp": 0.33530299999999996, "temp": 3486.53, "phases": ["ZrB2"], "phase_comps": [0.33530299999999996]}] | [{"type": "per", "comp": 0.0519455, "temp": 2302.8, "phases": ["ZrB12"], "phase_comps": [0.0779642]}] | [] | constrained
B-Nb | 0 | https://mpds.io/entry/C900301 | MAS390 | 0-100 | none | GGA/GGA+U | none | -210895.6 | -0.2708445 | -446415.6 | 186.2814 | -211587.4 | 29417.9 | 203.9879 | 0.06250107 | 249.7946 | 0.07653607 | [[1375.0481425903813, 0.15, [0.0, 0.15, 0.33], ["B", "L", "NbB2"]], [1825.323420809871, 0.81, [0.6, 0.81, 1.0], ["Nb3B2", "L", "Nb"]]] | [[3035.154563900525, 0.31, [0.31, 0.32, 0.33], ["NbB2"]]] | [[1920.7748754978152, 0.6, [0.5, 0.6, 0.75], ["NbB", "Nb3B2", "L"]], [2517.735370834629, 0.5, [0.43, 0.5, 0.54], ["Nb3B4", "NbB", "L"]], [2702.178561013208, 0.43, [0.4, 0.43, 0.47000000000000003], ["Nb2B3", "Nb3B4", "L"]], [2746.4598644047596, 0.4, [0.33, 0.4, 0.45], ["NbB2", "Nb2B3", "L"]]] | [] | [{"type": "eut", "comp": 0.09253170000000001, "temp": 2273.63, "phases": ["B", "NbB2"], "phase_comps": [0, 0.324819]}, {"type": "eut", "comp": 0.480244, "temp": 2576.59, "phases": ["Nb3B4", "Nb5B6"], "phase_comps": [0.42947, 0.5]}, {"type": "eut", "comp": 0.858754, "temp": 1873.8600000000001, "phases": ["Nb3B2", "Nb"], "phase_comps": [0.599886, 1]}] | [{"type": "cmp", "comp": 0.324819, "temp": 3262.86, "phases": ["NbB2"], "phase_comps": [0.324819]}, {"type": "cmp", "comp": 0.5, "temp": 2603.26, "phases": ["Nb5B6"], "phase_comps": [0.5]}] | [{"type": "per", "comp": 0.44603499999999996, "temp": 2973.2000000000003, "phases": ["Nb3B4"], "phase_comps": [0.42947]}, {"type": "per", "comp": 0.6202000000000001, "temp": 2133.41, "phases": ["Nb3B2"], "phase_comps": [0.599886]}] | [] | refitted
B-Zn | 0 | https://mpds.io/entry/C109014 | JPEDAV | 0-100 | none | GGA/GGA+U | init error | 0 | 0 | 0 | 0 | 0 | 0 | 0 | 0 | 0 | 0 | [] | [] | [] | [] | [] | [] | [] | [] | constraintless
B-Sn | 0 | https://mpds.io/entry/C900323 | MAS390 | 0-100 | none | GGA/GGA+U | init error | 0 | 0 | 0 | 0 | 0 | 0 | 0 | 0 | 0 | 0 | [] | [] | [] | [] | [] | [] | [] | [] | constraintless
B-Si | 0 | https://mpds.io/entry/C900321 | MAS390 | 0-100 | none | GGA/GGA+U | fitting conditions error | 0 | 0 | 0 | 0 | 0 | 0 | 0 | 0 | 0 | 0 | [] | [] | [] | [] | [] | [] | [] | [] | constraintless
B-Ca | 0 | https://mpds.io/entry/C104036 | CCCTD6 | 0-100 | none | GGA/GGA+U | init error | 0 | 0 | 0 | 0 | 0 | 0 | 0 | 0 | 0 | 0 | [] | [] | [] | [] | [] | [] | [] | [] | constraintless
B-Na | 0 | none | none | none | none | GGA/GGA+U | init error | 0 | 0 | 0 | 0 | 0 | 0 | 0 | 0 | 0 | 0 | [] | [] | [] | [] | [] | [] | [] | [] | constraintless
B-Mg | 0 | https://mpds.io/entry/C120026 | JALCEU | 0-100 | none | GGA/GGA+U | init error | 0 | 0 | 0 | 0 | 0 | 0 | 0 | 0 | 0 | 0 | [] | [] | [] | [] | [] | [] | [] | [] | constraintless
B-K | 0 | none | none | none | none | GGA/GGA+U | init error | 0 | 0 | 0 | 0 | 0 | 0 | 0 | 0 | 0 | 0 | [] | [] | [] | [] | [] | [] | [] | [] | constraintless
B-Mn | 0 | https://mpds.io/entry/C900298 | MAS390 | 0-100 | 0.2-0.427, 0.385-0.427 | GGA/GGA+U | none | -215042.3 | 34.26742 | -147100.3 | 67.11991 | -148488.8 | -16741.37 | 85.85458 | 0.0362977 | 125.5064 | 0.05306173 | [[1096.0632316147858, 0.91, [0.67, 0.91, 1.0], ["Mn2B", "L", "Mn"]], [1729.6596138637951, 0.16, [0.0, 0.16, 0.2], ["B", "L", "MnB4"]], [1385.4601848344082, 0.33, [0.2, 0.33, 0.5], ["MnB4", "L", "MnB"]]] | [[1886.8767823733333, 0.5, [0.5, 0.51, 0.52], ["MnB"]], [1475.189264697683, 0.67, [0.67, 0.68, 0.6900000000000001], ["Mn2B"]], [1753.0262353241642, 0.2, [0.2, 0.21, 0.22], ["MnB4"]]] | [] | [] | [{"type": "eut", "comp": 0.20034300000000002, "temp": 2002.8000000000002, "phases": ["B", "Mn3B4"], "phase_comps": [0, 0.426992]}, {"type": "eut", "comp": 0.385055, "temp": 2019.83, "phases": ["B", "Mn3B4"], "phase_comps": [0, 0.426992]}, {"type": "eut", "comp": 0.609607, "temp": 1783.44, "phases": ["MnB", "Mn2B"], "phase_comps": [0.5, 0.666413]}, {"type": "eut", "comp": 0.849028, "temp": 1479.33, "phases": ["Mn2B", "Mn"], "phase_comps": [0.666413, 1]}] | [{"type": "cmp", "comp": 0.5, "temp": 2162.96, "phases": ["MnB"], "phase_comps": [0.5]}, {"type": "cmp", "comp": 0.666413, "temp": 1853.1799999999998, "phases": ["Mn2B"], "phase_comps": [0.666413]}] | [{"type": "per", "comp": 0.42642, "temp": 2099.3, "phases": ["Mn3B4"], "phase_comps": [0.426992]}] | [] | constrained
B-Ba | 0 | https://mpds.io/entry/C104035 | CCCTD6 | 0-100 | none | GGA/GGA+U | init error | 0 | 0 | 0 | 0 | 0 | 0 | 0 | 0 | 0 | 0 | [] | [] | [] | [] | [] | [] | [] | [] | constraintless
B-Sr | 0 | https://mpds.io/entry/C104043 | CCCTD6 | 0-100 | none | GGA/GGA+U | init error | 0 | 0 | 0 | 0 | 0 | 0 | 0 | 0 | 0 | 0 | [] | [] | [] | [] | [] | [] | [] | [] | constraintless
B-V | 0 | https://mpds.io/entry/C900333 | MAS390 | 0-100 | none | GGA/GGA+U | none | -138474.6 | -32.52582 | -204359 | 109.5588 | -212465.2 | 44868.11 | 39.95766 | 0.013216 | 74.991 | 0.02480329 | [[2035.962761970949, 0.05, [0.0, 0.05, 0.33], ["B", "L", "VB2"]], [1524.225125631645, 0.89, [0.6, 0.89, 1.0], ["V3B2", "L", "V"]]] | [[2769.3527313903387, 0.31, [0.31, 0.32, 0.33], ["VB2"]]] | [[1907.947753619816, 0.6, [0.5, 0.6, 0.76], ["VB", "V3B2", "L"]], [2637.8394250123356, 0.4, [0.33, 0.4, 0.44], ["VB2", "V2B3", "L"]], [2539.083959229593, 0.5, [0.45, 0.5, 0.53], ["V5B6", "VB", "L"]], [2583.4208901105326, 0.45, [0.43, 0.45, 0.49], ["V3B4", "V5B6", "L"]], [2603.7206668722083, 0.43, [0.4, 0.43, 0.47000000000000003], ["V2B3", "V3B4", "L"]]] | [] | [{"type": "eut", "comp": 0.0308807, "temp": 2341.73, "phases": ["B", "VB2"], "phase_comps": [0, 0.333397]}, {"type": "eut", "comp": 0.849028, "temp": 2008.2199999999998, "phases": ["V3B2", "V"], "phase_comps": [0.599695, 1]}] | [{"type": "cmp", "comp": 0.333397, "temp": 3023.4300000000003, "phases": ["VB2"], "phase_comps": [0.333397]}] | [{"type": "per", "comp": 0.430233, "temp": 2926.12, "phases": ["V2B3"], "phase_comps": [0.39992400000000006]}, {"type": "per", "comp": 0.439573, "temp": 2913.9500000000003, "phases": ["V3B4"], "phase_comps": [0.42985100000000004]}, {"type": "per", "comp": 0.50934, "temp": 2824.75, "phases": ["VB"], "phase_comps": [0.499809]}, {"type": "per", "comp": 0.7489520000000001, "temp": 2198.8, "phases": ["V3B2"], "phase_comps": [0.599695]}] | [] | constrained
B-Rb | 0 | none | none | none | none | GGA/GGA+U | init error | 0 | 0 | 0 | 0 | 0 | 0 | 0 | 0 | 0 | 0 | [] | [] | [] | [] | [] | [] | [] | [] | constraintless
B-Ce | 0 | https://mpds.io/entry/C900281 | MAS390 | 0-100 | none | GGA/GGA+U | none | -57759.48 | -40.04372 | 30921.52 | -59.697 | -126545.7 | -71624.67 | 88.64489 | 0.03141141 | 111.5327 | 0.03952173 | [[2083.132567637392, 0.01, [0.0, 0.01, 0.14], ["B", "L", "CeB6"]], [772.780657835921, 0.98, [0.2, 0.98, 1.0], ["CeB4", "L", "Ce"]], [2481.2228203659656, 0.16, [0.14, 0.16, 0.2], ["CeB6", "L", "CeB4"]]] | [[2503.0389238135112, 0.2, [0.2, 0.21, 0.22], ["CeB4"]], [2484.0219523999717, 0.14, [0.14, 0.15, 0.16], ["CeB6"]]] | [] | [] | [{"type": "eut", "comp": 0.00895921, "temp": 2296.21, "phases": ["B", "CeB6"], "phase_comps": [0, 0.145254]}, {"type": "eut", "comp": 0.9904689999999999, "temp": 1062.05, "phases": ["CeB4", "Ce"], "phase_comps": [0.199771, 1]}] | [{"type": "cmp", "comp": 0.145254, "temp": 2822.06, "phases": ["CeB6"], "phase_comps": [0.145254]}] | [{"type": "per", "comp": 0.26038900000000004, "temp": 2652.27, "phases": ["CeB4"], "phase_comps": [0.199771]}] | [] | constraintless
B-Nd | 0 | https://mpds.io/entry/C900302 | MAS390 | 0-100 | 0.011-0.02 | GGA/GGA+U | none | -34824.22 | -40.34693 | -11711.89 | -23.252 | -108555.4 | -54203.29 | 108.3439 | 0.03759709 | 150.9441 | 0.05238004 | [[2602.1977122339567, 0.18, [0.14, 0.18, 0.2], ["NdB6", "L", "NdB4"]], [996.0724494770617, 0.99, [0.29, 0.99, 1.0], ["Nd2B5", "L", "Nd"]]] | [[2622.4177072864804, 0.14, [0.14, 0.15, 0.16], ["NdB6"]], [2604.0498568121834, 0.2, [0.2, 0.21, 0.22], ["NdB4"]]] | [[1674.0947517946447, 0.29, [0.2, 0.29, 0.64], ["NdB4", "Nd2B5", "L"]]] | [] | [{"type": "eut", "comp": 0.011056, "temp": 2321.79, "phases": ["B", "NdB66"], "phase_comps": [0, 0.0202059]}, {"type": "eut", "comp": 0.9883719999999999, "temp": 1271.63, "phases": ["Nd2B5", "Nd"], "phase_comps": [0.286123, 1]}] | [{"type": "cmp", "comp": 0.139154, "temp": 2881.71, "phases": ["NdB6"], "phase_comps": [0.139154]}] | [{"type": "per", "comp": 0.017155899999999998, "temp": 2422.5, "phases": ["NdB66"], "phase_comps": [0.0202059]}, {"type": "per", "comp": 0.256195, "temp": 2623.29, "phases": ["NdB4"], "phase_comps": [0.199581]}, {"type": "per", "comp": 0.34369, "temp": 2272.39, "phases": ["Nd2B5"], "phase_comps": [0.286123]}] | [] | constrained
B-La | 0 | https://mpds.io/entry/C900295 | MAS390 | 0-100 | none | GGA/GGA+U | none | -36816.15 | -44.8097 | -22946 | -32.47494 | -116526.1 | -80714.19 | 122.0733 | 0.04085382 | 171.4646 | 0.05738344 | [] | [[2729.800327417532, 0.14, [0.14, 0.15, 0.16], ["LaB6"]]] | [[2109.398601767825, 0.2, [0.14, 0.2, 0.39], ["LaB6", "LaB4", "L"]]] | [] | [{"type": "eut", "comp": 0.0059092599999999995, "temp": 2324.34, "phases": ["B", "LaB6"], "phase_comps": [0, 0.140107]}, {"type": "eut", "comp": 0.998475, "temp": 1190.788, "phases": ["LaB4", "La"], "phase_comps": [0.19996200000000003, 1]}] | [{"type": "cmp", "comp": 0.140107, "temp": 2988.05, "phases": ["LaB6"], "phase_comps": [0.140107]}] | [{"type": "per", "comp": 0.333206, "temp": 2072.69, "phases": ["LaB4"], "phase_comps": [0.19996200000000003]}] | [] | constrained
B-Y | 0 | https://mpds.io/entry/C900335 | MAS390 | 0-100 | 0.011-0.02 | GGA/GGA+U | none | -137213.2 | -0.9714127 | -81330.21 | -4.271564 | -139234.3 | -90217.62 | 83.03032 | 0.02702379 | 145.136 | 0.04723725 | [[2066.7605315248347, 0.02, [0.0, 0.02, 0.08], ["B", "L", "YB12"]], [1329.8618947339423, 0.76, [0.33, 0.76, 1.0], ["YB2", "L", "Y"]]] | [[2744.2753491345693, 0.2, [0.2, 0.21, 0.22], ["YB4"]]] | [[2110.822826530136, 0.08, [0.03, 0.08, 0.2], ["L", "YB12", "YB4"]], [2104.927832699121, 0.33, [0.2, 0.33, 0.44], ["YB4", "YB2", "L"]]] | [] | [{"type": "eut", "comp": 0.0112467, "temp": 2303.3, "phases": ["B", "YB66"], "phase_comps": [0, 0.0202059]}, {"type": "eut", "comp": 0.0362181, "temp": 2322.05, "phases": ["YB66", "YB12"], "phase_comps": [0.0202059, 0.0773923]}, {"type": "eut", "comp": 0.30061, "temp": 2272.9, "phases": ["YB4", "YB2"], "phase_comps": [0.199771, 0.333206]}, {"type": "eut", "comp": 0.744567, "temp": 1562.48, "phases": ["YB2", "Y"], "phase_comps": [0.333206, 1]}] | [{"type": "cmp", "comp": 0.0202059, "temp": 2373.73, "phases": ["YB66"], "phase_comps": [0.0202059]}, {"type": "cmp", "comp": 0.199771, "temp": 3072.4900000000002, "phases": ["YB4"], "phase_comps": [0.199771]}, {"type": "cmp", "comp": 0.333206, "temp": 2372.7200000000003, "phases": ["YB2"], "phase_comps": [0.333206]}] | [{"type": "per", "comp": 0.0497522, "temp": 2472.54, "phases": ["YB12"], "phase_comps": [0.0773923]}, {"type": "per", "comp": 0.105795, "temp": 2872.34, "phases": ["YB6"], "phase_comps": [0.143538]}] | [] | constraintless
B-Co | 0 | https://mpds.io/entry/C900282 | MAS390 | 0-100 | 0.63-0.677, 0.75-0.814 | GGA/GGA+U | none | -80714.65 | -32.71277 | -139548.5 | 86.24188 | -148327.5 | 38701.86 | 68.70175 | 0.02904274 | 95.67289 | 0.04044442 | [[1056.9651008347973, 0.8300000000000001, [0.5, 0.8300000000000001, 1.0], ["CoB", "L", "Co"]], [1278.092467405782, 0.3, [0.0, 0.3, 0.5], ["B", "L", "CoB"]]] | [[1504.3149661062098, 0.48, [0.48, 0.49, 0.5], ["CoB"]]] | [] | [] | [{"type": "eut", "comp": 0.389981, "temp": 1624.1999999999998, "phases": ["B", "CoB"], "phase_comps": [0, 0.5]}, {"type": "eut", "comp": 0.629799, "temp": 1523.6599999999999, "phases": ["CoB", "Co2B"], "phase_comps": [0.5, 0.6770869999999999]}, {"type": "eut", "comp": 0.813805, "temp": 1383.42, "phases": ["Co3B", "Co"], "phase_comps": [0.749714, 1]}] | [{"type": "cmp", "comp": 0.5, "temp": 1733.2599999999998, "phases": ["CoB"], "phase_comps": [0.5]}, {"type": "cmp", "comp": 0.6770869999999999, "temp": 1552.9299999999998, "phases": ["Co2B"], "phase_comps": [0.6770869999999999]}] | [{"type": "per", "comp": 0.7912659999999999, "temp": 1397.83, "phases": ["Co3B"], "phase_comps": [0.749714]}] | [] | constraintless
B-Sc | 0 | https://mpds.io/entry/C900319 | MAS390 | 0-100 | none | GGA/GGA+U | none | 97590.06 | -168.0957 | -454659.5 | 228.5043 | -253765.3 | 22962.41 | 43.41108 | 0.01720225 | 65.72834 | 0.02604578 | [[1978.3199471009511, 0.1, [0.08, 0.1, 0.33], ["ScB12", "L", "ScB2"]], [1369.7501855854816, 0.89, [0.33, 0.89, 1.0], ["ScB2", "L", "Sc"]]] | [[2261.6944830673065, 0.31, [0.31, 0.32, 0.33], ["ScB2"]], [1982.4960933532166, 0.08, [0.08, 0.09, 0.1], ["ScB12"]]] | [] | [] | [{"type": "eut", "comp": 0.04093, "temp": 2277.06, "phases": ["B", "ScB12"], "phase_comps": [0, 0.0775829]}, {"type": "eut", "comp": 0.170341, "temp": 2151.41, "phases": ["ScB12", "ScB2"], "phase_comps": [0.0775829, 0.33358699999999997]}, {"type": "eut", "comp": 0.828906, "temp": 1551.54, "phases": ["ScB2", "Sc"], "phase_comps": [0.33358699999999997, 1]}] | [{"type": "cmp", "comp": 0.0775829, "temp": 2312.78, "phases": ["ScB12"], "phase_comps": [0.0775829]}, {"type": "cmp", "comp": 0.33358699999999997, "temp": 2522.76, "phases": ["ScB2"], "phase_comps": [0.33358699999999997]}] | [] | [] | constrained
B-Li | 0 | https://mpds.io/entry/C100075 | JPEQE6 | 0-100 | none | GGA/GGA+U | init error | 0 | 0 | 0 | 0 | 0 | 0 | 0 | 0 | 0 | 0 | [] | [] | [] | [] | [] | [] | [] | [] | constraintless
B-Ga | 0 | https://mpds.io/entry/C108034 | CCCTD6 | 0-100 | none | GGA/GGA+U | init error | 0 | 0 | 0 | 0 | 0 | 0 | 0 | 0 | 0 | 0 | [] | [] | [] | [] | [] | [] | [] | [] | constraintless
B-Pb | 0 | https://mpds.io/entry/C900307 | MAS390 | 0-100 | none | GGA/GGA+U | init error | 0 | 0 | 0 | 0 | 0 | 0 | 0 | 0 | 0 | 0 | [] | [] | [] | [] | [] | [] | [] | [] | constraintless
Th-Ti | 0 | https://mpds.io/entry/C902181 | MAS390 | 0-100 | none | GGA/GGA+U | none | 17232.12 | 2.109375 | -756.0442 | -1.1328125 | 21420.75 | -3005.493 | 18.61282 | 0.009175884 | 21.01278 | 0.01035903 | [[1212.9547533083696, 0.42, [0.0, 0.42, 1.0], ["Th", "L", "Ti"]]] | [] | [] | [] | [{"type": "eut", "comp": 0.424705, "temp": 1467.98, "phases": ["Th", "Ti"], "phase_comps": [0, 1]}] | [] | [] | [] | constraintless
Fe-Th | 0 | https://mpds.io/entry/C901088 | MAS390 | 0-100 | 0.072-0.105 | GGA/GGA+U | none | -34047.91 | -0.6816769 | 33947.47 | 0.8186197 | -35356.23 | 35518.63 | 82.32815 | 0.04060094 | 135.535 | 0.06684044 | [[877.1614095091801, 0.81, [0.7, 0.81, 1.0], ["Th7Fe3", "L", "Th"]], [843.2276603992467, 0.54, [0.22, 0.54, 0.7], ["Th2Fe7", "L", "Th7Fe3"]]] | [[999.9256425764153, 0.6900000000000001, [0.6900000000000001, 0.7, 0.7000000000000001], ["Th7Fe3"]]] | [[939.7434798388307, 0.22, [0.17, 0.22, 0.5], ["ThFe5", "Th2Fe7", "L"]], [1218.860235377556, 0.17, [0.0, 0.17, 0.33], ["Fe", "ThFe5", "L"]]] | [] | [{"type": "eut", "comp": 0.0716737, "temp": 1684.3000000000002, "phases": ["Fe", "Th2Fe17"], "phase_comps": [0, 0.105032]}, {"type": "eut", "comp": 0.53984, "temp": 1123.125, "phases": ["ThFe3", "Th7Fe3"], "phase_comps": [0.250095, 0.699962]}] | [{"type": "cmp", "comp": 0.105032, "temp": 1734.98, "phases": ["Th2Fe17"], "phase_comps": [0.105032]}] | [{"type": "per", "comp": 0.22074000000000002, "temp": 1642.94, "phases": ["ThFe5"], "phase_comps": [0.166794]}, {"type": "per", "comp": 0.31052199999999996, "temp": 1483.5900000000001, "phases": ["Th2Fe7"], "phase_comps": [0.22226500000000002]}, {"type": "per", "comp": 0.41021700000000005, "temp": 1372.9, "phases": ["ThFe3"], "phase_comps": [0.250095]}, {"type": "per", "comp": 0.699962, "temp": 1213.1399999999999, "phases": ["Th7Fe3"], "phase_comps": [0.699962]}] | [] | constraintless
Al-Th | 0 | https://mpds.io/entry/C900134 | MAS390 | 0-100 | 0.5-0.55, 0.5-0.637 | GGA/GGA+U | none | -78273.05 | -17.69638 | -117607 | 39.83406 | -104497.6 | -58576.17 | 79.86255 | 0.03935822 | 119.6112 | 0.05894733 | [[993.1976559017165, 0.6, [0.33, 0.6, 0.67], ["ThAl2", "L", "Th2Al"]], [548.8441307303062, 0.05, [0.0, 0.05, 0.25], ["Al", "L", "ThAl3"]]] | [[1514.5871253102196, 0.33, [0.33, 0.34, 0.35000000000000003], ["ThAl2"]]] | [[1413.4298689623633, 0.25, [0.24, 0.25, 0.33], ["L", "ThAl3", "ThAl2"]], [1006.4037402732578, 0.67, [0.63, 0.67, 1.0], ["L", "Th2Al", "Th"]]] | [] | [{"type": "eut", "comp": 0.029682, "temp": 903.81, "phases": ["Al", "Th2Al7"], "phase_comps": [0, 0.22074000000000002]}, {"type": "eut", "comp": 0.549859, "temp": 1563.7399999999998, "phases": ["ThAl", "Th2Al"], "phase_comps": [0.499619, 0.666413]}, {"type": "eut", "comp": 0.637231, "temp": 1569.71, "phases": ["ThAl", "Th2Al"], "phase_comps": [0.499619, 0.666413]}, {"type": "eut", "comp": 0.7989400000000001, "temp": 1517.08, "phases": ["Th2Al", "Th"], "phase_comps": [0.666413, 1]}] | [{"type": "cmp", "comp": 0.33358699999999997, "temp": 1792.87, "phases": ["ThAl2"], "phase_comps": [0.33358699999999997]}, {"type": "cmp", "comp": 0.666413, "temp": 1579.9899999999998, "phases": ["Th2Al"], "phase_comps": [0.666413]}] | [{"type": "per", "comp": 0.0705513, "temp": 1148.568, "phases": ["Th2Al7"], "phase_comps": [0.22074000000000002]}, {"type": "per", "comp": 0.13062200000000002, "temp": 1393.02, "phases": ["ThAl3"], "phase_comps": [0.25066700000000003]}, {"type": "per", "comp": 0.522998, "temp": 1590.2800000000002, "phases": ["ThAl"], "phase_comps": [0.499619]}] | [] | constraintless
Ni-Th | 0 | https://mpds.io/entry/C901788 | MAS390 | 0-100 | 0.061-0.105 | GGA/GGA+U | none | -134029.9 | -7.407227 | -85979.41 | -1.384277 | -147815.1 | -88555.61 | 114.9848 | 0.05722656 | 151.6362 | 0.07546755 | [[1041.5761761689369, 0.39, [0.33, 0.39, 0.5], ["ThNi2", "L", "ThNi"]], [1284.0895261445871, 0.05, [0.0, 0.05, 0.17], ["Ni", "L", "ThNi5"]], [1111.0313999518262, 0.6, [0.5, 0.6, 0.7], ["ThNi", "L", "Th7Ni3"]]] | [[1730.795073553522, 0.17, [0.17, 0.18, 0.19], ["ThNi5"]], [1196.6370578438173, 0.5, [0.5, 0.51, 0.52], ["ThNi"]]] | [[1044.3398301401571, 0.33, [0.22, 0.33, 0.39], ["Th2Ni7", "ThNi2", "L"]], [1409.9927219951164, 0.22, [0.17, 0.22, 0.29], ["ThNi5", "Th2Ni7", "L"]], [1171.763709746565, 0.7, [0.68, 0.7, 1.0], ["L", "Th7Ni3", "Th"]]] | [] | [{"type": "eut", "comp": 0.0609989, "temp": 1570.46, "phases": ["Ni", "Th2Ni17"], "phase_comps": [0, 0.105223]}, {"type": "eut", "comp": 0.310713, "temp": 1298.1399999999999, "phases": ["Th2Ni7", "ThNi2"], "phase_comps": [0.19996200000000003, 0.353031]}, {"type": "eut", "comp": 0.39992400000000006, "temp": 1298.5900000000001, "phases": ["ThNi2", "ThNi"], "phase_comps": [0.353031, 0.5]}, {"type": "eut", "comp": 0.7293179999999999, "temp": 1323.6799999999998, "phases": ["Th7Ni3", "Th"], "phase_comps": [0.6997709999999999, 1]}] | [{"type": "cmp", "comp": 0.166031, "temp": 1786.23, "phases": ["ThNi5"], "phase_comps": [0.166031]}, {"type": "cmp", "comp": 0.353031, "temp": 1324.1399999999999, "phases": ["ThNi2"], "phase_comps": [0.353031]}, {"type": "cmp", "comp": 0.5, "temp": 1446.3899999999999, "phases": ["ThNi"], "phase_comps": [0.5]}] | [{"type": "per", "comp": 0.0861609, "temp": 1608.3200000000002, "phases": ["Th2Ni17"], "phase_comps": [0.105223]}, {"type": "per", "comp": 0.265536, "temp": 1471.9299999999998, "phases": ["Th2Ni7"], "phase_comps": [0.19996200000000003]}, {"type": "per", "comp": 0.709302, "temp": 1372.9499999999998, "phases": ["Th7Ni3"], "phase_comps": [0.6997709999999999]}] | [] | constraintless
Cr-Th | 0 | https://mpds.io/entry/C900811 | MAS390 | 0-100 | none | GGA/GGA+U | none | 22381.61 | -1.593785 | -17321.26 | 13.5921 | 19063.24 | 10978.45 | 37.07417 | 0.01735641 | 47.38441 | 0.02218319 | [[1276.6915175900654, 0.72, [0.0, 0.72, 1.0], ["Cr", "L", "Th"]]] | [] | [] | [] | [{"type": "eut", "comp": 0.7499049999999999, "temp": 1508.83, "phases": ["Cr", "Th"], "phase_comps": [0, 1]}] | [] | [] | [] | constraintless
Cu-Th | 0 | https://mpds.io/entry/C900897 | MAS390 | 0-100 | 0.49-0.666, 0.666-0.7 | GGA/GGA+U | none | -56240.89 | -1.197815 | -25637.05 | 0.7383728 | -58269 | -24386.86 | 57.93749 | 0.02856681 | 100.5978 | 0.04960102 | [[655.874769483113, 0.6, [0.33, 0.6, 1.0], ["ThCu2", "L", "Th"]], [999.916737752391, 0.05, [0.0, 0.05, 0.14], ["Cu", "L", "ThCu6"]], [987.0718217025252, 0.26, [0.22, 0.26, 0.33], ["Th14Cu51", "L", "ThCu2"]]] | [[1022.3385396670486, 0.33, [0.33, 0.34, 0.35000000000000003], ["ThCu2"]], [1125.9655365077087, 0.14, [0.14, 0.15, 0.16], ["ThCu6"]]] | [[992.1099156232459, 0.22, [0.14, 0.22, 0.26], ["ThCu6", "Th14Cu51", "L"]]] | [] | [{"type": "eut", "comp": 0.0699581, "temp": 1208.274, "phases": ["Cu", "Cu6Th"], "phase_comps": [0, 0.143919]}, {"type": "eut", "comp": 0.17994700000000002, "temp": 1293.12, "phases": ["Cu6Th", "Cu51Th14"], "phase_comps": [0.143919, 0.21769]}, {"type": "eut", "comp": 0.259817, "temp": 1253.282, "phases": ["Cu51Th14", "Cu2Th"], "phase_comps": [0.21769, 0.33358699999999997]}, {"type": "eut", "comp": 0.48989699999999997, "temp": 1153.231, "phases": ["Cu2Th", "CuTh2"], "phase_comps": [0.33358699999999997, 0.666413]}, {"type": "eut", "comp": 0.699962, "temp": 1273.049, "phases": ["CuTh2", "Th"], "phase_comps": [0.666413, 1]}] | [{"type": "cmp", "comp": 0.143919, "temp": 1327.79, "phases": ["Cu6Th"], "phase_comps": [0.143919]}, {"type": "cmp", "comp": 0.21769, "temp": 1325.0500000000002, "phases": ["Cu51Th14"], "phase_comps": [0.21769]}, {"type": "cmp", "comp": 0.33358699999999997, "temp": 1287.9499999999998, "phases": ["Cu2Th"], "phase_comps": [0.33358699999999997]}, {"type": "cmp", "comp": 0.666413, "temp": 1280.04, "phases": ["CuTh2"], "phase_comps": [0.666413]}] | [] | [] | constraintless
Th-Zr | 0 | https://mpds.io/entry/C903696 | RMLYAQ | 0-100 | none | GGA/GGA+U | fitting conditions error | 0 | 0 | 0 | 0 | 0 | 0 | 0 | 0 | 0 | 0 | [] | [] | [] | [] | [] | [] | [] | [] | constrained
Nb-Th | 0 | https://mpds.io/entry/C901725 | MAS390 | 0-100 | none | GGA/GGA+U | none | 24346.12 | -1.6716 | -35822.58 | 19.99382 | 20358.22 | 11876.17 | 22.90457 | 0.008351193 | 29.19721 | 0.01064554 | [[1468.4243200413175, 0.84, [0.0, 0.84, 1.0], ["Nb", "L", "Th"]]] | [] | [] | [] | [{"type": "eut", "comp": 0.818963, "temp": 1709.0500000000002, "phases": ["Nb", "Th"], "phase_comps": [0, 1]}] | [] | [] | [] | constraintless
Th-Zn | 0 | https://mpds.io/entry/C902189 | MAS390 | 0-100 | none | GGA/GGA+U | none | 365718 | -312.9542 | -125153.9 | 114.0522 | -59874.68 | 29948.01 | 60.50063 | 0.0298306 | 95.10492 | 0.04689268 | [[1057.0795886011915, 0.32, [0.0, 0.32, 0.33], ["Th", "L", "Th2Zn"]], [1052.6446219533814, 0.41000000000000003, [0.33, 0.41000000000000003, 0.67], ["Th2Zn", "L", "ThZn2"]], [1152.5422878406725, 0.8300000000000001, [0.8, 0.8300000000000001, 0.89], ["ThZn4", "L", "Th2Zn17"]]] | [[1153.7381322943233, 0.78, [0.78, 0.79, 0.8], ["ThZn4"]], [1167.7199909639803, 0.87, [0.87, 0.88, 0.89], ["Th2Zn17"]], [1057.015646461783, 0.33, [0.33, 0.34, 0.35000000000000003], ["Th2Zn"]]] | [[1102.889995895844, 0.67, [0.63, 0.67, 0.8], ["L", "ThZn2", "ThZn4"]]] | [] | [{"type": "eut", "comp": 0.305566, "temp": 1312.8899999999999, "phases": ["Th", "ZnTh2"], "phase_comps": [0, 0.333397]}, {"type": "eut", "comp": 0.486085, "temp": 1218.0059999999999, "phases": ["ZnTh2", "Zn2Th"], "phase_comps": [0.333397, 0.666413]}, {"type": "eut", "comp": 0.743233, "temp": 1318.1599999999999, "phases": ["Zn2Th", "Zn4Th"], "phase_comps": [0.666413, 0.7998480000000001]}, {"type": "eut", "comp": 0.866946, "temp": 1267.879, "phases": ["Zn4Th", "Zn17Th2"], "phase_comps": [0.7998480000000001, 0.8947769999999999]}, {"type": "eut", "comp": 0.997713, "temp": 690.8889999999999, "phases": ["Zn17Th2", "Zn"], "phase_comps": [0.8947769999999999, 1]}] | [{"type": "cmp", "comp": 0.333397, "temp": 1328.29, "phases": ["ZnTh2"], "phase_comps": [0.333397]}, {"type": "cmp", "comp": 0.666413, "temp": 1378.17, "phases": ["Zn2Th"], "phase_comps": [0.666413]}, {"type": "cmp", "comp": 0.7998480000000001, "temp": 1368.0300000000002, "phases": ["Zn4Th"], "phase_comps": [0.7998480000000001]}, {"type": "cmp", "comp": 0.8947769999999999, "temp": 1288.15, "phases": ["Zn17Th2"], "phase_comps": [0.8947769999999999]}] | [] | [] | constrained
Sn-Th | 0 | https://mpds.io/entry/C902130 | MAS390 | 0-100 | 0.625-0.799 | GGA/GGA+U | none | -141557.3 | -3.365513 | 13725.14 | -9.158046 | -145868.5 | 1993.64 | 164.3151 | 0.0792663 | 248.9745 | 0.1201064 | [[910.3328873075662, 0.84, [0.56, 0.84, 1.0], ["Th5Sn4", "L", "Th"]], [1423.2000402330946, 0.38, [0.33, 0.38, 0.56], ["ThSn2", "L", "Th5Sn4"]]] | [[1762.4952188418756, 0.56, [0.56, 0.5700000000000001, 0.58], ["Th5Sn4"]], [1450.3601507732074, 0.33, [0.33, 0.34, 0.35000000000000003], ["ThSn2"]]] | [[1120.6343518264534, 0.25, [0.15, 0.25, 0.33], ["L", "ThSn3", "ThSn2"]]] | [] | [{"type": "eut", "comp": 0.799085, "temp": 1882.88, "phases": ["Th5Sn3", "Th"], "phase_comps": [0.6246659999999999, 1]}] | [{"type": "cmp", "comp": 0.6246659999999999, "temp": 2072.95, "phases": ["Th5Sn3"], "phase_comps": [0.6246659999999999]}] | [{"type": "per", "comp": 0.049942799999999996, "temp": 1228.041, "phases": ["ThSn3"], "phase_comps": [0.24990500000000002]}, {"type": "per", "comp": 0.320435, "temp": 1683.19, "phases": ["ThSn2"], "phase_comps": [0.333397]}, {"type": "per", "comp": 0.42013, "temp": 1823.0700000000002, "phases": ["Th5Sn4"], "phase_comps": [0.554708]}] | [] | constraintless
Si-Th | 0 | https://mpds.io/entry/C902106 | MAS390 | 0-100 | 0.38-0.422 | GGA/GGA+U | none | -92444.92 | -38.47832 | -177290.5 | 103.3715 | -163931.5 | 14757.14 | 68.59544 | 0.03156425 | 86.31089 | 0.03971603 | [[1335.9034500347698, 0.08, [0.0, 0.08, 0.33], ["Si", "L", "ThSi2"]], [1362.7382492308234, 0.9, [0.6, 0.9, 1.0], ["Th3Si2", "L", "Th"]], [1839.945636977347, 0.58, [0.5, 0.58, 0.6], ["ThSi", "L", "Th3Si2"]], [1816.2338069994948, 0.4, [0.33, 0.4, 0.5], ["ThSi2", "L", "ThSi"]]] | [[1842.519655924048, 0.31, [0.31, 0.32, 0.33], ["ThSi2"]], [1842.1577762878942, 0.58, [0.58, 0.59, 0.6], ["Th3Si2"]], [1877.0772573460513, 0.48, [0.48, 0.49, 0.5], ["ThSi"]]] | [] | [] | [{"type": "eut", "comp": 0.031261899999999995, "temp": 1643.25, "phases": ["Si", "ThSi2"], "phase_comps": [0, 0.333397]}, {"type": "eut", "comp": 0.422226, "temp": 1992.9699999999998, "phases": ["ThSi1.67", "ThSi"], "phase_comps": [0.38029, 0.5]}, {"type": "eut", "comp": 0.89878, "temp": 1711.1599999999999, "phases": ["Th3Si2", "Th"], "phase_comps": [0.599695, 1]}] | [{"type": "cmp", "comp": 0.333397, "temp": 2123.12, "phases": ["ThSi2"], "phase_comps": [0.333397]}, {"type": "cmp", "comp": 0.599695, "temp": 2173.2, "phases": ["Th3Si2"], "phase_comps": [0.599695]}] | [{"type": "per", "comp": 0.41307699999999997, "temp": 2022.9699999999998, "phases": ["ThSi1.67"], "phase_comps": [0.38029]}, {"type": "per", "comp": 0.464926, "temp": 2053.18, "phases": ["ThSi"], "phase_comps": [0.5]}] | [] | constraintless
Ca-Th | 0 | none | none | none | none | GGA/GGA+U | init error | 0 | 0 | 0 | 0 | 0 | 0 | 0 | 0 | 0 | 0 | [] | [] | [] | [] | [] | [] | [] | [] | constraintless
Na-Th | 0 | https://mpds.io/entry/C901700 | MAS390 | 0-100 | none | GGA/GGA+U | init error | 0 | 0 | 0 | 0 | 0 | 0 | 0 | 0 | 0 | 0 | [] | [] | [] | [] | [] | [] | [] | [] | constraintless
Mg-Th | 0 | https://mpds.io/entry/C901583 | MAS390 | 0-100 | 0.068-0.206 | GGA/GGA+U | init error | 0 | 0 | 0 | 0 | 0 | 0 | 0 | 0 | 0 | 0 | [] | [] | [] | [] | [{"type": "eut", "comp": 0.0676264, "temp": 858.121, "phases": ["Mg", "Mg23Th6"], "phase_comps": [0, 0.20644300000000002]}] | [] | [{"type": "per", "comp": 0.10547100000000001, "temp": 1043.246, "phases": ["Mg23Th6"], "phase_comps": [0.20644300000000002]}, {"type": "per", "comp": 0.120902, "temp": 1084.199, "phases": ["Mg2Th"], "phase_comps": [0.333397]}] | [] | constraintless
K-Th | 0 | none | none | none | none | GGA/GGA+U | init error | 0 | 0 | 0 | 0 | 0 | 0 | 0 | 0 | 0 | 0 | [] | [] | [] | [] | [] | [] | [] | [] | constraintless
Mn-Th | 0 | https://mpds.io/entry/C901621 | MAS390 | 0-100 | none | GGA/GGA+U | init error | 0 | 0 | 0 | 0 | 0 | 0 | 0 | 0 | 0 | 0 | [] | [] | [] | [] | [] | [] | [] | [] | constraintless
Ba-Th | 0 | none | none | none | none | GGA/GGA+U | init error | 0 | 0 | 0 | 0 | 0 | 0 | 0 | 0 | 0 | 0 | [] | [] | [] | [] | [] | [] | [] | [] | constraintless
Sr-Th | 0 | none | none | none | none | GGA/GGA+U | init error | 0 | 0 | 0 | 0 | 0 | 0 | 0 | 0 | 0 | 0 | [] | [] | [] | [] | [] | [] | [] | [] | constraintless
Th-V | 0 | https://mpds.io/entry/C902185 | MAS390 | 0-100 | none | GGA/GGA+U | none | 30490.84 | -2.437366 | -5974.698 | 5.730497 | 25358.57 | 6091.808 | 35.00483 | 0.01603372 | 50.55201 | 0.02315501 | [[1442.9335934206638, 0.32, [0.0, 0.32, 1.0], ["Th", "L", "V"]]] | [] | [] | [] | [{"type": "eut", "comp": 0.20386800000000002, "temp": 1714.62, "phases": ["Th", "V"], "phase_comps": [0, 1]}] | [] | [] | [] | constraintless
Rb-Th | 0 | none | none | none | none | GGA/GGA+U | init error | 0 | 0 | 0 | 0 | 0 | 0 | 0 | 0 | 0 | 0 | [] | [] | [] | [] | [] | [] | [] | [] | constraintless
Ce-Th | 0 | https://mpds.io/entry/C906389 | RMLYAQ | 0-100 | none | GGA/GGA+U | init error | 0 | 0 | 0 | 0 | 0 | 0 | 0 | 0 | 0 | 0 | [] | [] | [] | [] | [] | [] | [] | [] | constraintless
Nd-Th | 0 | https://mpds.io/entry/C901753 | MAS390 | 0-100 | none | GGA/GGA+U | init error | 0 | 0 | 0 | 0 | 0 | 0 | 0 | 0 | 0 | 0 | [] | [] | [] | [] | [] | [] | [] | [] | constraintless
La-Th | 0 | https://mpds.io/entry/C901499 | MAS390 | 0-100 | none | GGA/GGA+U | init error | 0 | 0 | 0 | 0 | 0 | 0 | 0 | 0 | 0 | 0 | [] | [] | [] | [] | [] | [] | [] | [] | constraintless
Th-Y | 0 | https://mpds.io/entry/C902187 | MAS390 | 0-100 | none | GGA/GGA+U | fitting conditions error | 0 | 0 | 0 | 0 | 0 | 0 | 0 | 0 | 0 | 0 | [] | [] | [] | [] | [] | [] | [] | [] | constrained
Co-Th | 0 | https://mpds.io/entry/C900750 | MAS390 | 0-100 | 0.124-0.167, 0.222-0.39 | GGA/GGA+U | none | -116458.5 | -1.80799 | -25520.83 | -10.26955 | -119888.3 | -45001.92 | 189.9627 | 0.0937194 | 318.8013 | 0.1572828 | [[1032.6667146029722, 0.62, [0.5, 0.62, 0.7], ["ThCo", "L", "Th7Co3"]], [477.08660638230015, 0.26, [0.11, 0.26, 0.5], ["Th2Co17", "L", "ThCo"]], [1050.1995115303907, 0.77, [0.7, 0.77, 1.0], ["Th7Co3", "L", "Th"]]] | [[1156.9176938450087, 0.5, [0.5, 0.51, 0.52], ["ThCo"]], [1088.3076371558514, 0.6900000000000001, [0.6900000000000001, 0.7, 0.7000000000000001], ["Th7Co3"]]] | [[764.5276860614439, 0.11, [0.0, 0.11, 0.16], ["Co", "Th2Co17", "L"]]] | [] | [{"type": "eut", "comp": 0.0512772, "temp": 1681.87, "phases": ["Co", "Th2Co17"], "phase_comps": [0, 0.105986]}, {"type": "eut", "comp": 0.123523, "temp": 1571.98, "phases": ["Th2Co17", "ThCo5"], "phase_comps": [0.105986, 0.166984]}, {"type": "eut", "comp": 0.38982100000000003, "temp": 1232.1970000000001, "phases": ["Th2Co7", "ThCo"], "phase_comps": [0.221693, 0.5]}, {"type": "eut", "comp": 0.61971, "temp": 1297.48, "phases": ["ThCo", "Th7Co3"], "phase_comps": [0.5, 0.699962]}, {"type": "eut", "comp": 0.799466, "temp": 1371.6799999999998, "phases": ["Th7Co3", "Th"], "phase_comps": [0.699962, 1]}] | [{"type": "cmp", "comp": 0.105986, "temp": 1731.7399999999998, "phases": ["Th2Co17"], "phase_comps": [0.105986]}, {"type": "cmp", "comp": 0.166984, "temp": 1696.87, "phases": ["ThCo5"], "phase_comps": [0.166984]}, {"type": "cmp", "comp": 0.5, "temp": 1397.23, "phases": ["ThCo"], "phase_comps": [0.5]}, {"type": "cmp", "comp": 0.699962, "temp": 1401.69, "phases": ["Th7Co3"], "phase_comps": [0.699962]}] | [{"type": "per", "comp": 0.318719, "temp": 1396.4099999999999, "phases": ["Th2Co7"], "phase_comps": [0.221693]}] | [] | constraintless
Sc-Th | 0 | https://mpds.io/entry/C905093 | RMLYAQ | 0-100 | none | GGA/GGA+U | init error | 0 | 0 | 0 | 0 | 0 | 0 | 0 | 0 | 0 | 0 | [] | [] | [] | [] | [] | [] | [] | [] | constraintless
Li-Th | 0 | none | none | none | none | GGA/GGA+U | init error | 0 | 0 | 0 | 0 | 0 | 0 | 0 | 0 | 0 | 0 | [] | [] | [] | [] | [] | [] | [] | [] | constraintless
Ga-Th | 0 | none | none | none | none | GGA/GGA+U | init error | 0 | 0 | 0 | 0 | 0 | 0 | 0 | 0 | 0 | 0 | [] | [] | [] | [] | [] | [] | [] | [] | constraintless
Pb-Th | 0 | https://mpds.io/entry/C901869 | MAS390 | 0-100 | 0.625-0.899 | GGA/GGA+U | none | -72836.76 | 1.012573 | 42389.5 | -15.78522 | -71505.91 | 21642.53 | 132.0665 | 0.06078619 | 212.9731 | 0.09802504 | [[1205.5553491594578, 0.27, [0.25, 0.27, 0.56], ["ThPb3", "L", "Th5Pb4"]], [959.5275947632132, 0.8300000000000001, [0.56, 0.8300000000000001, 1.0], ["Th5Pb4", "L", "Th"]]] | [[1207.7617438903649, 0.23, [0.23, 0.24, 0.25], ["ThPb3"]], [1755.7432743666777, 0.54, [0.54, 0.55, 0.56], ["Th5Pb4"]]] | [] | [] | [{"type": "eut", "comp": 0.021158999999999997, "temp": 582.577, "phases": ["Pb", "ThPb3"], "phase_comps": [0, 0.24990500000000002]}, {"type": "eut", "comp": 0.89878, "temp": 1688.15, "phases": ["Th5Pb3", "Th"], "phase_comps": [0.624857, 1]}] | [{"type": "cmp", "comp": 0.624857, "temp": 2172.64, "phases": ["Th5Pb3"], "phase_comps": [0.624857]}] | [{"type": "per", "comp": 0.0861609, "temp": 1373.71, "phases": ["ThPb3"], "phase_comps": [0.24990500000000002]}, {"type": "per", "comp": 0.290507, "temp": 1502.5, "phases": ["ThPb2"], "phase_comps": [0.333397]}, {"type": "per", "comp": 0.5499430000000001, "temp": 2072.85, "phases": ["Th5Pb4"], "phase_comps": [0.555852]}] | [] | constraintless
B-Th | 0 | https://mpds.io/entry/C900328 | MAS390 | 0-100 | 0.004-0.015 | GGA/GGA+U | none | 82763.48 | -102.0375 | 36667.39 | -60.09815 | -134417.6 | -91248.21 | 130.602 | 0.04921804 | 157.6284 | 0.05940307 | [[2007.4490844287143, 0.01, [0.0, 0.01, 0.14], ["B", "L", "ThB6"]], [1577.9632889006543, 0.87, [0.2, 0.87, 1.0], ["ThB4", "L", "Th"]]] | [[2371.4459175100756, 0.2, [0.2, 0.21, 0.22], ["ThB4"]]] | [[2314.19391027443, 0.14, [0.13, 0.14, 0.2], ["L", "ThB6", "ThB4"]]] | [] | [{"type": "eut", "comp": 0.0036218099999999996, "temp": 2285.06, "phases": ["B", "ThB66"], "phase_comps": [0, 0.0150591]}, {"type": "eut", "comp": 0.050705299999999995, "temp": 2249.07, "phases": ["ThB66", "ThB6"], "phase_comps": [0.0150591, 0.143157]}, {"type": "eut", "comp": 0.16107500000000002, "temp": 2583.08, "phases": ["ThB6", "ThB4"], "phase_comps": [0.143157, 0.19996200000000003]}, {"type": "eut", "comp": 0.923561, "temp": 1678.37, "phases": ["ThB4", "Th"], "phase_comps": [0.19996200000000003, 1]}] | [{"type": "cmp", "comp": 0.0150591, "temp": 2337.77, "phases": ["ThB66"], "phase_comps": [0.0150591]}, {"type": "cmp", "comp": 0.143157, "temp": 2630.2200000000003, "phases": ["ThB6"], "phase_comps": [0.143157]}, {"type": "cmp", "comp": 0.19996200000000003, "temp": 2653.54, "phases": ["ThB4"], "phase_comps": [0.19996200000000003]}] | [] | [] | constraintless
Pr-Ti | 0 | https://mpds.io/entry/C901930 | MAS390 | 0-100 | none | GGA/GGA+U | init error | 0 | 0 | 0 | 0 | 0 | 0 | 0 | 0 | 0 | 0 | [] | [] | [] | [] | [] | [] | [] | [] | constraintless
Fe-Pr | 0 | https://mpds.io/entry/C901070 | MAS390 | 0-100 | 0.333-0.789 | GGA/GGA+U | init error | 0 | 0 | 0 | 0 | 0 | 0 | 0 | 0 | 0 | 0 | [] | [] | [] | [] | [{"type": "eut", "comp": 0.789363, "temp": 886.262, "phases": ["PrFe2", "Pr"], "phase_comps": [0.333397, 1]}] | [] | [{"type": "per", "comp": 0.450057, "temp": 1346.8600000000001, "phases": ["Pr2Fe17"], "phase_comps": [0.105986]}, {"type": "per", "comp": 0.551849, "temp": 1273.21, "phases": ["PrFe2"], "phase_comps": [0.333397]}] | [] | constraintless
Al-Pr | 0 | https://mpds.io/entry/C900115 | MAS390 | 0-100 | 0.666-0.821 | GGA/GGA+U | none | -67051.63 | -24.077 | 33600.88 | -68.82379 | -92792.24 | -39978.32 | 82.96336 | 0.04731193 | 118.2363 | 0.06742718 | [[733.2836022801386, 0.88, [0.5, 0.88, 1.0], ["PrAl", "L", "Pr"]]] | [[1480.1888343331616, 0.33, [0.33, 0.34, 0.35000000000000003], ["PrAl2"]]] | [[1381.550907422139, 0.25, [0.23, 0.25, 0.33], ["L", "PrAl3", "PrAl2"]], [1097.3259231567008, 0.5, [0.33, 0.5, 0.62], ["PrAl2", "PrAl", "L"]], [1000.0112155749624, 0.21, [0.06, 0.21, 0.25], ["L", "Pr3Al11", "PrAl3"]]] | [] | [{"type": "eut", "comp": 0.0512772, "temp": 912.9879999999999, "phases": ["Al", "PrAl4"], "phase_comps": [0, 0.21483]}, {"type": "eut", "comp": 0.820625, "temp": 923.53, "phases": ["Pr2Al", "Pr"], "phase_comps": [0.6662220000000001, 1]}] | [{"type": "cmp", "comp": 0.333397, "temp": 1753.54, "phases": ["PrAl2"], "phase_comps": [0.333397]}] | [{"type": "per", "comp": 0.20549, "temp": 1513.0900000000001, "phases": ["PrAl4"], "phase_comps": [0.21483]}, {"type": "per", "comp": 0.707205, "temp": 1177.762, "phases": ["PrAl"], "phase_comps": [0.5]}, {"type": "per", "comp": 0.789363, "temp": 1008.274, "phases": ["Pr2Al"], "phase_comps": [0.6662220000000001]}] | [] | constrained
Ni-Pr | 0 | https://mpds.io/entry/C901770 | MAS390 | 0-100 | 0.333-0.47, 0.674-0.7, 0.7-0.729 | GGA/GGA+U | none | -105446.8 | -0.8752832 | -25707.71 | -9.267874 | -106730.1 | -39296.32 | 29.63426 | 0.01714906 | 51.02105 | 0.02952539 | [[385.46373698466766, 0.74, [0.5, 0.74, 0.75], ["PrNi", "L", "Pr3Ni"]], [379.9941461980426, 0.78, [0.75, 0.78, 1.0], ["Pr3Ni", "L", "Pr"]], [1231.0548258796985, 0.08, [0.0, 0.08, 0.17], ["Ni", "L", "PrNi5"]], [714.7143899423073, 0.45, [0.25, 0.45, 0.5], ["PrNi3", "L", "PrNi"]]] | [[738.1046537157688, 0.5, [0.5, 0.51, 0.52], ["PrNi"]], [1391.0590221367752, 0.17, [0.17, 0.18, 0.19], ["PrNi5"]], [385.36215389498045, 0.75, [0.75, 0.76, 0.77], ["Pr3Ni"]]] | [[853.8300075616552, 0.25, [0.22, 0.25, 0.4], ["Pr2Ni7", "PrNi3", "L"]], [1129.5933895995204, 0.21, [0.17, 0.21, 0.31], ["PrNi5", "Pr5Ni19", "L"]], [1107.3408788222082, 0.22, [0.21, 0.22, 0.32], ["Pr5Ni19", "Pr2Ni7", "L"]]] | [] | [{"type": "eut", "comp": 0.11094200000000001, "temp": 1553.13, "phases": ["Ni", "PrNi5"], "phase_comps": [0, 0.166413]}, {"type": "eut", "comp": 0.46988199999999997, "temp": 952.826, "phases": ["PrNi2", "PrNi"], "phase_comps": [0.333397, 0.5]}, {"type": "eut", "comp": 0.6742279999999999, "temp": 783.236, "phases": ["PrNi", "Pr7Ni3"], "phase_comps": [0.5, 0.6997709999999999]}, {"type": "eut", "comp": 0.728936, "temp": 763.0129999999999, "phases": ["Pr7Ni3", "Pr3Ni"], "phase_comps": [0.6997709999999999, 0.749714]}, {"type": "eut", "comp": 0.809188, "temp": 733.211, "phases": ["Pr3Ni", "Pr"], "phase_comps": [0.749714, 1]}] | [{"type": "cmp", "comp": 0.166413, "temp": 1658.5, "phases": ["PrNi5"], "phase_comps": [0.166413]}, {"type": "cmp", "comp": 0.5, "temp": 1002.851, "phases": ["PrNi"], "phase_comps": [0.5]}, {"type": "cmp", "comp": 0.6997709999999999, "temp": 807.717, "phases": ["Pr7Ni3"], "phase_comps": [0.6997709999999999]}, {"type": "cmp", "comp": 0.749714, "temp": 797.783, "phases": ["Pr3Ni"], "phase_comps": [0.749714]}] | [{"type": "per", "comp": 0.301182, "temp": 1433.21, "phases": ["Pr2Ni7"], "phase_comps": [0.22245499999999999]}, {"type": "per", "comp": 0.346931, "temp": 1283.13, "phases": ["PrNi3"], "phase_comps": [0.249714]}, {"type": "per", "comp": 0.375905, "temp": 1183.0839999999998, "phases": ["PrNi2"], "phase_comps": [0.333397]}] | [] | constraintless
Cr-Pr | 0 | https://mpds.io/entry/C981208 | JPEQE6 | 0-100 | none | GGA/GGA+U | none | 52841.17 | 0.03845215 | 402.3451 | -0.1199341 | 52905.21 | 202.5864 | 12.2106 | 0.003852229 | 19.19513 | 0.006055725 | [] | [] | [] | [[1771.1219983668493, 0.06, [0.0, 0.06, 0.9400000000000001], ["Cr", "L", "L"]]] | [] | [] | [] | [{"type": "mig", "comp": 0.49999899999999997, "cbounds": [[0.0, 1199.531], [0.999228, 1199.531]], "tbounds": [[0.49999899999999997, 2068.89], [0.49999899999999997, 3167.4700000000003]], "phases": ["Cr"], "phase_comps": [0]}] | constraintless
Cu-Pr | 0 | https://mpds.io/entry/C900879 | MAS390 | 0-100 | none | GGA/GGA+U | none | -42670.19 | -10.02136 | -39126.77 | 12.27692 | -55508.61 | -23398.74 | 38.68397 | 0.02848829 | 47.9391 | 0.03530411 | [[512.8014607266255, 0.6900000000000001, [0.5, 0.6900000000000001, 1.0], ["PrCu", "L", "Pr"]], [912.8484249129266, 0.08, [0.0, 0.08, 0.17], ["Cu", "L", "PrCu5"]], [876.4873510175072, 0.29, [0.17, 0.29, 0.33], ["PrCu5", "L", "PrCu2"]]] | [[886.1038454870844, 0.33, [0.33, 0.34, 0.35000000000000003], ["PrCu2"]], [1004.5348275903274, 0.17, [0.17, 0.18, 0.19], ["PrCu5"]]] | [[566.5632399976998, 0.5, [0.33, 0.5, 0.61], ["PrCu2", "PrCu", "L"]]] | [] | [{"type": "eut", "comp": 0.0762486, "temp": 1142.8919999999998, "phases": ["Cu", "Cu6Pr"], "phase_comps": [0, 0.143919]}, {"type": "eut", "comp": 0.270873, "temp": 1042.841, "phases": ["Cu4Pr", "Cu2Pr"], "phase_comps": [0.19996200000000003, 0.33358699999999997]}, {"type": "eut", "comp": 0.680137, "temp": 745.122, "phases": ["CuPr", "Pr"], "phase_comps": [0.500191, 1]}] | [{"type": "cmp", "comp": 0.143919, "temp": 1234.731, "phases": ["Cu6Pr"], "phase_comps": [0.143919]}, {"type": "cmp", "comp": 0.33358699999999997, "temp": 1114.306, "phases": ["Cu2Pr"], "phase_comps": [0.33358699999999997]}] | [{"type": "per", "comp": 0.244758, "temp": 1110.3519999999999, "phases": ["Cu5Pr"], "phase_comps": [0.167937]}, {"type": "per", "comp": 0.251811, "temp": 1097.2759999999998, "phases": ["Cu4Pr"], "phase_comps": [0.19996200000000003]}, {"type": "per", "comp": 0.612657, "temp": 836.049, "phases": ["CuPr"], "phase_comps": [0.500191]}] | [] | constrained
Pr-Zr | 0 | none | none | none | none | GGA/GGA+U | init error | 0 | 0 | 0 | 0 | 0 | 0 | 0 | 0 | 0 | 0 | [] | [] | [] | [] | [] | [] | [] | [] | constraintless
Nb-Pr | 0 | none | none | none | none | GGA/GGA+U | init error | 0 | 0 | 0 | 0 | 0 | 0 | 0 | 0 | 0 | 0 | [] | [] | [] | [] | [] | [] | [] | [] | constraintless
Pr-Zn | 0 | https://mpds.io/entry/C901937 | MAS390 | 0-100 | 0.738-0.75 | GGA/GGA+U | none | 176876.1 | -277.8963 | 223161.3 | -167.2127 | -86744.4 | 64538.51 | 77.55405 | 0.06196477 | 98.85587 | 0.07898467 | [[746.6618121986921, 0.68, [0.67, 0.68, 0.82], ["PrZn2", "L", "Pr13Zn58"]], [697.0649660683548, 0.52, [0.5, 0.52, 0.67], ["PrZn", "L", "PrZn2"]], [678.7917042294904, 0.34, [0.0, 0.34, 0.5], ["Pr", "L", "PrZn"]], [957.7173942541625, 0.89, [0.88, 0.89, 0.92], ["Pr3Zn22", "L", "PrZn11"]]] | [[697.1939512279884, 0.48, [0.48, 0.49, 0.5], ["PrZn"]], [746.4162952325447, 0.65, [0.65, 0.66, 0.67], ["PrZn2"]], [957.1999499856928, 0.86, [0.86, 0.87, 0.88], ["Pr3Zn22"]], [964.6998340205931, 0.9, [0.9, 0.91, 0.92], ["PrZn11"]]] | [[816.057587657899, 0.82, [0.75, 0.82, 0.88], ["L", "Pr13Zn58", "Pr3Zn22"]]] | [] | [{"type": "eut", "comp": 0.22563199999999997, "temp": 849.8779999999999, "phases": ["Pr", "ZnPr"], "phase_comps": [0, 0.499809]}, {"type": "eut", "comp": 0.578474, "temp": 1106.909, "phases": ["ZnPr", "Zn2Pr"], "phase_comps": [0.499809, 0.666413]}, {"type": "eut", "comp": 0.7383240000000001, "temp": 1103.9499999999998, "phases": ["Zn2Pr", "Zn3Pr"], "phase_comps": [0.666413, 0.7499049999999999]}, {"type": "eut", "comp": 0.997522, "temp": 692.627, "phases": ["Zn11Pr", "Zn"], "phase_comps": [0.915745, 1]}] | [{"type": "cmp", "comp": 0.499809, "temp": 1155.563, "phases": ["ZnPr"], "phase_comps": [0.499809]}, {"type": "cmp", "comp": 0.666413, "temp": 1171.0720000000001, "phases": ["Zn2Pr"], "phase_comps": [0.666413]}, {"type": "cmp", "comp": 0.8938240000000001, "temp": 1251.128, "phases": ["Zn17Pr2"], "phase_comps": [0.8938240000000001]}] | [{"type": "per", "comp": 0.7412860000000001, "temp": 1106.297, "phases": ["Zn3Pr"], "phase_comps": [0.7499049999999999]}, {"type": "per", "comp": 0.7639480000000001, "temp": 1128.193, "phases": ["Zn11Pr3"], "phase_comps": [0.784979]}, {"type": "per", "comp": 0.804152, "temp": 1164.23, "phases": ["Zn58Pr13"], "phase_comps": [0.8156690000000001]}, {"type": "per", "comp": 0.854713, "temp": 1229.46, "phases": ["Zn22Pr3"], "phase_comps": [0.8799089999999999]}, {"type": "per", "comp": 0.9937090000000001, "temp": 1015.978, "phases": ["Zn11Pr"], "phase_comps": [0.915745]}] | [] | constraintless
Pr-Sn | 0 | https://mpds.io/entry/C901925 | MAS390 | 0-100 | 0-0.101, 0.101-0.25 | GGA/GGA+U | none | -169981.3 | -27.9772 | -147942.8 | 126.809 | -194950.6 | -34767.59 | 193.288 | 0.1025782 | 427.4339 | 0.2268396 | [[-1220.140207848057, 0.13, [0.0, 0.13, 0.38], ["Pr", "L", "Pr5Sn3"]]] | [[1608.0713818077284, 0.42, [0.42, 0.43, 0.44], ["Pr5Sn4"]], [1564.9366363894133, 0.36, [0.36, 0.37, 0.38], ["Pr5Sn3"]]] | [[1205.0128906712007, 0.6, [0.44, 0.6, 0.61], ["Pr5Sn4", "Pr2Sn3", "L"]], [1060.696207307266, 0.67, [0.6, 0.67, 0.73], ["Pr2Sn3", "PrSn2", "L"]], [782.3677903621716, 0.75, [0.67, 0.75, 0.89], ["PrSn2", "PrSn3", "L"]]] | [] | [{"type": "eut", "comp": 0.10113899999999999, "temp": 1068.458, "phases": ["(Pr)", "Pr3Sn"], "phase_comps": [0.000381243, 0.250095]}, {"type": "eut", "comp": 0.6694540000000001, "temp": 1433.19, "phases": ["Pr3Sn5", "PrSn3"], "phase_comps": [0.624857, 0.7500950000000001]}] | [{"type": "cmp", "comp": 0.375334, "temp": 1883.3899999999999, "phases": ["Pr5Sn3"], "phase_comps": [0.375334]}, {"type": "cmp", "comp": 0.7500950000000001, "temp": 1453.23, "phases": ["PrSn3"], "phase_comps": [0.7500950000000001]}] | [{"type": "per", "comp": 0.185566, "temp": 1215.5729999999999, "phases": ["Pr3Sn"], "phase_comps": [0.250095]}, {"type": "per", "comp": 0.520088, "temp": 1713.2399999999998, "phases": ["Pr5Sn4"], "phase_comps": [0.44433900000000004]}, {"type": "per", "comp": 0.579986, "temp": 1526.2199999999998, "phases": ["PrSn"], "phase_comps": [0.5]}] | [] | constrained
Pr-Si | 0 | https://mpds.io/entry/C901924 | MAS390 | 0-100 | none | GGA/GGA+U | none | -207555.3 | 1.249136 | 310958.3 | -216.2375 | -205749.4 | -1656.305 | 48.36865 | 0.02434782 | 64.05312 | 0.03224307 | [[824.4626961544594, 0.06, [0.0, 0.06, 0.4], ["Pr", "L", "Pr3Si2"]], [1565.5870639984369, 0.6, [0.5, 0.6, 0.67], ["PrSi", "L", "PrSi2"]], [1055.3395076725383, 0.8200000000000001, [0.67, 0.8200000000000001, 1.0], ["PrSi2", "L", "Si"]]] | [[1654.5698125916742, 0.5, [0.5, 0.51, 0.52], ["PrSi"]], [1637.4329570374998, 0.67, [0.67, 0.68, 0.6900000000000001], ["PrSi2"]]] | [[982.7180423390224, 0.4, [0.21, 0.4, 0.5], ["L", "Pr3Si2", "PrSi"]]] | [] | [{"type": "eut", "comp": 0.110928, "temp": 1007.269, "phases": ["Pr", "Pr5Si3"], "phase_comps": [0, 0.375334]}, {"type": "eut", "comp": 0.579617, "temp": 1816.9499999999998, "phases": ["PrSi", "PrSi2"], "phase_comps": [0.5, 0.642394]}, {"type": "eut", "comp": 0.828934, "temp": 1486.8000000000002, "phases": ["PrSi2", "Si"], "phase_comps": [0.642394, 1]}] | [{"type": "cmp", "comp": 0.5, "temp": 1929.71, "phases": ["PrSi"], "phase_comps": [0.5]}, {"type": "cmp", "comp": 0.642394, "temp": 1985.4699999999998, "phases": ["PrSi2"], "phase_comps": [0.642394]}] | [{"type": "per", "comp": 0.34425100000000003, "temp": 1689.98, "phases": ["Pr5Si3"], "phase_comps": [0.375334]}, {"type": "per", "comp": 0.398964, "temp": 1805.3899999999999, "phases": ["Pr5Si4"], "phase_comps": [0.443957]}] | [] | constrained
Ca-Pr | 0 | none | none | none | none | GGA/GGA+U | init error | 0 | 0 | 0 | 0 | 0 | 0 | 0 | 0 | 0 | 0 | [] | [] | [] | [] | [] | [] | [] | [] | constraintless
Na-Pr | 0 | none | none | none | none | GGA/GGA+U | init error | 0 | 0 | 0 | 0 | 0 | 0 | 0 | 0 | 0 | 0 | [] | [] | [] | [] | [] | [] | [] | [] | constraintless
Mg-Pr | 0 | https://mpds.io/entry/C901573 | MAS390 | 0-100 | 0.64-1 | GGA/GGA+U | fitting conditions error | 0 | 0 | 0 | 0 | 0 | 0 | 0 | 0 | 0 | 0 | [] | [] | [] | [] | [{"type": "eut", "comp": 0.048163700000000004, "temp": 849.446, "phases": ["Mg", "Mg12Pr"], "phase_comps": [0, 0.0770111]}, {"type": "eut", "comp": 0.639636, "temp": 1025.344, "phases": ["MgPr", "(Pr)"], "phase_comps": [0.499809, 0.9994280000000001]}] | [{"type": "cmp", "comp": 0.24990500000000002, "temp": 1071.224, "phases": ["Mg3Pr"], "phase_comps": [0.24990500000000002]}] | [{"type": "per", "comp": 0.0570118, "temp": 875.228, "phases": ["Mg12Pr"], "phase_comps": [0.0770111]}, {"type": "per", "comp": 0.07189809999999999, "temp": 908.223, "phases": ["Mg41Pr5"], "phase_comps": [0.10865399999999999]}, {"type": "per", "comp": 0.551884, "temp": 1040.205, "phases": ["MgPr"], "phase_comps": [0.499809]}] | [] | constraintless
K-Pr | 0 | none | none | none | none | GGA/GGA+U | init error | 0 | 0 | 0 | 0 | 0 | 0 | 0 | 0 | 0 | 0 | [] | [] | [] | [] | [] | [] | [] | [] | constraintless
Mn-Pr | 0 | https://mpds.io/entry/C901603 | MAS390 | 0-100 | none | GGA/GGA+U | fitting conditions error | 0 | 0 | 0 | 0 | 0 | 0 | 0 | 0 | 0 | 0 | [] | [] | [] | [] | [] | [] | [] | [] | constraintless
Ba-Pr | 0 | https://mpds.io/entry/C107036 | VMUKA5 | 0-100 | none | GGA/GGA+U | init error | 0 | 0 | 0 | 0 | 0 | 0 | 0 | 0 | 0 | 0 | [] | [] | [] | [] | [] | [] | [] | [] | constraintless
Pr-Sr | 0 | none | none | none | none | GGA/GGA+U | init error | 0 | 0 | 0 | 0 | 0 | 0 | 0 | 0 | 0 | 0 | [] | [] | [] | [] | [] | [] | [] | [] | constraintless
Pr-V | 0 | https://mpds.io/entry/C901934 | MAS390 | 0-100 | none | GGA/GGA+U | init error | 0 | 0 | 0 | 0 | 0 | 0 | 0 | 0 | 0 | 0 | [] | [] | [] | [] | [] | [] | [] | [] | constraintless
Pr-Rb | 0 | none | none | none | none | GGA/GGA+U | init error | 0 | 0 | 0 | 0 | 0 | 0 | 0 | 0 | 0 | 0 | [] | [] | [] | [] | [] | [] | [] | [] | constraintless
Ce-Pr | 0 | https://mpds.io/entry/C900654 | MAS390 | 0-100 | none | GGA/GGA+U | init error | 0 | 0 | 0 | 0 | 0 | 0 | 0 | 0 | 0 | 0 | [] | [] | [] | [] | [] | [] | [] | [] | constraintless
Nd-Pr | 0 | https://mpds.io/entry/C904624 | 18JXAL | 0-100 | none | GGA/GGA+U | init error | 0 | 0 | 0 | 0 | 0 | 0 | 0 | 0 | 0 | 0 | [] | [] | [] | [] | [] | [] | [] | [] | constraintless
La-Pr | 0 | https://mpds.io/entry/C901484 | MAS390 | 0-100 | none | GGA/GGA+U | init error | 0 | 0 | 0 | 0 | 0 | 0 | 0 | 0 | 0 | 0 | [] | [] | [] | [] | [] | [] | [] | [] | constraintless
Pr-Y | 0 | https://mpds.io/entry/C901936 | MAS390 | 0-100 | none | GGA/GGA+U | fitting conditions error | 0 | 0 | 0 | 0 | 0 | 0 | 0 | 0 | 0 | 0 | [] | [] | [] | [] | [] | [] | [] | [] | constrained
Co-Pr | 0 | https://mpds.io/entry/C900734 | MAS390 | 0-100 | 0.541-0.66 | GGA/GGA+U | none | -17377.96 | 0.3706312 | 6774.792 | 0.4553485 | -16827.15 | 7451.496 | 12.76352 | 0.007218657 | 24.80095 | 0.01402665 | [[553.9048968979607, 0.84, [0.75, 0.84, 1.0], ["Pr3Co", "L", "Pr"]], [549.5088395565701, 0.63, [0.11, 0.63, 0.71], ["Pr2Co17", "L", "Pr5Co2"]]] | [[586.7762533875564, 0.73, [0.73, 0.74, 0.75], ["Pr3Co"]]] | [[567.1032224262397, 0.71, [0.68, 0.71, 0.75], ["L", "Pr5Co2", "Pr3Co"]], [1231.796994623638, 0.11, [0.0, 0.11, 0.18], ["Co", "Pr2Co17", "L"]]] | [] | [{"type": "eut", "comp": 0.6599309999999999, "temp": 813.6469999999999, "phases": ["Pr2Co1.7", "Pr5Co2"], "phase_comps": [0.540602, 0.714449]}, {"type": "eut", "comp": 0.803851, "temp": 843.6519999999999, "phases": ["Pr3Co", "Pr"], "phase_comps": [0.7500950000000001, 1]}] | [{"type": "cmp", "comp": 0.7500950000000001, "temp": 860.682, "phases": ["Pr3Co"], "phase_comps": [0.7500950000000001]}] | [{"type": "per", "comp": 0.140869, "temp": 1543.5, "phases": ["Pr2Co17"], "phase_comps": [0.105032]}, {"type": "per", "comp": 0.1809, "temp": 1501.33, "phases": ["PrCo5"], "phase_comps": [0.16774699999999998]}, {"type": "per", "comp": 0.295463, "temp": 1398.3400000000001, "phases": ["Pr5Co19"], "phase_comps": [0.20873]}, {"type": "per", "comp": 0.304613, "temp": 1390.6399999999999, "phases": ["Pr2Co7"], "phase_comps": [0.222836]}, {"type": "per", "comp": 0.34807499999999997, "temp": 1329.81, "phases": ["PrCo3"], "phase_comps": [0.24990500000000002]}, {"type": "per", "comp": 0.43557, "temp": 1203.307, "phases": ["PrCo2"], "phase_comps": [0.333397]}, {"type": "per", "comp": 0.59512, "temp": 871.2239999999999, "phases": ["Pr2Co1.7"], "phase_comps": [0.540602]}, {"type": "per", "comp": 0.677278, "temp": 830.677, "phases": ["Pr5Co2"], "phase_comps": [0.714449]}] | [] | constraintless
Pr-Sc | 0 | none | none | none | none | GGA/GGA+U | init error | 0 | 0 | 0 | 0 | 0 | 0 | 0 | 0 | 0 | 0 | [] | [] | [] | [] | [] | [] | [] | [] | constraintless
Li-Pr | 0 | https://mpds.io/entry/C102121 | MEALET | 0-100 | none | GGA/GGA+U | init error | 0 | 0 | 0 | 0 | 0 | 0 | 0 | 0 | 0 | 0 | [] | [] | [] | [] | [] | [] | [] | [] | constraintless
Ga-Pr | 0 | https://mpds.io/entry/C901121 | MAS390 | 0-100 | 0-0.001, 0.773-1 | GGA/GGA+U | none | -52325.06 | -70.3064 | -115253.8 | 64.9375 | -105296.8 | -66327.18 | 46.93377 | 0.02691465 | 77.81169 | 0.04462191 | [[767.9361044129545, 0.9, [0.69, 0.9, 1.0], ["Pr9Ga4", "L", "Pr"]]] | [[1473.422299605335, 0.33, [0.33, 0.34, 0.35000000000000003], ["PrGa2"]]] | [[314.11808409490357, 0.14, [0.0, 0.14, 0.25], ["L", "PrGa6", "PrGa3"]], [774.118801011259, 0.69, [0.5, 0.69, 0.89], ["PrGa", "Pr9Ga4", "L"]], [961.0409003028348, 0.25, [0.08, 0.25, 0.33], ["L", "PrGa3", "PrGa2"]], [1066.3411701324285, 0.5, [0.33, 0.5, 0.6], ["PrGa2", "PrGa", "L"]]] | [] | [{"type": "eut", "comp": 0.0005749139999999999, "temp": 303.36699999999996, "phases": ["(Ga)", "PrGa6"], "phase_comps": [0.0, 0.143919]}, {"type": "eut", "comp": 0.7733629999999999, "temp": 955.595, "phases": ["Pr2Ga", "(Pr)"], "phase_comps": [0.666413, 0.999619]}] | [{"type": "cmp", "comp": 0.33358699999999997, "temp": 1742.9899999999998, "phases": ["PrGa2"], "phase_comps": [0.33358699999999997]}] | [{"type": "per", "comp": 0.0160163, "temp": 739.04, "phases": ["PrGa6"], "phase_comps": [0.143919]}, {"type": "per", "comp": 0.0284078, "temp": 896.3629999999999, "phases": ["PrGa4"], "phase_comps": [0.22074000000000002]}, {"type": "per", "comp": 0.653143, "temp": 1288.46, "phases": ["PrGa"], "phase_comps": [0.5]}, {"type": "per", "comp": 0.7136119999999999, "temp": 1128.2939999999999, "phases": ["Pr5Ga3"], "phase_comps": [0.625048]}, {"type": "per", "comp": 0.7635599999999999, "temp": 977.864, "phases": ["Pr2Ga"], "phase_comps": [0.666413]}] | [] | constrained
Pb-Pr | 0 | https://mpds.io/entry/C901856 | MAS390 | 0-100 | 0.375-0.429, 0.429-0.445, 0.75-0.906, 0.906-1 | GGA/GGA+U | none | -152837.3 | -3.040085 | 49713.04 | -9.951134 | -155581.3 | 40730.91 | 196.9527 | 0.1113394 | 325.5023 | 0.1840098 | [[6.028757931167149, 0.86, [0.62, 0.86, 1.0], ["Pr5Pb3", "L", "Pr"]], [1167.8592152676902, 0.41000000000000003, [0.33, 0.41000000000000003, 0.56], ["PrPb2", "L", "Pr5Pb4"]]] | [[1474.4038299895774, 0.54, [0.54, 0.55, 0.56], ["Pr5Pb4"]], [1234.7846034197746, 0.31, [0.31, 0.32, 0.33], ["PrPb2"]]] | [[885.1699342369867, 0.62, [0.56, 0.62, 0.75], ["Pr5Pb4", "Pr5Pb3", "L"]], [1123.3034073842255, 0.25, [0.22, 0.25, 0.33], ["L", "PrPb3", "PrPb2"]]] | [] | [{"type": "eut", "comp": 0.374994, "temp": 1358.9099999999999, "phases": ["PrPb2", "Pr3Pb4"], "phase_comps": [0.333397, 0.42908900000000005]}, {"type": "eut", "comp": 0.445056, "temp": 1420.71, "phases": ["Pr3Pb4", "Pr11Pb10"], "phase_comps": [0.42908900000000005, 0.5238280000000001]}, {"type": "eut", "comp": 0.9058809999999999, "temp": 1098.179, "phases": ["Pr3Pb", "(Pr)"], "phase_comps": [0.7500950000000001, 0.999619]}] | [{"type": "cmp", "comp": 0.250095, "temp": 1393.4699999999998, "phases": ["PrPb3"], "phase_comps": [0.250095]}, {"type": "cmp", "comp": 0.42908900000000005, "temp": 1453.08, "phases": ["Pr3Pb4"], "phase_comps": [0.42908900000000005]}, {"type": "cmp", "comp": 0.6246659999999999, "temp": 1768.13, "phases": ["Pr5Pb3"], "phase_comps": [0.6246659999999999]}] | [{"type": "per", "comp": 0.369133, "temp": 1363.06, "phases": ["PrPb2"], "phase_comps": [0.333397]}, {"type": "per", "comp": 0.499688, "temp": 1638.38, "phases": ["Pr11Pb10"], "phase_comps": [0.5238280000000001]}, {"type": "per", "comp": 0.530698, "temp": 1728.4, "phases": ["Pr5Pb4"], "phase_comps": [0.555852]}, {"type": "per", "comp": 0.891101, "temp": 1133.1599999999999, "phases": ["Pr3Pb"], "phase_comps": [0.7500950000000001]}] | [] | constraintless
B-Pr | 0 | https://mpds.io/entry/C900311 | MAS390 | 0-100 | none | GGA/GGA+U | none | -19320.3 | -47.09038 | 8271.968 | -30.77816 | -103358.6 | -46655.29 | 97.73784 | 0.03391026 | 130.6516 | 0.04532974 | [[911.8075956790354, 0.99, [0.29, 0.99, 1.0], ["Pr2B5", "L", "Pr"]]] | [[2622.6134619538657, 0.14, [0.14, 0.15, 0.16], ["PrB6"]]] | [[2505.1208752221787, 0.2, [0.14, 0.2, 0.24], ["PrB6", "PrB4", "L"]], [1365.5377454923664, 0.29, [0.2, 0.29, 0.81], ["PrB4", "Pr2B5", "L"]]] | [] | [{"type": "eut", "comp": 0.012581, "temp": 2297.48, "phases": ["B", "PrB6"], "phase_comps": [0, 0.138963]}, {"type": "eut", "comp": 0.9885630000000001, "temp": 1183.059, "phases": ["Pr2B5", "Pr"], "phase_comps": [0.280595, 1]}] | [{"type": "cmp", "comp": 0.138963, "temp": 2882.25, "phases": ["PrB6"], "phase_comps": [0.138963]}] | [{"type": "per", "comp": 0.256386, "temp": 2623.76, "phases": ["PrB4"], "phase_comps": [0.199771]}, {"type": "per", "comp": 0.3435, "temp": 2272.14, "phases": ["Pr2B5"], "phase_comps": [0.280595]}] | [] | constrained
Pr-Th | 0 | https://mpds.io/entry/C901929 | MAS390 | 0-100 | none | GGA/GGA+U | fitting conditions error | 0 | 0 | 0 | 0 | 0 | 0 | 0 | 0 | 0 | 0 | [] | [] | [] | [] | [] | [] | [] | [] | constrained
Sm-Ti | 0 | none | none | none | none | GGA/GGA+U | init error | 0 | 0 | 0 | 0 | 0 | 0 | 0 | 0 | 0 | 0 | [] | [] | [] | [] | [] | [] | [] | [] | constraintless
Fe-Sm | 0 | https://mpds.io/entry/C901082 | MAS390 | 0-100 | 0.333-0.725 | GGA/GGA+U | init error | 0 | 0 | 0 | 0 | 0 | 0 | 0 | 0 | 0 | 0 | [] | [] | [] | [] | [{"type": "eut", "comp": 0.7245520000000001, "temp": 993.018, "phases": ["SmFe2", "Sm"], "phase_comps": [0.333397, 1]}] | [] | [{"type": "per", "comp": 0.302135, "temp": 1552.83, "phases": ["Sm2Fe17"], "phase_comps": [0.105986]}, {"type": "per", "comp": 0.517728, "temp": 1283.19, "phases": ["SmFe3"], "phase_comps": [0.250095]}, {"type": "per", "comp": 0.604079, "temp": 1172.9470000000001, "phases": ["SmFe2"], "phase_comps": [0.333397]}] | [] | constraintless
Al-Sm | 0 | https://mpds.io/entry/C108017 | JPEDAV | 0-100 | 0.666-0.8, 0.8-1 | GGA/GGA+U | none | -53093.64 | -51.96375 | -135613.2 | 68.03819 | -112278.8 | -58119.76 | 22.0574 | 0.01257592 | 28.82844 | 0.01643639 | [[595.4323397486388, 0.04, [0.0, 0.04, 0.25], ["Al", "L", "SmAl3"]], [829.7525725188669, 0.77, [0.5, 0.77, 1.0], ["SmAl", "L", "Sm"]]] | [[1485.4380185764608, 0.33, [0.33, 0.34, 0.35000000000000003], ["SmAl2"]]] | [[1375.3622397397453, 0.25, [0.22, 0.25, 0.33], ["L", "SmAl3", "SmAl2"]], [932.5439540944839, 0.5, [0.33, 0.5, 0.64], ["SmAl2", "SmAl", "L"]]] | [] | [{"type": "eut", "comp": 0.039772, "temp": 907.9399999999999, "phases": ["Al", "SmAl3"], "phase_comps": [0, 0.24990500000000002]}, {"type": "eut", "comp": 0.2487, "temp": 1614.52, "phases": [null, "SmAl2"], "phase_comps": [null, 0.333016]}, {"type": "eut", "comp": 0.800177, "temp": 1053.8319999999999, "phases": ["Sm2Al", "(Sm)"], "phase_comps": [0.666413, 0.999619]}] | [{"type": "cmp", "comp": 0.333016, "temp": 1753.13, "phases": ["SmAl2"], "phase_comps": [0.333016]}] | [{"type": "per", "comp": 0.13006, "temp": 1402.3899999999999, "phases": ["SmAl3"], "phase_comps": [0.24990500000000002]}, {"type": "per", "comp": 0.578054, "temp": 1253.1799999999998, "phases": ["SmAl"], "phase_comps": [0.5]}, {"type": "per", "comp": 0.697538, "temp": 1133.1599999999999, "phases": ["Sm2Al"], "phase_comps": [0.666413]}, {"type": "per", "comp": 0.880757, "temp": 1188.6219999999998, "phases": ["?"], "phase_comps": [0.999619]}] | [] | constrained
Ni-Sm | 0 | https://mpds.io/entry/C901782 | MAS390 | 0-100 | none | GGA/GGA+U | fitting conditions error | 0 | 0 | 0 | 0 | 0 | 0 | 0 | 0 | 0 | 0 | [] | [] | [] | [] | [] | [] | [] | [] | constraintless
Cr-Sm | 0 | https://mpds.io/entry/C981211 | JPEQE6 | 0-100 | none | GGA/GGA+U | none | 45452.55 | 0.01281738 | 74.90248 | -0.03997803 | 45474.78 | 5.565593 | 12.24598 | 0.004487678 | 20.45974 | 0.007497705 | [[1052.8004536162393, 0.99, [0.0, 0.99, 1.0], ["Cr", "L", "Sm"]]] | [] | [] | [[1723.5934202306507, 0.1, [0.0, 0.1, 0.9], ["Cr", "L", "L"]]] | [{"type": "eut", "comp": 0.995616, "temp": 1332.96, "phases": ["Cr", "Sm"], "phase_comps": [0, 1]}] | [] | [] | [{"type": "mig", "comp": 0.5, "cbounds": [[0.0, 1333.3400000000001], [0.995009, 1333.3400000000001]], "tbounds": [[0.5, 2027.8400000000001], [0.5, 2726.52]], "phases": ["Cr"], "phase_comps": [0]}] | constraintless
Cu-Sm | 0 | https://mpds.io/entry/C900890 | MAS390 | 0-100 | none | GGA/GGA+U | none | -45438.74 | -22.53197 | -15263.88 | -18.17753 | -75918.18 | -39852.98 | 11.92263 | 0.008780259 | 16.92017 | 0.01246064 | [[836.0477679585373, 0.28, [0.17, 0.28, 0.33], ["SmCu5", "L", "SmCu2"]], [735.3766912032848, 0.49, [0.33, 0.49, 0.5], ["SmCu2", "L", "SmCu"]], [605.4902197911088, 0.72, [0.5, 0.72, 1.0], ["SmCu", "L", "Sm"]], [858.2986910225937, 0.09, [0.0, 0.09, 0.17], ["Cu", "L", "SmCu5"]]] | [[854.375303085379, 0.33, [0.33, 0.34, 0.35000000000000003], ["SmCu2"]], [735.2026300801443, 0.5, [0.5, 0.51, 0.52], ["SmCu"]], [928.8288561602388, 0.17, [0.17, 0.18, 0.19], ["SmCu5"]]] | [] | [] | [{"type": "eut", "comp": 0.09016389999999999, "temp": 1132.856, "phases": ["Cu", "Cu6Sm"], "phase_comps": [0, 0.143919]}, {"type": "eut", "comp": 0.279832, "temp": 1090.8890000000001, "phases": ["Cu9Sm2", "Cu2Sm"], "phase_comps": [0.19996200000000003, 0.333397]}, {"type": "eut", "comp": 0.44433900000000004, "temp": 992.968, "phases": ["Cu2Sm", "CuSm"], "phase_comps": [0.333397, 0.5]}, {"type": "eut", "comp": 0.7094929999999999, "temp": 870.1089999999999, "phases": ["CuSm", "Sm"], "phase_comps": [0.5, 1]}] | [{"type": "cmp", "comp": 0.143919, "temp": 1172.694, "phases": ["Cu6Sm"], "phase_comps": [0.143919]}, {"type": "cmp", "comp": 0.333397, "temp": 1132.856, "phases": ["Cu2Sm"], "phase_comps": [0.333397]}, {"type": "cmp", "comp": 0.5, "temp": 1008.173, "phases": ["CuSm"], "phase_comps": [0.5]}] | [{"type": "per", "comp": 0.17687, "temp": 1162.962, "phases": ["Cu5Sm"], "phase_comps": [0.167937]}, {"type": "per", "comp": 0.207396, "temp": 1153.231, "phases": ["Cu9Sm2"], "phase_comps": [0.19996200000000003]}] | [] | constraintless
Sm-Zr | 0 | none | none | none | none | GGA/GGA+U | init error | 0 | 0 | 0 | 0 | 0 | 0 | 0 | 0 | 0 | 0 | [] | [] | [] | [] | [] | [] | [] | [] | constraintless
Nb-Sm | 0 | https://mpds.io/entry/C901721 | MAS390 | 0-100 | none | GGA/GGA+U | init error | 0 | 0 | 0 | 0 | 0 | 0 | 0 | 0 | 0 | 0 | [] | [] | [] | [] | [] | [] | [] | [] | constraintless
Sm-Zn | 0 | https://mpds.io/entry/C902127 | MAS390 | 0-100 | 0-0.24 | GGA/GGA+U | none | 87183.16 | -176.3172 | 159043.6 | -79.25141 | -92765.88 | 78159.74 | 81.47443 | 0.06046879 | 102.3755 | 0.07598117 | [[810.7996089917789, 0.7000000000000001, [0.67, 0.7000000000000001, 0.75], ["SmZn2", "L", "SmZn3"]], [775.1982322385153, 0.56, [0.5, 0.56, 0.67], ["SmZn", "L", "SmZn2"]], [766.5698058220397, 0.39, [0.0, 0.39, 0.5], ["Sm", "L", "SmZn"]]] | [[814.2787111054375, 0.65, [0.65, 0.66, 0.67], ["SmZn2"]], [783.5424082956393, 0.48, [0.48, 0.49, 0.5], ["SmZn"]], [944.4637701156508, 0.86, [0.86, 0.87, 0.88], ["Sm3Zn22"]]] | [[501.61782083873743, 0.92, [0.89, 0.92, 1.0], ["Sm2Zn17", "SmZn12", "L"]], [819.6298250737842, 0.75, [0.72, 0.75, 0.82], ["L", "SmZn3", "Sm13Zn58"]], [938.0724601512749, 0.89, [0.88, 0.89, 0.91], ["Sm3Zn22", "Sm2Zn17", "L"]], [891.0377912046316, 0.82, [0.81, 0.82, 0.88], ["L", "Sm13Zn58", "Sm3Zn22"]]] | [] | [{"type": "eut", "comp": 0.239756, "temp": 954.264, "phases": ["(Sm)", "ZnSm"], "phase_comps": [0.000381243, 0.5]}, {"type": "eut", "comp": 0.564163, "temp": 1163.9270000000001, "phases": ["ZnSm", "Zn58Sm13"], "phase_comps": [0.5, 0.81605]}, {"type": "eut", "comp": 0.759522, "temp": 1124.551, "phases": ["Zn3Sm", "Zn11Sm3"], "phase_comps": [0.7500950000000001, 0.7851699999999999]}, {"type": "eut", "comp": 0.8538720000000001, "temp": 1174.184, "phases": ["Zn58Sm13", "Zn22Sm3"], "phase_comps": [0.81605, 0.8787649999999999]}, {"type": "eut", "comp": 0.997519, "temp": 693.4449999999999, "phases": ["Zn12Sm", "Zn"], "phase_comps": [0.9187949999999999, 1]}] | [{"type": "cmp", "comp": 0.5, "temp": 1233.414, "phases": ["ZnSm"], "phase_comps": [0.5]}, {"type": "cmp", "comp": 0.81605, "temp": 1181.2089999999998, "phases": ["Zn58Sm13"], "phase_comps": [0.81605]}, {"type": "cmp", "comp": 0.8938240000000001, "temp": 1213.393, "phases": ["Zn17Sm2"], "phase_comps": [0.8938240000000001]}] | [{"type": "per", "comp": 0.753583, "temp": 1128.2440000000001, "phases": ["Zn3Sm"], "phase_comps": [0.7500950000000001]}, {"type": "per", "comp": 0.773849, "temp": 1143.196, "phases": ["Zn11Sm3"], "phase_comps": [0.7851699999999999]}, {"type": "per", "comp": 0.987413, "temp": 1033.464, "phases": ["Zn12Sm"], "phase_comps": [0.9187949999999999]}] | [] | constraintless
Sm-Sn | 0 | https://mpds.io/entry/C902117 | MAS390 | 0-100 | 0.6-0.669 | GGA/GGA+U | none | -87696.25 | -81.67001 | -155629.7 | 131.3498 | -163236.8 | -34137.82 | 80.02347 | 0.04497267 | 100.314 | 0.05637581 | [[665.9029835157502, 0.09, [0.0, 0.09, 0.38], ["Sm", "L", "Sm5Sn3"]]] | [[1482.8679559605011, 0.36, [0.36, 0.37, 0.38], ["Sm5Sn3"]]] | [[1443.6964607726113, 0.44, [0.38, 0.44, 0.45], ["Sm5Sn3", "Sm5Sn4", "L"]], [1343.9296181194622, 0.48, [0.44, 0.48, 0.55], ["Sm5Sn4", "Sm11Sn10", "L"]], [1030.1300443082291, 0.67, [0.48, 0.67, 0.71], ["Sm11Sn10", "SmSn2", "L"]]] | [] | [{"type": "eut", "comp": 0.11086399999999999, "temp": 1180.411, "phases": ["Sm", "Sm5Sn3"], "phase_comps": [0, 0.375334]}, {"type": "eut", "comp": 0.669465, "temp": 1354.25, "phases": ["Sm2Sn3", "SmSn3"], "phase_comps": [0.6000759999999999, 0.7500950000000001]}, {"type": "eut", "comp": 0.996885, "temp": 503.24399999999997, "phases": ["SmSn3", "Sn"], "phase_comps": [0.7500950000000001, 1]}] | [{"type": "cmp", "comp": 0.375334, "temp": 1778.4699999999998, "phases": ["Sm5Sn3"], "phase_comps": [0.375334]}, {"type": "cmp", "comp": 0.7500950000000001, "temp": 1363.37, "phases": ["SmSn3"], "phase_comps": [0.7500950000000001]}] | [{"type": "per", "comp": 0.440352, "temp": 1713.6999999999998, "phases": ["Sm4Sn3"], "phase_comps": [0.428898]}, {"type": "per", "comp": 0.450343, "temp": 1693.17, "phases": ["Sm5Sn4"], "phase_comps": [0.443957]}, {"type": "per", "comp": 0.6002040000000001, "temp": 1377.9699999999998, "phases": ["Sm2Sn3"], "phase_comps": [0.6000759999999999]}] | [] | constrained
Si-Sm | 0 | https://mpds.io/entry/C902101 | MAS390 | 0-100 | none | GGA/GGA+U | none | -156370.7 | -29.6804 | 10251.42 | -28.71677 | -201415.9 | -33331.31 | 127.4097 | 0.06034916 | 216.9109 | 0.1027424 | [[1075.6906156412879, 0.17, [0.0, 0.17, 0.33], ["Si", "L", "SmSi2"]], [783.4305939184693, 0.91, [0.62, 0.91, 1.0], ["Sm5Si3", "L", "Sm"]]] | [[1754.5318226090167, 0.5, [0.5, 0.51, 0.52], ["SmSi"]]] | [[926.3720291087124, 0.62, [0.5, 0.62, 0.87], ["SmSi", "Sm5Si3", "L"]], [1204.430159731523, 0.33, [0.24, 0.33, 0.5], ["L", "SmSi2", "SmSi"]]] | [] | [{"type": "eut", "comp": 0.11365399999999999, "temp": 1525.54, "phases": ["Si", "SmSi2"], "phase_comps": [0, 0.333397]}, {"type": "eut", "comp": 0.41247999999999996, "temp": 1928.0300000000002, "phases": ["SmSi2", "SmSi"], "phase_comps": [0.333397, 0.5]}, {"type": "eut", "comp": 0.844141, "temp": 1154.7350000000001, "phases": ["Sm5Si3", "Sm"], "phase_comps": [0.6246659999999999, 1]}] | [{"type": "cmp", "comp": 0.333397, "temp": 2110.3, "phases": ["SmSi2"], "phase_comps": [0.333397]}, {"type": "cmp", "comp": 0.5, "temp": 2035.04, "phases": ["SmSi"], "phase_comps": [0.5]}] | [{"type": "per", "comp": 0.609619, "temp": 1919.63, "phases": ["Sm5Si4"], "phase_comps": [0.555852]}, {"type": "per", "comp": 0.6731570000000001, "temp": 1796.46, "phases": ["Sm5Si3"], "phase_comps": [0.6246659999999999]}] | [] | constraintless
Ca-Sm | 0 | none | none | none | none | GGA/GGA+U | init error | 0 | 0 | 0 | 0 | 0 | 0 | 0 | 0 | 0 | 0 | [] | [] | [] | [] | [] | [] | [] | [] | constraintless
Na-Sm | 0 | none | none | none | none | GGA/GGA+U | init error | 0 | 0 | 0 | 0 | 0 | 0 | 0 | 0 | 0 | 0 | [] | [] | [] | [] | [] | [] | [] | [] | constraintless
Mg-Sm | 0 | https://mpds.io/entry/C901579 | MAS390 | 0-100 | 0.081-0.106, 0.333-0.355, 0.55-1 | GGA/GGA+U | none | 41695.43 | -52.3591 | -117346.3 | 76.1672 | -17768.53 | -30843.55 | 32.39623 | 0.02403227 | 39.84846 | 0.02956051 | [[450.5055921614153, 0.09, [0.0, 0.09, 0.25], ["Mg", "L", "SmMg3"]], [696.0564919861647, 0.29, [0.25, 0.29, 0.5], ["SmMg3", "L", "SmMg"]]] | [[704.0872184455893, 0.25, [0.25, 0.26, 0.27], ["SmMg3"]]] | [[798.9891304945342, 0.5, [0.47000000000000003, 0.5, 1.0], ["L", "SmMg", "Sm"]]] | [] | [{"type": "eut", "comp": 0.0812155, "temp": 803.872, "phases": ["Mg", "Mg41Sm5"], "phase_comps": [0, 0.105795]}, {"type": "eut", "comp": 0.35533299999999995, "temp": 1008.8679999999999, "phases": ["Mg2Sm", "MgSm"], "phase_comps": [0.333206, 0.5]}, {"type": "eut", "comp": 0.549518, "temp": 1058.9969999999998, "phases": ["MgSm", "(Sm)"], "phase_comps": [0.5, 0.9998090000000001]}] | [{"type": "cmp", "comp": 0.333206, "temp": 1023.3779999999999, "phases": ["Mg2Sm"], "phase_comps": [0.333206]}, {"type": "cmp", "comp": 0.5, "temp": 1072.9470000000001, "phases": ["MgSm"], "phase_comps": [0.5]}] | [{"type": "per", "comp": 0.086313, "temp": 812.937, "phases": ["Mg41Sm5"], "phase_comps": [0.105795]}, {"type": "per", "comp": 0.10131899999999999, "temp": 838.482, "phases": ["Mg47Sm9"], "phase_comps": [0.165459]}, {"type": "per", "comp": 0.220756, "temp": 972.8969999999999, "phases": ["Mg3Sm"], "phase_comps": [0.25066700000000003]}] | [] | constrained
K-Sm | 0 | none | none | none | none | GGA/GGA+U | init error | 0 | 0 | 0 | 0 | 0 | 0 | 0 | 0 | 0 | 0 | [] | [] | [] | [] | [] | [] | [] | [] | constraintless
Mn-Sm | 0 | https://mpds.io/entry/C901615 | MAS390 | 0-100 | 0.333-0.68 | GGA/GGA+U | init error | 0 | 0 | 0 | 0 | 0 | 0 | 0 | 0 | 0 | 0 | [] | [] | [] | [] | [{"type": "eut", "comp": 0.6795650000000001, "temp": 1067.7269999999999, "phases": ["SmMn2", "Sm"], "phase_comps": [0.333206, 1]}] | [] | [{"type": "per", "comp": 0.42013, "temp": 1298.31, "phases": ["Sm6Mn23"], "phase_comps": [0.207205]}, {"type": "per", "comp": 0.550133, "temp": 1203.2060000000001, "phases": ["SmMn2"], "phase_comps": [0.333206]}] | [] | constraintless
Ba-Sm | 0 | https://mpds.io/entry/C107038 | VMUKA5 | 0-100 | none | GGA/GGA+U | init error | 0 | 0 | 0 | 0 | 0 | 0 | 0 | 0 | 0 | 0 | [] | [] | [] | [] | [] | [] | [] | [] | constraintless
Sm-Sr | 0 | none | none | none | none | GGA/GGA+U | init error | 0 | 0 | 0 | 0 | 0 | 0 | 0 | 0 | 0 | 0 | [] | [] | [] | [] | [] | [] | [] | [] | constraintless
Sm-V | 0 | https://mpds.io/entry/C902124 | MAS390 | 0-100 | none | GGA/GGA+U | init error | 0 | 0 | 0 | 0 | 0 | 0 | 0 | 0 | 0 | 0 | [] | [] | [] | [] | [] | [] | [] | [] | constraintless
Rb-Sm | 0 | none | none | none | none | GGA/GGA+U | init error | 0 | 0 | 0 | 0 | 0 | 0 | 0 | 0 | 0 | 0 | [] | [] | [] | [] | [] | [] | [] | [] | constraintless
Ce-Sm | 0 | https://mpds.io/entry/C900664 | MAS390 | 0-100 | none | GGA/GGA+U | init error | 0 | 0 | 0 | 0 | 0 | 0 | 0 | 0 | 0 | 0 | [] | [] | [] | [] | [] | [] | [] | [] | constraintless
Nd-Sm | 0 | https://mpds.io/entry/C902585 | DNUNDU | 0-100 | none | GGA/GGA+U | init error | 0 | 0 | 0 | 0 | 0 | 0 | 0 | 0 | 0 | 0 | [] | [] | [] | [] | [] | [] | [] | [] | constraintless
La-Sm | 0 | https://mpds.io/entry/C901494 | MAS390 | 0-100 | none | GGA/GGA+U | fitting conditions error | 0 | 0 | 0 | 0 | 0 | 0 | 0 | 0 | 0 | 0 | [] | [] | [] | [] | [] | [] | [] | [] | constraintless
Sm-Y | 0 | https://mpds.io/entry/C902126 | MAS390 | 0-100 | none | GGA/GGA+U | fitting conditions error | 0 | 0 | 0 | 0 | 0 | 0 | 0 | 0 | 0 | 0 | [] | [] | [] | [] | [] | [] | [] | [] | constrained
Co-Sm | 0 | https://mpds.io/entry/C900745 | MAS390 | 0-100 | none | GGA/GGA+U | none | -25291.91 | -9.126987 | 44653.29 | -20.59045 | -39516.5 | 12562.67 | 35.5506 | 0.02009258 | 51.11251 | 0.0288879 | [[683.3274403685309, 0.72, [0.71, 0.72, 0.75], ["Sm5Co2", "L", "Sm3Co"]], [582.2610846471572, 0.86, [0.75, 0.86, 1.0], ["Sm3Co", "L", "Sm"]], [647.4139517763208, 0.63, [0.33, 0.63, 0.71], ["SmCo2", "L", "Sm5Co2"]], [1340.4585996551432, 0.09, [0.0, 0.09, 0.11], ["Co", "L", "Sm2Co17"]]] | [[1340.6172461464175, 0.11, [0.11, 0.12, 0.13], ["Sm2Co17"]], [687.317562340936, 0.73, [0.73, 0.74, 0.75], ["Sm3Co"]], [683.1017741524498, 0.6900000000000001, [0.6900000000000001, 0.7000000000000001, 0.71], ["Sm5Co2"]]] | [[878.4016117218129, 0.22, [0.11, 0.22, 0.51], ["Sm2Co17", "Sm2Co7", "L"]], [781.3493033472947, 0.33, [0.22, 0.33, 0.56], ["Sm2Co7", "SmCo2", "L"]]] | [] | [{"type": "eut", "comp": 0.0729773, "temp": 1598.8000000000002, "phases": ["Co", "Sm2Co17"], "phase_comps": [0, 0.105414]}, {"type": "eut", "comp": 0.12720800000000002, "temp": 1579.94, "phases": ["Sm2Co17", null], "phase_comps": [0.105414, null]}, {"type": "eut", "comp": 0.639933, "temp": 849.095, "phases": ["SmCo2", "Sm5Co2"], "phase_comps": [0.333397, 0.6915749999999999]}, {"type": "eut", "comp": 0.8289960000000001, "temp": 869.629, "phases": ["Sm3Co", "Sm"], "phase_comps": [0.7499049999999999, 1]}] | [{"type": "cmp", "comp": 0.105414, "temp": 1611.21, "phases": ["Sm2Co17"], "phase_comps": [0.105414]}, {"type": "cmp", "comp": 0.7499049999999999, "temp": 968.538, "phases": ["Sm3Co"], "phase_comps": [0.7499049999999999]}] | [{"type": "per", "comp": 0.275222, "temp": 1512.6799999999998, "phases": ["Sm2Co7"], "phase_comps": [0.222646]}, {"type": "per", "comp": 0.32173699999999994, "temp": 1472.9499999999998, "phases": ["SmCo3"], "phase_comps": [0.250095]}, {"type": "per", "comp": 0.42511299999999996, "temp": 1346.8400000000001, "phases": ["SmCo2"], "phase_comps": [0.333397]}, {"type": "per", "comp": 0.655921, "temp": 877.712, "phases": ["Sm5Co2"], "phase_comps": [0.6915749999999999]}] | [] | constraintless
Sc-Sm | 0 | none | none | none | none | GGA/GGA+U | init error | 0 | 0 | 0 | 0 | 0 | 0 | 0 | 0 | 0 | 0 | [] | [] | [] | [] | [] | [] | [] | [] | constraintless
Li-Sm | 0 | https://mpds.io/entry/C102123 | MEALET | 0-100 | none | GGA/GGA+U | init error | 0 | 0 | 0 | 0 | 0 | 0 | 0 | 0 | 0 | 0 | [] | [] | [] | [] | [] | [] | [] | [] | constraintless
Ga-Sm | 0 | https://mpds.io/entry/C901131 | MAS390 | 0-100 | 0.75-0.799 | GGA/GGA+U | none | -73335.89 | -70.63645 | -125117.6 | 75.59651 | -129044.1 | -65497.54 | 25.24559 | 0.01607733 | 32.43128 | 0.02065344 | [[738.5832598240578, 0.86, [0.6, 0.86, 1.0], ["Sm3Ga2", "L", "Sm"]]] | [[1300.9496042352148, 0.33, [0.33, 0.34, 0.35000000000000003], ["SmGa2"]]] | [[817.6746767692931, 0.25, [0.1, 0.25, 0.33], ["L", "SmGa3", "SmGa2"]], [1024.800840270506, 0.5, [0.33, 0.5, 0.54], ["SmGa2", "SmGa", "L"]], [210.3194481222041, 0.14, [0.01, 0.14, 0.25], ["L", "SmGa6", "SmGa3"]], [855.590242153131, 0.6, [0.5, 0.6, 0.71], ["SmGa", "Sm3Ga2", "L"]]] | [] | [{"type": "eut", "comp": 0.00133435, "temp": 300.8236, "phases": ["Ga", "SmGa6"], "phase_comps": [0, 0.141822]}, {"type": "eut", "comp": 0.799276, "temp": 958.958, "phases": ["Sm3Ga", "Sm"], "phase_comps": [0.7499049999999999, 1]}] | [{"type": "cmp", "comp": 0.331681, "temp": 1570.2599999999998, "phases": ["SmGa2"], "phase_comps": [0.331681]}] | [{"type": "per", "comp": 0.0438429, "temp": 812.43, "phases": ["SmGa6"], "phase_comps": [0.141822]}, {"type": "per", "comp": 0.513725, "temp": 1304.17, "phases": ["SmGa"], "phase_comps": [0.5]}, {"type": "per", "comp": 0.633626, "temp": 1178.5729999999999, "phases": ["Sm5Ga3"], "phase_comps": [0.624857]}, {"type": "per", "comp": 0.7535259999999999, "temp": 1089.876, "phases": ["Sm3Ga"], "phase_comps": [0.7499049999999999]}] | [] | constrained
Pb-Sm | 0 | https://mpds.io/entry/C901865 | MAS390 | 0-100 | 0.294-0.333, 0.333-0.359, 0.947-1 | GGA/GGA+U | none | -144439.9 | -6.026993 | 31093.03 | -11.98269 | -150189.3 | 19662.25 | 183.6749 | 0.1016891 | 242.3013 | 0.1341468 | [[473.5152828992825, 0.88, [0.62, 0.88, 1.0], ["Sm5Pb3", "L", "Sm"]], [1507.7239015574391, 0.58, [0.56, 0.58, 0.62], ["Sm5Pb4", "L", "Sm5Pb3"]], [710.2180287516207, 0.29, [0.25, 0.29, 0.56], ["SmPb3", "L", "Sm5Pb4"]], [297.30369064746924, 0.03, [0.0, 0.03, 0.25], ["Pb", "L", "SmPb3"]]] | [[1524.0082767566905, 0.6, [0.6, 0.61, 0.62], ["Sm5Pb3"]], [1512.2094396674106, 0.54, [0.54, 0.55, 0.56], ["Sm5Pb4"]], [723.4591746235362, 0.23, [0.23, 0.24, 0.25], ["SmPb3"]]] | [] | [] | [{"type": "eut", "comp": 0.09995380000000001, "temp": 546.601, "phases": ["Pb", "SmPb3"], "phase_comps": [0, 0.24990500000000002]}, {"type": "eut", "comp": 0.29385100000000003, "temp": 842.105, "phases": ["SmPb3", "SmPb2"], "phase_comps": [0.24990500000000002, 0.333397]}, {"type": "eut", "comp": 0.358846, "temp": 943.968, "phases": ["SmPb2", "Sm11Pb10"], "phase_comps": [0.333397, 0.5244]}, {"type": "eut", "comp": 0.9465439999999999, "temp": 1273.19, "phases": ["Sm5Pb3", "(Sm)"], "phase_comps": [0.624857, 0.9994280000000001]}] | [{"type": "cmp", "comp": 0.24990500000000002, "temp": 1293.73, "phases": ["SmPb3"], "phase_comps": [0.24990500000000002]}, {"type": "cmp", "comp": 0.333397, "temp": 966.9159999999999, "phases": ["SmPb2"], "phase_comps": [0.333397]}, {"type": "cmp", "comp": 0.624857, "temp": 1805.44, "phases": ["Sm5Pb3"], "phase_comps": [0.624857]}] | [{"type": "per", "comp": 0.38184199999999996, "temp": 1112.0749999999998, "phases": ["Sm11Pb10"], "phase_comps": [0.5244]}, {"type": "per", "comp": 0.402625, "temp": 1224.3919999999998, "phases": ["Sm5Pb4"], "phase_comps": [0.55528]}] | [] | constraintless
B-Sm | 0 | https://mpds.io/entry/C900322 | MAS390 | 0-100 | 0.006-0.016 | GGA/GGA+U | none | -66903.03 | -25.57636 | -15979.45 | -21.91851 | -114410.9 | -56692.86 | 131.4275 | 0.04605044 | 189.4471 | 0.06637972 | [[1036.0916828196996, 0.98, [0.29, 0.98, 1.0], ["Sm2B5", "L", "Sm"]]] | [[2730.3275005327177, 0.2, [0.2, 0.21, 0.22], ["SmB4"]]] | [[2557.543624973593, 0.14, [0.09, 0.14, 0.2], ["L", "SmB6", "SmB4"]], [2024.0475467537126, 0.29, [0.2, 0.29, 0.52], ["SmB4", "Sm2B5", "L"]]] | [] | [{"type": "eut", "comp": 0.006410519999999999, "temp": 2361.67, "phases": ["B", "SmB66"], "phase_comps": [0, 0.0162028]}, {"type": "eut", "comp": 0.978666, "temp": 1284.47, "phases": ["Sm2B5", "Sm"], "phase_comps": [0.28650400000000004, 1]}] | [{"type": "cmp", "comp": 0.13686600000000002, "temp": 2852.4700000000003, "phases": ["SmB6"], "phase_comps": [0.13686600000000002]}] | [{"type": "per", "comp": 0.012262, "temp": 2422.1600000000003, "phases": ["SmB66"], "phase_comps": [0.0162028]}, {"type": "per", "comp": 0.279862, "temp": 2672.29, "phases": ["SmB4"], "phase_comps": [0.199771]}, {"type": "per", "comp": 0.34454799999999997, "temp": 2273.15, "phases": ["Sm2B5"], "phase_comps": [0.28650400000000004]}] | [] | constrained
Sm-Th | 0 | none | none | none | none | GGA/GGA+U | init error | 0 | 0 | 0 | 0 | 0 | 0 | 0 | 0 | 0 | 0 | [] | [] | [] | [] | [] | [] | [] | [] | constraintless
Pr-Sm | 0 | https://mpds.io/entry/C901923 | MAS390 | 0-100 | none | GGA/GGA+U | init error | 0 | 0 | 0 | 0 | 0 | 0 | 0 | 0 | 0 | 0 | [] | [] | [] | [] | [] | [] | [] | [] | constraintless
Gd-Ti | 0 | https://mpds.io/entry/C901179 | MAS390 | 0-100 | 0-0.649 | GGA/GGA+U | none | 9360.669 | 11.98307 | 23906.06 | -12.36715 | 30510.01 | 2078.834 | 94.44157 | 0.04859555 | 140.2369 | 0.07215987 | [[1182.526781236389, 0.09, [0.0, 0.09, 1.0], ["Gd", "L", "Ti"]]] | [] | [] | [[1270.0158031577957, 0.6900000000000001, [0.15, 0.6900000000000001, 1.0], ["L", "L", "Ti"]]] | [{"type": "eut", "comp": 0.6488039999999999, "temp": 1548.25, "phases": ["(Gd)", "Ti"], "phase_comps": [0.000381243, 1]}] | [] | [] | [{"type": "mig", "comp": 0.358936, "cbounds": [[0.133316, 1547.7800000000002], [0.648355, 1547.7800000000002]], "tbounds": [[0.358936, 1510.5099999999998], [0.358936, 1788.15]], "phases": ["(Gd)"], "phase_comps": [0.000381243]}] | constrained
Fe-Gd | 0 | https://mpds.io/entry/C901039 | MAS390 | 0-100 | 0.334-0.7 | GGA/GGA+U | none | -12465.57 | 12.93531 | -4754.486 | 2.223947 | 9504.215 | -977.2567 | 43.16291 | 0.0238348 | 52.71679 | 0.0291105 | [[837.0930210286652, 0.68, [0.17, 0.68, 1.0], ["GdFe5", "L", "Gd"]], [1320.5156975391928, 0.12, [0.0, 0.12, 0.17], ["Fe", "L", "GdFe5"]]] | [[1331.9187108878991, 0.17, [0.17, 0.18, 0.19], ["GdFe5"]]] | [] | [] | [{"type": "eut", "comp": 0.699896, "temp": 1118.413, "phases": ["GdFe2", "Gd"], "phase_comps": [0.33358699999999997, 1]}] | [] | [{"type": "per", "comp": 0.185325, "temp": 1607.8899999999999, "phases": ["Gd2Fe17"], "phase_comps": [0.105414]}, {"type": "per", "comp": 0.259497, "temp": 1553.1599999999999, "phases": ["Gd6Fe23"], "phase_comps": [0.207777]}, {"type": "per", "comp": 0.344952, "temp": 1428.17, "phases": ["GdFe3"], "phase_comps": [0.250095]}, {"type": "per", "comp": 0.403416, "temp": 1353.13, "phases": ["GdFe2"], "phase_comps": [0.33358699999999997]}] | [] | constraintless
Al-Gd | 0 | https://mpds.io/entry/C900091 | MAS390 | 0-100 | 0.666-0.769 | GGA/GGA+U | none | -118765.6 | -9.691749 | -53940.14 | -4.001181 | -130971.1 | -58979.09 | 67.86118 | 0.03772916 | 108.3779 | 0.06025549 | [[551.7288796672777, 0.06, [0.0, 0.06, 0.25], ["Al", "L", "GdAl3"]], [684.6102424981558, 0.71, [0.5, 0.71, 0.75], ["GdAl", "L", "Gd3Al"]]] | [[1519.9397036930554, 0.33, [0.33, 0.34, 0.35000000000000003], ["GdAl2"]]] | [[1065.1003426323318, 0.25, [0.16, 0.25, 0.33], ["L", "GdAl3", "GdAl2"]], [691.0079962837793, 0.75, [0.73, 0.75, 1.0], ["L", "Gd3Al", "Gd"]], [814.4482511692055, 0.5, [0.33, 0.5, 0.63], ["GdAl2", "GdAl", "L"]]] | [] | [{"type": "eut", "comp": 0.0510865, "temp": 923.023, "phases": ["Al", "GdAl3"], "phase_comps": [0, 0.250477]}, {"type": "eut", "comp": 0.7693479999999999, "temp": 1147.605, "phases": ["Gd2Al", "Gd"], "phase_comps": [0.666413, 1]}] | [{"type": "cmp", "comp": 0.33358699999999997, "temp": 1798.6399999999999, "phases": ["GdAl2"], "phase_comps": [0.33358699999999997]}] | [{"type": "per", "comp": 0.175753, "temp": 1398.44, "phases": ["GdAl3"], "phase_comps": [0.250477]}, {"type": "per", "comp": 0.560046, "temp": 1348.77, "phases": ["GdAl"], "phase_comps": [0.5]}, {"type": "per", "comp": 0.666984, "temp": 1252.268, "phases": ["Gd3Al2"], "phase_comps": [0.599504]}, {"type": "per", "comp": 0.729889, "temp": 1222.1109999999999, "phases": ["Gd2Al"], "phase_comps": [0.666413]}] | [] | constraintless
Gd-Ni | 0 | https://mpds.io/entry/C901158 | MAS390 | 0-100 | 0.25-0.32, 0.32-0.4, 0.895-0.949 | GGA/GGA+U | none | -91727.65 | -26.63392 | 131156.6 | -50.57285 | -135877.2 | 47324.73 | 94.79462 | 0.05407164 | 136.0344 | 0.07759516 | [[961.9330496808838, 0.25, [0.0, 0.25, 0.5], ["Gd", "L", "GdNi"]], [1429.4067617927708, 0.8200000000000001, [0.78, 0.8200000000000001, 0.83], ["Gd2Ni7", "L", "GdNi5"]], [1196.2546608640955, 0.92, [0.83, 0.92, 1.0], ["GdNi5", "L", "Ni"]], [1152.0211812196403, 0.58, [0.5, 0.58, 0.67], ["GdNi", "L", "GdNi2"]]] | [[1198.5573267964182, 0.48, [0.48, 0.49, 0.5], ["GdNi"]], [1457.0618908477659, 0.76, [0.76, 0.77, 0.78], ["Gd2Ni7"]], [1431.7330231877054, 0.8200000000000001, [0.8200000000000001, 0.83, 0.8300000000000001], ["GdNi5"]], [1254.056948099666, 0.65, [0.65, 0.66, 0.67], ["GdNi2"]]] | [[1289.0791709554496, 0.75, [0.68, 0.75, 0.78], ["L", "GdNi3", "Gd2Ni7"]]] | [] | [{"type": "eut", "comp": 0.320435, "temp": 908.122, "phases": ["Gd3Ni", "Gd3Ni2"], "phase_comps": [0.250095, 0.400114]}, {"type": "eut", "comp": 0.563096, "temp": 1152.623, "phases": ["GdNi", "GdNi2"], "phase_comps": [0.5, 0.666413]}, {"type": "eut", "comp": 0.948723, "temp": 1548.37, "phases": ["Gd2Ni17", "Ni"], "phase_comps": [0.894968, 1]}] | [{"type": "cmp", "comp": 0.5, "temp": 1553.23, "phases": ["GdNi"], "phase_comps": [0.5]}, {"type": "cmp", "comp": 0.8333969999999999, "temp": 1753.13, "phases": ["GdNi5"], "phase_comps": [0.8333969999999999]}] | [{"type": "per", "comp": 0.28040400000000004, "temp": 1008.274, "phases": ["Gd3Ni"], "phase_comps": [0.250095]}, {"type": "per", "comp": 0.34826500000000005, "temp": 963.672, "phases": ["Gd3Ni2"], "phase_comps": [0.400114]}, {"type": "per", "comp": 0.589592, "temp": 1283.19, "phases": ["GdNi2"], "phase_comps": [0.666413]}, {"type": "per", "comp": 0.612657, "temp": 1383.3400000000001, "phases": ["GdNi3"], "phase_comps": [0.7499049999999999]}, {"type": "per", "comp": 0.6414409999999999, "temp": 1473.35, "phases": ["Gd2Ni7"], "phase_comps": [0.774114]}, {"type": "per", "comp": 0.666413, "temp": 1543.0900000000001, "phases": ["GdNi4"], "phase_comps": [0.7998480000000001]}, {"type": "per", "comp": 0.946245, "temp": 1558.1, "phases": ["Gd2Ni17"], "phase_comps": [0.894968]}] | [] | constraintless
Cr-Gd | 0 | https://mpds.io/entry/C981213 | JPEQE6 | 0-100 | none | GGA/GGA+U | none | 45845.64 | -0.1885796 | -179.6803 | 0.2375126 | 45495.99 | 260.6954 | 13.86958 | 0.005091174 | 21.86772 | 0.008027091 | [[1268.5121763658053, 0.98, [0.0, 0.98, 1.0], ["Cr", "L", "Gd"]]] | [] | [] | [[1723.4324111615592, 0.1, [0.0, 0.1, 0.9], ["Cr", "L", "L"]]] | [{"type": "eut", "comp": 0.98151, "temp": 1550.3899999999999, "phases": ["Cr", "Gd"], "phase_comps": [0, 1]}] | [] | [] | [{"type": "mig", "comp": 0.495044, "cbounds": [[0.0, 1550.77], [0.980858, 1550.77]], "tbounds": [[0.495044, 2032.4], [0.495044, 2721.96]], "phases": ["Cr"], "phase_comps": [0]}] | constraintless
Cu-Gd | 0 | https://mpds.io/entry/C900853 | MAS390 | 0-100 | none | GGA/GGA+U | none | -30800.25 | -33.95996 | -4307.791 | -23.479 | -80774.2 | -38858.44 | 39.44482 | 0.02487895 | 58.16458 | 0.03668602 | [[886.7934706998527, 0.08, [0.0, 0.08, 0.17], ["Cu", "L", "GdCu5"]], [923.3442410946878, 0.24, [0.17, 0.24, 0.33], ["GdCu5", "L", "GdCu2"]], [699.1471584528049, 0.71, [0.5, 0.71, 1.0], ["GdCu", "L", "Gd"]]] | [[975.5132439259586, 0.33, [0.33, 0.34, 0.35000000000000003], ["GdCu2"]], [956.4945683098898, 0.17, [0.17, 0.18, 0.19], ["GdCu5"]]] | [[814.0076420262909, 0.5, [0.33, 0.5, 0.53], ["GdCu2", "GdCu", "L"]]] | [] | [{"type": "eut", "comp": 0.0951201, "temp": 1132.856, "phases": ["Cu", "Cu5Gd"], "phase_comps": [0, 0.143919]}, {"type": "eut", "comp": 0.290126, "temp": 1093.069, "phases": ["Cu5Gd", "Cu2Gd"], "phase_comps": [0.18261500000000003, 0.333397]}, {"type": "eut", "comp": 0.440717, "temp": 1043.145, "phases": ["Cu2Gd", "CuGd"], "phase_comps": [0.333397, 0.5]}, {"type": "eut", "comp": 0.699962, "temp": 947.8589999999999, "phases": ["CuGd", "Gd"], "phase_comps": [0.5, 1]}] | [{"type": "cmp", "comp": 0.18261500000000003, "temp": 1203.054, "phases": ["Cu5Gd"], "phase_comps": [0.18261500000000003]}, {"type": "cmp", "comp": 0.333397, "temp": 1132.856, "phases": ["Cu2Gd"], "phase_comps": [0.333397]}, {"type": "cmp", "comp": 0.5, "temp": 1102.952, "phases": ["CuGd"], "phase_comps": [0.5]}] | [{"type": "per", "comp": 0.09912309999999999, "temp": 1138.1779999999999, "phases": ["Cu5Gd"], "phase_comps": [0.143919]}, {"type": "per", "comp": 0.159169, "temp": 1197.732, "phases": ["Cu6Gd"], "phase_comps": [0.16870000000000002]}] | [] | constraintless
Gd-Zr | 0 | https://mpds.io/entry/C901187 | MAS390 | 0-100 | none | GGA/GGA+U | none | 36154.52 | -9.095907 | 48994.78 | -28.96045 | 19256.42 | -4807.083 | 46.08534 | 0.02165115 | 51.33694 | 0.02411838 | [[1184.6289584212182, 0.09, [0.0, 0.09, 1.0], ["Gd", "L", "Zr"]]] | [] | [] | [] | [{"type": "eut", "comp": 0.275038, "temp": 1493.87, "phases": ["(Gd)", "(Zr)"], "phase_comps": [0.000381243, 0.999619]}] | [] | [] | [] | refitted
Gd-Nb | 0 | none | none | none | none | GGA/GGA+U | init error | 0 | 0 | 0 | 0 | 0 | 0 | 0 | 0 | 0 | 0 | [] | [] | [] | [] | [] | [] | [] | [] | constraintless
Gd-Zn | 0 | https://mpds.io/entry/C1600339 | JPEQE6 | 0-100 | 0.75-0.77, 0.77-0.786, 0.817-0.84 | GGA/GGA+U | none | -91010.78 | -9.328613 | 54946.02 | 3.643799 | -101282.1 | 58958.04 | 46.1097 | 0.02917191 | 61.68047 | 0.03902296 | [[854.7812921092042, 0.78, [0.67, 0.78, 0.89], ["GdZn2", "L", "Gd2Zn17"]], [941.685328062401, 0.58, [0.5, 0.58, 0.67], ["GdZn", "L", "GdZn2"]], [818.610013611043, 0.3, [0.0, 0.3, 0.5], ["Gd", "L", "GdZn"]]] | [[1016.6233435695964, 0.65, [0.65, 0.66, 0.67], ["GdZn2"]], [1053.0178865166708, 0.87, [0.87, 0.88, 0.89], ["Gd2Zn17"]], [997.0486349385229, 0.48, [0.48, 0.49, 0.5], ["GdZn"]]] | [] | [] | [{"type": "eut", "comp": 0.26992, "temp": 1052.978, "phases": ["Gd", "ZnGd"], "phase_comps": [0, 0.5]}, {"type": "eut", "comp": 0.5899730000000001, "temp": 1218.664, "phases": ["ZnGd", "Zn2Gd"], "phase_comps": [0.5, 0.6666030000000001]}, {"type": "eut", "comp": 0.76992, "temp": 1147.7069999999999, "phases": ["Zn3Gd", "Zn11Gd3"], "phase_comps": [0.7499049999999999, 0.785551]}, {"type": "eut", "comp": 0.84045, "temp": 1160.124, "phases": ["Zn58Gd13", "Zn22Gd3"], "phase_comps": [0.8168129999999999, 0.8799089999999999]}, {"type": "eut", "comp": 0.999619, "temp": 691.092, "phases": ["Zn12Gd", "Zn"], "phase_comps": [0.9229890000000001, 1]}] | [{"type": "cmp", "comp": 0.5, "temp": 1293.17, "phases": ["ZnGd"], "phase_comps": [0.5]}, {"type": "cmp", "comp": 0.6666030000000001, "temp": 1283.24, "phases": ["Zn2Gd"], "phase_comps": [0.6666030000000001]}, {"type": "cmp", "comp": 0.8168129999999999, "temp": 1193.12, "phases": ["Zn58Gd13"], "phase_comps": [0.8168129999999999]}, {"type": "cmp", "comp": 0.894586, "temp": 1206.9560000000001, "phases": ["Zn17Gd2"], "phase_comps": [0.894586]}] | [{"type": "per", "comp": 0.754289, "temp": 1178.5729999999999, "phases": ["Zn3Gd"], "phase_comps": [0.7499049999999999]}, {"type": "per", "comp": 0.778307, "temp": 1154.8020000000001, "phases": ["Zn11Gd3"], "phase_comps": [0.785551]}, {"type": "per", "comp": 0.869043, "temp": 1193.12, "phases": ["Zn22Gd3"], "phase_comps": [0.8799089999999999]}, {"type": "per", "comp": 0.9836069999999999, "temp": 933.059, "phases": ["Zn12Gd"], "phase_comps": [0.9229890000000001]}] | [] | constraintless
Gd-Sn | 0 | https://mpds.io/entry/C901174 | MAS390 | 0-100 | 0.151-0.25, 0.25-0.32, 0.32-0.375 | GGA/GGA+U | none | -83564.12 | -62.83512 | 35726.51 | 39.70757 | -149293.5 | 77263.04 | 170.6732 | 0.1075968 | 252.709 | 0.1593142 | [[603.6422962873103, 0.32, [0.0, 0.32, 0.67], ["Gd", "L", "GdSn2"]], [228.64265349707665, 0.99, [0.75, 0.99, 1.0], ["GdSn3", "L", "Sn"]]] | [[1067.725094962234, 0.65, [0.65, 0.66, 0.67], ["GdSn2"]]] | [[341.0075574750573, 0.75, [0.67, 0.75, 0.96], ["GdSn2", "GdSn3", "L"]]] | [] | [{"type": "eut", "comp": 0.150972, "temp": 1376.19, "phases": ["Gd", "Gd3Sn"], "phase_comps": [0, 0.250095]}, {"type": "eut", "comp": 0.320435, "temp": 1414.15, "phases": ["Gd3Sn", "Gd5Sn3"], "phase_comps": [0.250095, 0.375334]}, {"type": "eut", "comp": 0.998856, "temp": 504.828, "phases": ["GdSn3", "Sn"], "phase_comps": [0.749142, 1]}] | [{"type": "cmp", "comp": 0.250095, "temp": 1446.08, "phases": ["Gd3Sn"], "phase_comps": [0.250095]}, {"type": "cmp", "comp": 0.375334, "temp": 1515.98, "phases": ["Gd5Sn3"], "phase_comps": [0.375334]}] | [{"type": "per", "comp": 0.500381, "temp": 1452.12, "phases": ["Gd5Sn4"], "phase_comps": [0.443957]}, {"type": "per", "comp": 0.649447, "temp": 1387.19, "phases": ["Gd8Sn7"], "phase_comps": [0.470072]}, {"type": "per", "comp": 0.669462, "temp": 1368.0300000000002, "phases": ["Gd11Sn10"], "phase_comps": [0.47579099999999996]}, {"type": "per", "comp": 0.749142, "temp": 1267.98, "phases": ["Gd3Sn4"], "phase_comps": [0.5699580000000001]}, {"type": "per", "comp": 0.7792600000000001, "temp": 1214.0520000000001, "phases": ["GdSn2"], "phase_comps": [0.666413]}, {"type": "per", "comp": 0.789173, "temp": 1198.441, "phases": ["Gd3Sn7"], "phase_comps": [0.69939]}, {"type": "per", "comp": 0.794319, "temp": 1187.798, "phases": ["GdSn3"], "phase_comps": [0.732368]}, {"type": "per", "comp": 0.799466, "temp": 1177.864, "phases": ["GdSn3"], "phase_comps": [0.749142]}] | [] | constraintless
Gd-Si | 0 | https://mpds.io/entry/C901172 | MAS390 | 0-100 | 0.154-0.375, 0.375-0.41 | GGA/GGA+U | none | -82397.32 | -51.21923 | 125734.8 | -65.25277 | -166277.5 | 18872.32 | 185.7766 | 0.07827777 | 240.1382 | 0.1011833 | [[1202.8651882149434, 0.04, [0.0, 0.04, 0.44], ["Gd", "L", "Gd5Si4"]], [1242.3179079705674, 0.88, [0.67, 0.88, 1.0], ["GdSi2", "L", "Si"]]] | [[2016.9479583341413, 0.5, [0.5, 0.51, 0.52], ["GdSi"]]] | [[1674.2929513531326, 0.44, [0.26, 0.44, 0.5], ["L", "Gd5Si4", "GdSi"]], [1420.7071171277644, 0.67, [0.5, 0.67, 0.81], ["GdSi", "GdSi2", "L"]]] | [] | [{"type": "eut", "comp": 0.154022, "temp": 1342.9899999999998, "phases": ["Gd", "Gd5Si3"], "phase_comps": [0, 0.375334]}, {"type": "eut", "comp": 0.41021700000000005, "temp": 1333.2599999999998, "phases": ["Gd5Si3", "Gd5Si4"], "phase_comps": [0.375334, 0.443957]}, {"type": "eut", "comp": 0.47598199999999996, "temp": 1675.08, "phases": ["Gd5Si4", "GdSi"], "phase_comps": [0.443957, 0.5]}, {"type": "eut", "comp": 0.55814, "temp": 2167.12, "phases": ["GdSi", "GdSi2"], "phase_comps": [0.5, 0.6536409999999999]}, {"type": "eut", "comp": 0.849028, "temp": 1473.15, "phases": ["GdSi2", "Si"], "phase_comps": [0.6536409999999999, 1]}] | [{"type": "cmp", "comp": 0.375334, "temp": 1922.62, "phases": ["Gd5Si3"], "phase_comps": [0.375334]}, {"type": "cmp", "comp": 0.443957, "temp": 2049.73, "phases": ["Gd5Si4"], "phase_comps": [0.443957]}, {"type": "cmp", "comp": 0.5, "temp": 2268.08, "phases": ["GdSi"], "phase_comps": [0.5]}, {"type": "cmp", "comp": 0.6536409999999999, "temp": 2372.69, "phases": ["GdSi2"], "phase_comps": [0.6536409999999999]}] | [] | [] | constraintless
Ca-Gd | 0 | none | none | none | none | GGA/GGA+U | init error | 0 | 0 | 0 | 0 | 0 | 0 | 0 | 0 | 0 | 0 | [] | [] | [] | [] | [] | [] | [] | [] | constraintless
Gd-Na | 0 | none | none | none | none | GGA/GGA+U | init error | 0 | 0 | 0 | 0 | 0 | 0 | 0 | 0 | 0 | 0 | [] | [] | [] | [] | [] | [] | [] | [] | constraintless
Gd-Mg | 0 | https://mpds.io/entry/C901154 | MAS390 | 0-100 | 0.834-0.912, 0.912-1 | GGA/GGA+U | none | 7376.392 | -16.98502 | 9715.556 | 11.01372 | -13948.83 | 23543.63 | 27.77347 | 0.01750006 | 33.65942 | 0.02120879 | [[920.7315049259904, 0.43, [0.0, 0.43, 0.5], ["Gd", "L", "GdMg"]], [567.7217318558202, 0.93, [0.75, 0.93, 1.0], ["GdMg3", "L", "Mg"]]] | [[928.4044478908937, 0.48, [0.48, 0.49, 0.5], ["GdMg"]]] | [[726.3384896574387, 0.75, [0.5, 0.75, 0.77], ["GdMg", "GdMg3", "L"]]] | [] | [{"type": "eut", "comp": 0.911811, "temp": 822.052, "phases": ["Mg46Gd9", "(Mg)"], "phase_comps": [0.833587, 1.0]}] | [] | [{"type": "per", "comp": 0.5049170000000001, "temp": 1141.32, "phases": ["MgGd"], "phase_comps": [0.5]}, {"type": "per", "comp": 0.744637, "temp": 1028.8519999999999, "phases": ["Mg2Gd"], "phase_comps": [0.666413]}, {"type": "per", "comp": 0.8046120000000001, "temp": 993.3729999999999, "phases": ["Mg3Gd"], "phase_comps": [0.7499049999999999]}, {"type": "per", "comp": 0.8391759999999999, "temp": 931.285, "phases": ["Mg46Gd9"], "phase_comps": [0.833587]}] | [] | constraintless
Gd-K | 0 | none | none | none | none | GGA/GGA+U | init error | 0 | 0 | 0 | 0 | 0 | 0 | 0 | 0 | 0 | 0 | [] | [] | [] | [] | [] | [] | [] | [] | constraintless
Gd-Mn | 0 | https://mpds.io/entry/C901155 | MAS390 | 0-100 | 0.354-0.664 | GGA/GGA+U | init error | 0 | 0 | 0 | 0 | 0 | 0 | 0 | 0 | 0 | 0 | [] | [] | [] | [] | [{"type": "eut", "comp": 0.353523, "temp": 1104.194, "phases": ["Gd", "GdMn2"], "phase_comps": [0, 0.664316]}] | [] | [{"type": "per", "comp": 0.519674, "temp": 1223.277, "phases": ["GdMn2"], "phase_comps": [0.664316]}, {"type": "per", "comp": 0.769526, "temp": 1322.9699999999998, "phases": ["Gd6Mn23"], "phase_comps": [0.793176]}, {"type": "per", "comp": 0.889361, "temp": 1358.4499999999998, "phases": ["GdMn12"], "phase_comps": [0.933283]}] | [] | constraintless
Ba-Gd | 0 | https://mpds.io/entry/C107034 | VMUKA5 | 0-100 | none | GGA/GGA+U | init error | 0 | 0 | 0 | 0 | 0 | 0 | 0 | 0 | 0 | 0 | [] | [] | [] | [] | [] | [] | [] | [] | constraintless
Gd-Sr | 0 | none | none | none | none | GGA/GGA+U | init error | 0 | 0 | 0 | 0 | 0 | 0 | 0 | 0 | 0 | 0 | [] | [] | [] | [] | [] | [] | [] | [] | constraintless
Gd-V | 0 | https://mpds.io/entry/C901182 | MAS390 | 0-100 | none | GGA/GGA+U | init error | 0 | 0 | 0 | 0 | 0 | 0 | 0 | 0 | 0 | 0 | [] | [] | [] | [] | [] | [] | [] | [] | constraintless
Gd-Rb | 0 | none | none | none | none | GGA/GGA+U | init error | 0 | 0 | 0 | 0 | 0 | 0 | 0 | 0 | 0 | 0 | [] | [] | [] | [] | [] | [] | [] | [] | constraintless
Ce-Gd | 0 | https://mpds.io/entry/C900632 | MAS390 | 0-100 | none | GGA/GGA+U | init error | 0 | 0 | 0 | 0 | 0 | 0 | 0 | 0 | 0 | 0 | [] | [] | [] | [] | [] | [] | [] | [] | constraintless
Gd-Nd | 0 | https://mpds.io/entry/C902586 | DNUNDU | 0-100 | none | GGA/GGA+U | fitting conditions error | 0 | 0 | 0 | 0 | 0 | 0 | 0 | 0 | 0 | 0 | [] | [] | [] | [] | [] | [] | [] | [] | constrained
Gd-La | 0 | https://mpds.io/entry/C901152 | MAS390 | 0-100 | none | GGA/GGA+U | fitting conditions error | 0 | 0 | 0 | 0 | 0 | 0 | 0 | 0 | 0 | 0 | [] | [] | [] | [] | [] | [] | [] | [] | constrained
Gd-Y | 0 | https://mpds.io/entry/C901184 | MAS390 | 0-100 | none | GGA/GGA+U | fitting conditions error | 0 | 0 | 0 | 0 | 0 | 0 | 0 | 0 | 0 | 0 | [] | [] | [] | [] | [] | [] | [] | [] | constrained
Co-Gd | 0 | https://mpds.io/entry/C900713 | MAS390 | 0-100 | none | GGA/GGA+U | fitting conditions error | 0 | 0 | 0 | 0 | 0 | 0 | 0 | 0 | 0 | 0 | [] | [] | [] | [] | [] | [] | [] | [] | constraintless
Gd-Sc | 0 | https://mpds.io/entry/C901170 | MAS390 | 0-100 | none | GGA/GGA+U | fitting conditions error | 0 | 0 | 0 | 0 | 0 | 0 | 0 | 0 | 0 | 0 | [] | [] | [] | [] | [] | [] | [] | [] | constrained
Gd-Li | 0 | https://mpds.io/entry/C2002118 | JPEQE6 | 0-100 | none | GGA/GGA+U | none | 23080.73 | -1.978865 | -6609.077 | -2.087578 | 20960.81 | -8845.465 | 28.16684 | 0.01749113 | 41.71194 | 0.02590241 | [] | [] | [] | [[852.2138578824603, 0.29, [0.0, 0.29, 0.9500000000000001], ["Gd", "L", "L"]]] | [] | [] | [] | [{"type": "mig", "comp": 0.701673, "cbounds": [[0.330317, 1175.9119999999998], [0.945049, 1175.9119999999998]], "tbounds": [[0.701673, 1176.589], [0.701673, 1609.29]], "phases": ["Gd"], "phase_comps": [0]}] | constrained
Ga-Gd | 0 | https://mpds.io/entry/C901099 | MAS390 | 0-100 | none | GGA/GGA+U | none | -65020.7 | -66.34997 | -95174.26 | 71.80367 | -127669 | -27376.52 | 41.86668 | 0.02502117 | 76.52646 | 0.04573522 | [[1236.4028929525539, 0.49, [0.33, 0.49, 0.5], ["GdGa2", "L", "GdGa"]], [781.650950789158, 0.85, [0.6, 0.85, 1.0], ["Gd3Ga2", "L", "Gd"]]] | [[1404.8907750087756, 0.31, [0.31, 0.32, 0.33], ["GdGa2"]], [1235.5564038088642, 0.5, [0.5, 0.51, 0.52], ["GdGa"]]] | [[228.49420770609646, 0.14, [0.0, 0.14, 0.25], ["L", "GdGa6", "GdGa3"]], [824.7192590765534, 0.6, [0.5, 0.6, 0.8200000000000001], ["GdGa", "Gd3Ga2", "L"]], [1030.6822352396289, 0.25, [0.09, 0.25, 0.33], ["L", "GdGa3", "GdGa2"]]] | [] | [{"type": "eut", "comp": 0.00133435, "temp": 301.93859999999995, "phases": ["Ga", "GdGa6"], "phase_comps": [0, 0.140869]}, {"type": "eut", "comp": 0.800038, "temp": 1123.0230000000001, "phases": ["Gd5Ga3", "Gd"], "phase_comps": [0.624857, 1]}] | [{"type": "cmp", "comp": 0.330538, "temp": 1673.25, "phases": ["GdGa2"], "phase_comps": [0.330538]}] | [{"type": "per", "comp": 0.00228746, "temp": 678.218, "phases": ["GdGa6"], "phase_comps": [0.140869]}, {"type": "per", "comp": 0.5499430000000001, "temp": 1468.08, "phases": ["GdGa"], "phase_comps": [0.5]}, {"type": "per", "comp": 0.624857, "temp": 1382.9299999999998, "phases": ["Gd3Ga2"], "phase_comps": [0.599886]}, {"type": "per", "comp": 0.7094929999999999, "temp": 1283.19, "phases": ["Gd5Ga3"], "phase_comps": [0.624857]}] | [] | constrained
Gd-Pb | 0 | https://mpds.io/entry/C901159 | MAS390 | 0-100 | none | GGA/GGA+U | none | -133532.3 | -7.592897 | -49146.23 | 0.07194042 | -141844.2 | -49067.47 | 120.5269 | 0.06198319 | 194.5632 | 0.1000577 | [[930.4459703145843, 0.64, [0.38, 0.64, 0.75], ["Gd5Pb3", "L", "GdPb3"]], [515.0346330740447, 0.13, [0.0, 0.13, 0.38], ["Gd", "L", "Gd5Pb3"]]] | [[1626.5006217528867, 0.38, [0.38, 0.39, 0.4], ["Gd5Pb3"]], [1030.8267204005738, 0.75, [0.75, 0.76, 0.77], ["GdPb3"]]] | [] | [] | [{"type": "eut", "comp": 0.14499399999999998, "temp": 1394.52, "phases": ["Gd", "Gd5Pb3"], "phase_comps": [0, 0.375334]}, {"type": "eut", "comp": 0.6716880000000001, "temp": 1283.55, "phases": ["GdPb2", null], "phase_comps": [0.666413, null]}, {"type": "eut", "comp": 0.9992270000000001, "temp": 601.473, "phases": ["GdPb3", "Pb"], "phase_comps": [0.7499049999999999, 1]}] | [{"type": "cmp", "comp": 0.666413, "temp": 1282.63, "phases": ["GdPb2"], "phase_comps": [0.666413]}] | [{"type": "per", "comp": 0.451124, "temp": 1733.77, "phases": ["Gd5Pb4"], "phase_comps": [0.443957]}, {"type": "per", "comp": 0.545059, "temp": 1498.3899999999999, "phases": ["Gd11Pb10"], "phase_comps": [0.47579099999999996]}, {"type": "per", "comp": 0.584851, "temp": 1432.6999999999998, "phases": ["Gd6Pb7"], "phase_comps": [0.537743]}, {"type": "per", "comp": 0.784052, "temp": 1242.03, "phases": ["GdPb3"], "phase_comps": [0.7499049999999999]}] | [] | constraintless
B-Gd | 0 | https://mpds.io/entry/C900290 | MAS390 | 0-100 | 0.002-0.02 | GGA/GGA+U | none | -97780.69 | -12.20503 | 30865.84 | -56.86568 | -121893.4 | -81479.98 | 82.42842 | 0.02820187 | 135.6216 | 0.04640125 | [[2080.289973479616, 0.01, [0.0, 0.01, 0.14], ["B", "L", "GdB6"]], [1180.6448347743985, 0.92, [0.29, 0.92, 1.0], ["Gd2B5", "L", "Gd"]]] | [[2646.686104226528, 0.2, [0.2, 0.21, 0.22], ["GdB4"]]] | [[2422.793415340128, 0.14, [0.09, 0.14, 0.2], ["L", "GdB6", "GdB4"]], [2253.916306460609, 0.29, [0.2, 0.29, 0.4], ["GdB4", "Gd2B5", "L"]]] | [] | [{"type": "eut", "comp": 0.00209684, "temp": 2363.37, "phases": ["B", "GdB66"], "phase_comps": [0, 0.0200152]}, {"type": "eut", "comp": 0.313, "temp": 2273.4, "phases": ["Gd2B5", null], "phase_comps": [0.290126, null]}, {"type": "eut", "comp": 0.9187949999999999, "temp": 1453.5900000000001, "phases": ["Gd2B5", "Gd"], "phase_comps": [0.290126, 1]}] | [{"type": "cmp", "comp": 0.199771, "temp": 2922.8, "phases": ["GdB4"], "phase_comps": [0.199771]}, {"type": "cmp", "comp": 0.290126, "temp": 2372.87, "phases": ["Gd2B5"], "phase_comps": [0.290126]}] | [{"type": "per", "comp": 0.0186809, "temp": 2423.56, "phases": ["GdB66"], "phase_comps": [0.0200152]}, {"type": "per", "comp": 0.100839, "temp": 2783.4100000000003, "phases": ["GdB6"], "phase_comps": [0.143919]}] | [] | constrained
Gd-Th | 0 | https://mpds.io/entry/C901178 | MAS390 | 0-100 | none | GGA/GGA+U | fitting conditions error | 0 | 0 | 0 | 0 | 0 | 0 | 0 | 0 | 0 | 0 | [] | [] | [] | [] | [] | [] | [] | [] | constrained
Gd-Pr | 0 | https://mpds.io/entry/C901162 | MAS390 | 0-100 | none | GGA/GGA+U | fitting conditions error | 0 | 0 | 0 | 0 | 0 | 0 | 0 | 0 | 0 | 0 | [] | [] | [] | [] | [] | [] | [] | [] | constrained
Gd-Sm | 0 | https://mpds.io/entry/C107095 | CCCTD6 | 0-100 | none | GGA/GGA+U | init error | 0 | 0 | 0 | 0 | 0 | 0 | 0 | 0 | 0 | 0 | [] | [] | [] | [] | [] | [] | [] | [] | constrained
Dy-Ti | 0 | https://mpds.io/entry/C900946 | MAS390 | 0-100 | none | GGA/GGA+U | none | 59314.29 | -17.19791 | -25882.5 | 14.10658 | 28108.16 | -285.6877 | 43.01564 | 0.0221349 | 53.50635 | 0.02753319 | [[1230.690407578572, 0.11, [0.0, 0.11, 1.0], ["Dy", "L", "Ti"]]] | [] | [] | [[1417.1408461675228, 0.77, [0.31, 0.77, 1.0], ["L", "L", "Ti"]]] | [{"type": "eut", "comp": 0.13528600000000002, "temp": 1553.8400000000001, "phases": ["Dy", "Ti"], "phase_comps": [0, 1]}] | [] | [] | [{"type": "mig", "comp": 0.40011, "cbounds": [[0.26540082949308774, 1673.5700000000002], [0.524632, 1673.5700000000002]], "tbounds": [[0.40011, 1673.5700000000002], [0.40011, 1713.0900000000001]], "phases": ["Ti"], "phase_comps": [1]}] | constraintless
Dy-Fe | 0 | https://mpds.io/entry/C900913 | MAS390 | 0-100 | 0.772-0.79, 0.895-0.912 | GGA/GGA+U | none | -15243.42 | 7.65625 | 26937.46 | -15.9375 | -1860.606 | -920.6547 | 23.86321 | 0.01317747 | 34.7617 | 0.01919571 | [[1248.8862182558578, 0.85, [0.75, 0.85, 1.0], ["DyFe3", "L", "Fe"]], [1291.204886700174, 0.68, [0.67, 0.68, 0.75], ["DyFe2", "L", "DyFe3"]], [954.2697875703669, 0.3, [0.0, 0.3, 0.67], ["Dy", "L", "DyFe2"]]] | [[1290.8419922014527, 0.65, [0.65, 0.66, 0.67], ["DyFe2"]], [1310.3557748537537, 0.73, [0.73, 0.74, 0.75], ["DyFe3"]]] | [] | [] | [{"type": "eut", "comp": 0.28497900000000004, "temp": 1162.962, "phases": ["Dy", "DyFe2"], "phase_comps": [0, 0.666413]}, {"type": "eut", "comp": 0.7720170000000001, "temp": 1558.1, "phases": ["DyFe3", "Dy6Fe23"], "phase_comps": [0.749714, 0.7899349999999999]}, {"type": "eut", "comp": 0.9119329999999999, "temp": 1633.1100000000001, "phases": ["Dy2Fe17", "Fe"], "phase_comps": [0.8947769999999999, 1]}] | [{"type": "cmp", "comp": 0.749714, "temp": 1578.17, "phases": ["DyFe3"], "phase_comps": [0.749714]}, {"type": "cmp", "comp": 0.8947769999999999, "temp": 1648.1100000000001, "phases": ["Dy2Fe17"], "phase_comps": [0.8947769999999999]}] | [{"type": "per", "comp": 0.605414, "temp": 1543.0900000000001, "phases": ["DyFe2"], "phase_comps": [0.666413]}, {"type": "per", "comp": 0.7781170000000001, "temp": 1563.17, "phases": ["Dy6Fe23"], "phase_comps": [0.7899349999999999]}] | [] | constraintless
Al-Dy | 0 | https://mpds.io/entry/C1201712 | JPEQE6 | 0-100 | none | GGA/GGA+U | none | -99529.73 | -17.21673 | -57130.37 | -6.38803 | -122067.9 | -65492.85 | 62.34977 | 0.03516625 | 94.4573 | 0.05327541 | [[960.1150164737393, 0.73, [0.67, 0.73, 1.0], ["Dy2Al", "L", "Dy"]], [971.5939088355027, 0.65, [0.5, 0.65, 0.67], ["DyAl", "L", "Dy2Al"]], [574.7974145080047, 0.05, [0.0, 0.05, 0.25], ["Al", "L", "DyAl3"]]] | [[1496.473118063212, 0.33, [0.33, 0.34, 0.35000000000000003], ["DyAl2"]], [972.5250209024817, 0.67, [0.67, 0.68, 0.6900000000000001], ["Dy2Al"]]] | [[1122.6215425821797, 0.25, [0.17, 0.25, 0.33], ["L", "DyAl3", "DyAl2"]], [1064.668114781361, 0.5, [0.33, 0.5, 0.5700000000000001], ["DyAl2", "DyAl", "L"]]] | [] | [{"type": "eut", "comp": 0.0259245, "temp": 908.578, "phases": ["Al", "DyAl3"], "phase_comps": [0, 0.250477]}, {"type": "eut", "comp": 0.779832, "temp": 1213.292, "phases": ["DyAl2", "Dy"], "phase_comps": [0.666413, 1]}, {"type": "eut", "comp": 0.998475, "temp": 1653.94, "phases": ["DyAl2", "Dy"], "phase_comps": [0.333397, 1]}] | [{"type": "cmp", "comp": 0.333397, "temp": 1773.0, "phases": ["DyAl2"], "phase_comps": [0.333397]}] | [{"type": "per", "comp": 0.549562, "temp": 1382.5300000000002, "phases": ["DyAl"], "phase_comps": [0.499809]}, {"type": "per", "comp": 0.679375, "temp": 1298.5900000000001, "phases": ["Dy3Al2"], "phase_comps": [0.599886]}, {"type": "per", "comp": 0.731605, "temp": 1262.101, "phases": ["DyAl2"], "phase_comps": [0.666413]}] | [] | constraintless
Dy-Ni | 0 | https://mpds.io/entry/C900929 | MAS390 | 0-100 | 0.25-0.31 | GGA/GGA+U | none | -146946.7 | 0.300889 | 79643.71 | -13.48864 | -146433.3 | 56625.95 | 39.69694 | 0.02297343 | 54.53701 | 0.03156168 | [[1151.1836319015624, 0.59, [0.5, 0.59, 0.67], ["DyNi", "L", "DyNi2"]], [1160.2895942411624, 0.92, [0.83, 0.92, 1.0], ["DyNi5", "L", "Ni"]], [824.4998353778909, 0.25, [0.0, 0.25, 0.4], ["Dy", "L", "Dy3Ni2"]]] | [[1247.0565935725608, 0.48, [0.48, 0.49, 0.5], ["DyNi"]], [1467.4615104749678, 0.76, [0.76, 0.77, 0.78], ["Dy2Ni7"]], [1264.0290338847226, 0.65, [0.65, 0.66, 0.67], ["DyNi2"]]] | [[1394.823395006576, 0.83, [0.78, 0.83, 0.84], ["Dy2Ni7", "DyNi5", "L"]], [1333.1814594498587, 0.75, [0.7000000000000001, 0.75, 0.78], ["L", "DyNi3", "Dy2Ni7"]], [853.755659034238, 0.4, [0.27, 0.4, 0.5], ["L", "Dy3Ni2", "DyNi"]]] | [] | [{"type": "eut", "comp": 0.310141, "temp": 965.875, "phases": ["Dy3Ni", "Dy3Ni2"], "phase_comps": [0.250095, 0.400114]}, {"type": "eut", "comp": 0.559855, "temp": 1445.67, "phases": ["DyNi", "DyNi2"], "phase_comps": [0.5, 0.666413]}, {"type": "eut", "comp": 0.929851, "temp": 1551.9299999999998, "phases": ["DyNi5", "Ni"], "phase_comps": [0.832253, 1]}] | [{"type": "cmp", "comp": 0.5, "temp": 1522.73, "phases": ["DyNi"], "phase_comps": [0.5]}, {"type": "cmp", "comp": 0.832253, "temp": 1673.1999999999998, "phases": ["DyNi5"], "phase_comps": [0.832253]}] | [{"type": "per", "comp": 0.27068200000000003, "temp": 1034.8229999999999, "phases": ["Dy3Ni"], "phase_comps": [0.250095]}, {"type": "per", "comp": 0.34045000000000003, "temp": 1201.109, "phases": ["Dy3Ni2"], "phase_comps": [0.400114]}, {"type": "per", "comp": 0.614754, "temp": 1530.8400000000001, "phases": ["DyNi2"], "phase_comps": [0.666413]}, {"type": "per", "comp": 0.632673, "temp": 1555.9899999999998, "phases": ["DyNi3"], "phase_comps": [0.7499049999999999]}, {"type": "per", "comp": 0.652497, "temp": 1579.92, "phases": ["Dy2Ni7"], "phase_comps": [0.777354]}] | [] | constraintless
Cr-Dy | 0 | https://mpds.io/entry/C981215 | JPEQE6 | 0-100 | none | GGA/GGA+U | none | 42275.29 | -1.850176 | -8305.509 | 3.819289 | 38766.08 | -1061.501 | 14.4849 | 0.006324925 | 20.93339 | 0.009140698 | [[1322.0258693801775, 0.96, [0.0, 0.96, 1.0], ["Cr", "L", "Dy"]]] | [] | [] | [[1656.5917736720671, 0.18, [0.0, 0.18, 0.84], ["Cr", "L", "L"]]] | [{"type": "eut", "comp": 0.959016, "temp": 1614.25, "phases": ["Cr", "Dy"], "phase_comps": [0, 1]}] | [] | [] | [{"type": "mig", "comp": 0.5, "cbounds": [[0.0, 1614.6399999999999], [0.958237, 1614.6399999999999]], "tbounds": [[0.5, 1979.1799999999998], [0.5, 2287.85]], "phases": ["Cr"], "phase_comps": [0]}] | constrained
Cu-Dy | 0 | https://mpds.io/entry/C900848 | MAS390 | 0-100 | 0.699-1 | GGA/GGA+U | none | -75897.31 | 0 | -33715.09 | -10 | -75897.31 | -48931.84 | 65.44709 | 0.03883847 | 92.61295 | 0.05495959 | [[931.180624600935, 0.44, [0.33, 0.44, 0.5], ["DyCu2", "L", "DyCu"]], [858.6574730815802, 0.08, [0.0, 0.08, 0.17], ["Cu", "L", "DyCu5"]], [927.6353099601789, 0.23, [0.17, 0.23, 0.33], ["DyCu5", "L", "DyCu2"]], [826.2827877846127, 0.67, [0.5, 0.67, 1.0], ["DyCu", "L", "Dy"]]] | [[956.0511381190271, 0.5, [0.5, 0.51, 0.52], ["DyCu"]], [976.3965915344264, 0.17, [0.17, 0.18, 0.19], ["DyCu5"]], [1033.0260605330864, 0.33, [0.33, 0.34, 0.35000000000000003], ["DyCu2"]]] | [] | [] | [{"type": "eut", "comp": 0.10016, "temp": 1128.829, "phases": ["Cu", "Cu5Dy"], "phase_comps": [0, 0.166031]}, {"type": "eut", "comp": 0.290181, "temp": 1119.437, "phases": ["Cu9Dy2", "Cu2Dy"], "phase_comps": [0.180709, 0.333397]}, {"type": "eut", "comp": 0.395096, "temp": 1114.06, "phases": ["Cu2Dy", "CuDy"], "phase_comps": [0.333397, 0.5]}, {"type": "eut", "comp": 0.6993630000000001, "temp": 1063.961, "phases": ["CuDy", "(Dy)"], "phase_comps": [0.5, 0.999619]}] | [{"type": "cmp", "comp": 0.180709, "temp": 1242.993, "phases": ["Cu9Dy2"], "phase_comps": [0.180709]}, {"type": "cmp", "comp": 0.333397, "temp": 1163.165, "phases": ["Cu2Dy"], "phase_comps": [0.333397]}, {"type": "cmp", "comp": 0.5, "temp": 1228.041, "phases": ["CuDy"], "phase_comps": [0.5]}] | [{"type": "per", "comp": 0.162262, "temp": 1237.924, "phases": ["Cu5Dy"], "phase_comps": [0.166031]}] | [] | constraintless
Dy-Zr | 0 | https://mpds.io/entry/C900954 | MAS390 | 0-100 | 0.433-1 | GGA/GGA+U | init error | 0 | 0 | 0 | 0 | 0 | 0 | 0 | 0 | 0 | 0 | [] | [] | [] | [] | [{"type": "eut", "comp": 0.43302, "temp": 1552.46, "phases": ["Dy", "(Zr)"], "phase_comps": [0, 0.9998090000000001]}] | [] | [] | [] | constraintless
Dy-Nb | 0 | none | none | none | none | GGA/GGA+U | init error | 0 | 0 | 0 | 0 | 0 | 0 | 0 | 0 | 0 | 0 | [] | [] | [] | [] | [] | [] | [] | [] | constraintless
Dy-Zn | 0 | https://mpds.io/entry/C900953 | MAS390 | 0-100 | none | GGA/GGA+U | init error | 0 | 0 | 0 | 0 | 0 | 0 | 0 | 0 | 0 | 0 | [] | [] | [] | [] | [] | [] | [] | [] | constraintless
Dy-Sn | 0 | https://mpds.io/entry/C900941 | MAS390 | 0-100 | 0-0.153, 0.153-0.334, 0.529-0.597, 0.8-0.989 | GGA/GGA+U | fitting conditions error | 0 | 0 | 0 | 0 | 0 | 0 | 0 | 0 | 0 | 0 | [] | [] | [] | [] | [{"type": "eut", "comp": 0.153007, "temp": 1379.13, "phases": ["(Dy)", "Dy2Sn"], "phase_comps": [0.000381243, 0.33358699999999997]}, {"type": "eut", "comp": 0.414323, "temp": 1394.17, "phases": ["Dy5Sn3", "Dy5Sn4"], "phase_comps": [0.37552399999999997, 0.444148]}, {"type": "eut", "comp": 0.596638, "temp": 1385.5900000000001, "phases": ["Dy4Sn5", "DySn2"], "phase_comps": [0.529165, 0.635722]}, {"type": "eut", "comp": 0.989033, "temp": 490.61799999999994, "phases": ["DySn3", "Sn"], "phase_comps": [0.7998480000000001, 1]}] | [{"type": "cmp", "comp": 0.33358699999999997, "temp": 1509.85, "phases": ["Dy2Sn"], "phase_comps": [0.33358699999999997]}, {"type": "cmp", "comp": 0.5, "temp": 1494.8400000000001, "phases": ["DySn"], "phase_comps": [0.5]}, {"type": "cmp", "comp": 0.635722, "temp": 1426.7199999999998, "phases": ["DySn2"], "phase_comps": [0.635722]}] | [{"type": "per", "comp": 0.40055, "temp": 1412.94, "phases": ["Dy5Sn3"], "phase_comps": [0.37552399999999997]}, {"type": "per", "comp": 0.441646, "temp": 1432.81, "phases": ["Dy5Sn4"], "phase_comps": [0.444148]}, {"type": "per", "comp": 0.454974, "temp": 1447.81, "phases": ["Dy11Sn10"], "phase_comps": [0.47598199999999996]}, {"type": "per", "comp": 0.5808679999999999, "temp": 1406.8600000000001, "phases": ["Dy4Sn5"], "phase_comps": [0.529165]}, {"type": "per", "comp": 0.89928, "temp": 1011.112, "phases": ["Dy3Sn7"], "phase_comps": [0.666413]}, {"type": "per", "comp": 0.964143, "temp": 714.711, "phases": ["DySn3"], "phase_comps": [0.7998480000000001]}] | [] | constrained
Dy-Si | 0 | none | none | none | none | GGA/GGA+U | init error | 0 | 0 | 0 | 0 | 0 | 0 | 0 | 0 | 0 | 0 | [] | [] | [] | [] | [] | [] | [] | [] | constraintless
Ca-Dy | 0 | none | none | none | none | GGA/GGA+U | init error | 0 | 0 | 0 | 0 | 0 | 0 | 0 | 0 | 0 | 0 | [] | [] | [] | [] | [] | [] | [] | [] | constraintless
Dy-Na | 0 | none | none | none | none | GGA/GGA+U | init error | 0 | 0 | 0 | 0 | 0 | 0 | 0 | 0 | 0 | 0 | [] | [] | [] | [] | [] | [] | [] | [] | constraintless
Dy-Mg | 0 | https://mpds.io/entry/C900925 | MAS390 | 0-100 | 0.827-0.887, 0.887-1 | GGA/GGA+U | none | 1105.175 | -8.579264 | 80738.33 | -60.60979 | -9579.252 | 5256.235 | 92.44393 | 0.05759747 | 120.5384 | 0.0751018 | [[821.6906229866071, 0.44, [0.0, 0.44, 0.5], ["Dy", "L", "DyMg"]], [667.4281011655595, 0.73, [0.5, 0.73, 0.75], ["DyMg", "L", "DyMg3"]], [427.9829941165161, 0.9, [0.75, 0.9, 1.0], ["DyMg3", "L", "Mg"]]] | [[825.8190845202336, 0.48, [0.48, 0.49, 0.5], ["DyMg"]], [667.7005259403907, 0.73, [0.73, 0.74, 0.75], ["DyMg3"]]] | [] | [] | [{"type": "eut", "comp": 0.88658, "temp": 801.6659999999999, "phases": ["Mg24Dy5", "(Mg)"], "phase_comps": [0.826725, 1.0]}] | [] | [{"type": "per", "comp": 0.566717, "temp": 1081.132, "phases": ["MgDy"], "phase_comps": [0.499809]}, {"type": "per", "comp": 0.7195959999999999, "temp": 963.763, "phases": ["Mg2Dy"], "phase_comps": [0.6662220000000001]}, {"type": "per", "comp": 0.843119, "temp": 869.654, "phases": ["Mg24Dy5"], "phase_comps": [0.826725]}] | [] | constraintless
Dy-K | 0 | none | none | none | none | GGA/GGA+U | init error | 0 | 0 | 0 | 0 | 0 | 0 | 0 | 0 | 0 | 0 | [] | [] | [] | [] | [] | [] | [] | [] | constraintless
Dy-Mn | 0 | https://mpds.io/entry/C900926 | MAS390 | 0-100 | 0.287-0.666 | GGA/GGA+U | none | -5096.07 | 15.71064 | -26772.9 | 15.53789 | 20080.15 | -1873.511 | 13.80319 | 0.008191757 | 18.98114 | 0.01126471 | [[831.9239172422239, 0.31, [0.0, 0.31, 0.92], ["Dy", "L", "DyMn12"]]] | [] | [[1080.9702632388103, 0.92, [0.79, 0.92, 1.0], ["L", "DyMn12", "Mn"]]] | [] | [{"type": "eut", "comp": 0.287457, "temp": 1128.2939999999999, "phases": ["Dy", "DyMn2"], "phase_comps": [0, 0.666413]}] | [] | [{"type": "per", "comp": 0.372284, "temp": 1203.307, "phases": ["DyMn2"], "phase_comps": [0.666413]}, {"type": "per", "comp": 0.5699580000000001, "temp": 1308.3200000000002, "phases": ["Dy6Mn23"], "phase_comps": [0.792223]}, {"type": "per", "comp": 0.844072, "temp": 1348.06, "phases": ["DyMn12"], "phase_comps": [0.921845]}] | [] | constraintless
Ba-Dy | 0 | none | none | none | none | GGA/GGA+U | init error | 0 | 0 | 0 | 0 | 0 | 0 | 0 | 0 | 0 | 0 | [] | [] | [] | [] | [] | [] | [] | [] | constraintless
Dy-Sr | 0 | none | none | none | none | GGA/GGA+U | init error | 0 | 0 | 0 | 0 | 0 | 0 | 0 | 0 | 0 | 0 | [] | [] | [] | [] | [] | [] | [] | [] | constraintless
Dy-V | 0 | https://mpds.io/entry/C900949 | MAS390 | 0-100 | none | GGA/GGA+U | init error | 0 | 0 | 0 | 0 | 0 | 0 | 0 | 0 | 0 | 0 | [] | [] | [] | [] | [] | [] | [] | [] | constraintless
Dy-Rb | 0 | none | none | none | none | GGA/GGA+U | init error | 0 | 0 | 0 | 0 | 0 | 0 | 0 | 0 | 0 | 0 | [] | [] | [] | [] | [] | [] | [] | [] | constraintless
Ce-Dy | 0 | none | none | none | none | GGA/GGA+U | init error | 0 | 0 | 0 | 0 | 0 | 0 | 0 | 0 | 0 | 0 | [] | [] | [] | [] | [] | [] | [] | [] | constraintless
Dy-Nd | 0 | https://mpds.io/entry/C900928 | MAS390 | 0-100 | none | GGA/GGA+U | fitting conditions error | 0 | 0 | 0 | 0 | 0 | 0 | 0 | 0 | 0 | 0 | [] | [] | [] | [] | [] | [] | [] | [] | constrained
Dy-La | 0 | https://mpds.io/entry/C900923 | MAS390 | 0-100 | none | GGA/GGA+U | fitting conditions error | 0 | 0 | 0 | 0 | 0 | 0 | 0 | 0 | 0 | 0 | [] | [] | [] | [] | [] | [] | [] | [] | constrained
Dy-Y | 0 | https://mpds.io/entry/C900951 | MAS390 | 0-100 | none | GGA/GGA+U | fitting conditions error | 0 | 0 | 0 | 0 | 0 | 0 | 0 | 0 | 0 | 0 | [] | [] | [] | [] | [] | [] | [] | [] | constrained
Co-Dy | 0 | https://mpds.io/entry/C900709 | MAS390 | 0-100 | 0.57-0.6 | GGA/GGA+U | none | -77397.26 | 8.07169 | -710.5884 | 9.305487 | -63462.14 | 15354.59 | 62.1608 | 0.03516022 | 94.88637 | 0.05367089 | [[741.5478226388294, 0.59, [0.33, 0.59, 0.63], ["DyCo2", "L", "Dy12Co7"]], [1397.5826558969347, 0.06, [0.0, 0.06, 0.11], ["Co", "L", "Dy2Co17"]], [1329.07374295078, 0.22, [0.11, 0.22, 0.25], ["Dy2Co17", "L", "DyCo3"]], [810.1439689313298, 0.84, [0.75, 0.84, 1.0], ["Dy3Co", "L", "Dy"]]] | [[1430.6965669437004, 0.11, [0.11, 0.12, 0.13], ["Dy2Co17"]], [1332.701792370311, 0.25, [0.25, 0.26, 0.27], ["DyCo3"]], [888.7389639296626, 0.73, [0.73, 0.74, 0.75], ["Dy3Co"]]] | [[1255.6718026834606, 0.33, [0.25, 0.33, 0.35000000000000003], ["DyCo3", "DyCo2", "L"]], [755.5148412911282, 0.63, [0.62, 0.63, 0.75], ["L", "Dy12Co7", "Dy3Co"]]] | [] | [{"type": "eut", "comp": 0.0665269, "temp": 1637.77, "phases": ["Co", "Dy2Co17"], "phase_comps": [0, 0.101029]}, {"type": "eut", "comp": 0.20072399999999999, "temp": 1618.0099999999998, "phases": ["Dy2Co17", "Dy2Co7"], "phase_comps": [0.101029, 0.21578299999999997]}, {"type": "eut", "comp": 0.599886, "temp": 1018.918, "phases": ["Dy6Co4.5", "Dy12Co7"], "phase_comps": [0.5699580000000001, 0.666413]}, {"type": "eut", "comp": 0.676897, "temp": 1027.737, "phases": ["Dy12Co7", "Dy3Co"], "phase_comps": [0.666413, 0.7495229999999999]}] | [{"type": "cmp", "comp": 0.101029, "temp": 1663.62, "phases": ["Dy2Co17"], "phase_comps": [0.101029]}, {"type": "cmp", "comp": 0.25066700000000003, "temp": 1643.25, "phases": ["DyCo3"], "phase_comps": [0.25066700000000003]}, {"type": "cmp", "comp": 0.666413, "temp": 1037.772, "phases": ["Dy12Co7"], "phase_comps": [0.666413]}] | [{"type": "per", "comp": 0.20606200000000002, "temp": 1622.87, "phases": ["Dy2Co7"], "phase_comps": [0.21578299999999997]}, {"type": "per", "comp": 0.350362, "temp": 1548.06, "phases": ["DyCo2"], "phase_comps": [0.33358699999999997]}, {"type": "per", "comp": 0.729699, "temp": 1147.859, "phases": ["Dy3Co"], "phase_comps": [0.7495229999999999]}] | [] | constraintless
Dy-Sc | 0 | none | none | none | none | GGA/GGA+U | init error | 0 | 0 | 0 | 0 | 0 | 0 | 0 | 0 | 0 | 0 | [] | [] | [] | [] | [] | [] | [] | [] | constraintless
Dy-Li | 0 | none | none | none | none | GGA/GGA+U | init error | 0 | 0 | 0 | 0 | 0 | 0 | 0 | 0 | 0 | 0 | [] | [] | [] | [] | [] | [] | [] | [] | constraintless
Dy-Ga | 0 | https://mpds.io/entry/C900914 | MAS390 | 0-100 | 0-0.2, 0.856-0.999 | GGA/GGA+U | none | -79021.93 | -52.9645 | 44678.88 | -16.08141 | -131738.3 | 28672.81 | 32.12924 | 0.01905841 | 54.54912 | 0.03235742 | [[1285.9566694630266, 0.53, [0.5, 0.53, 0.62], ["DyGa", "L", "Dy3Ga5"]], [904.8638249372892, 0.15, [0.0, 0.15, 0.4], ["Dy", "L", "Dy3Ga2"]], [1329.521502315445, 0.64, [0.62, 0.64, 0.67], ["Dy3Ga5", "L", "DyGa2"]]] | [[1332.1059929781586, 0.6, [0.6, 0.61, 0.62], ["Dy3Ga5"]], [1332.504082003366, 0.65, [0.65, 0.66, 0.67], ["DyGa2"]], [1291.3777355150464, 0.48, [0.48, 0.49, 0.5], ["DyGa"]]] | [[948.3468765569027, 0.75, [0.67, 0.75, 0.9], ["DyGa2", "DyGa3", "L"]], [1151.8613448703777, 0.4, [0.34, 0.4, 0.5], ["L", "Dy3Ga2", "DyGa"]]] | [] | [{"type": "eut", "comp": 0.19981400000000002, "temp": 1214.687, "phases": ["(Dy)", "Dy5Ga3"], "phase_comps": [0.000381243, 0.374762]}, {"type": "eut", "comp": 0.998834, "temp": 304.09639999999996, "phases": ["DyGa6", "Ga"], "phase_comps": [0.85589, 1]}] | [{"type": "cmp", "comp": 0.666413, "temp": 1603.31, "phases": ["DyGa2"], "phase_comps": [0.666413]}] | [{"type": "per", "comp": 0.372169, "temp": 1482.88, "phases": ["Dy5Ga3"], "phase_comps": [0.374762]}, {"type": "per", "comp": 0.49498, "temp": 1553.13, "phases": ["DyGa"], "phase_comps": [0.499809]}, {"type": "per", "comp": 0.8491339999999999, "temp": 1318.21, "phases": ["DyGa3"], "phase_comps": [0.749714]}, {"type": "per", "comp": 0.9901220000000001, "temp": 620.2860000000001, "phases": ["DyGa6"], "phase_comps": [0.85589]}] | [] | constrained
Dy-Pb | 0 | https://mpds.io/entry/C900930 | MAS390 | 0-100 | none | GGA/GGA+U | none | -129764.5 | -3.708537 | -82766.12 | 12.63179 | -134006.5 | -68317.35 | 126.2066 | 0.06409222 | 235.3493 | 0.1195188 | [[407.03693704559976, 0.14, [0.0, 0.14, 0.38], ["Dy", "L", "Dy5Pb3"]]] | [[900.1868885064379, 0.75, [0.75, 0.76, 0.77], ["DyPb3"]], [1694.4888495959144, 0.38, [0.38, 0.39, 0.4], ["Dy5Pb3"]]] | [[1564.1292364600213, 0.44, [0.38, 0.44, 0.48], ["Dy5Pb3", "Dy5Pb4", "L"]]] | [] | [{"type": "eut", "comp": 0.133968, "temp": 1474.19, "phases": ["Dy", "Dy5Pb3"], "phase_comps": [0, 0.38372100000000003]}, {"type": "eut", "comp": 0.99823, "temp": 600.204, "phases": ["DyPb3", "Pb"], "phase_comps": [0.7499049999999999, 1]}] | [{"type": "cmp", "comp": 0.38372100000000003, "temp": 1968.23, "phases": ["Dy5Pb3"], "phase_comps": [0.38372100000000003]}] | [{"type": "per", "comp": 0.48423, "temp": 1827.7399999999998, "phases": ["Dy5Pb4"], "phase_comps": [0.444148]}, {"type": "per", "comp": 0.7092829999999999, "temp": 1227.8890000000001, "phases": ["DyPb2"], "phase_comps": [0.666413]}, {"type": "per", "comp": 0.866061, "temp": 1153.079, "phases": ["DyPb3"], "phase_comps": [0.7499049999999999]}] | [] | constraintless
B-Dy | 0 | https://mpds.io/entry/C900285 | MAS390 | 0-100 | 0.008-0.02 | GGA/GGA+U | none | 39121.38 | -76.88393 | 79204.64 | -77.25044 | -116618.5 | -77277.72 | 54.4051 | 0.01961322 | 63.8146 | 0.02300537 | [[1376.5781659604218, 0.98, [0.33, 0.98, 1.0], ["DyB2", "L", "Dy"]], [2062.2350018469015, 0.02, [0.0, 0.02, 0.08], ["B", "L", "DyB12"]]] | [[2422.745058965276, 0.2, [0.2, 0.21, 0.22], ["DyB4"]]] | [[2034.1569283010963, 0.33, [0.2, 0.33, 0.45], ["DyB4", "DyB2", "L"]], [2105.2167965475705, 0.08, [0.04, 0.08, 0.2], ["L", "DyB12", "DyB4"]]] | [] | [{"type": "eut", "comp": 0.00825169, "temp": 2294.48, "phases": ["B", "DyB66"], "phase_comps": [0, 0.0200152]}, {"type": "eut", "comp": 0.985394, "temp": 1674.17, "phases": ["DyB2", "Dy"], "phase_comps": [0.333016, 1]}] | [{"type": "cmp", "comp": 0.199771, "temp": 2772.64, "phases": ["DyB4"], "phase_comps": [0.199771]}] | [{"type": "per", "comp": 0.0139121, "temp": 2298.11, "phases": ["DyB66"], "phase_comps": [0.0200152]}, {"type": "per", "comp": 0.120606, "temp": 2472.34, "phases": ["DyB6"], "phase_comps": [0.143919]}, {"type": "per", "comp": 0.40012000000000003, "temp": 2372.87, "phases": ["DyB2"], "phase_comps": [0.333016]}] | [] | constraintless
Dy-Th | 0 | https://mpds.io/entry/C900945 | MAS390 | 0-100 | none | GGA/GGA+U | fitting conditions error | 0 | 0 | 0 | 0 | 0 | 0 | 0 | 0 | 0 | 0 | [] | [] | [] | [] | [] | [] | [] | [] | constrained
Dy-Pr | 0 | https://mpds.io/entry/C900933 | MAS390 | 0-100 | none | GGA/GGA+U | init error | 0 | 0 | 0 | 0 | 0 | 0 | 0 | 0 | 0 | 0 | [] | [] | [] | [] | [] | [] | [] | [] | constrained
Dy-Sm | 0 | https://mpds.io/entry/C900940 | MAS390 | 0-100 | none | GGA/GGA+U | init error | 0 | 0 | 0 | 0 | 0 | 0 | 0 | 0 | 0 | 0 | [] | [] | [] | [] | [] | [] | [] | [] | constrained
Dy-Gd | 0 | none | none | none | none | GGA/GGA+U | init error | 0 | 0 | 0 | 0 | 0 | 0 | 0 | 0 | 0 | 0 | [] | [] | [] | [] | [] | [] | [] | [] | constraintless
Er-Ti | 0 | https://mpds.io/entry/C900993 | MAS390 | 0-100 | 0-0.26 | GGA/GGA+U | none | 45688.18 | -11.015625 | 8722.53 | -8.3984375 | 25061.48 | -7003.502 | 17.85778 | 0.009188844 | 21.37719 | 0.01099978 | [[1305.890345579072, 0.23, [0.0, 0.23, 1.0], ["Er", "L", "Ti"]]] | [] | [] | [[1434.7718569000963, 0.74, [0.5, 0.74, 1.0], ["L", "L", "Ti"]]] | [{"type": "eut", "comp": 0.25995, "temp": 1593.3400000000001, "phases": ["(Er)", "Ti"], "phase_comps": [0.000381243, 1]}] | [] | [] | [] | constraintless
Er-Fe | 0 | https://mpds.io/entry/C900955 | MAS390 | 0-100 | 0.792-0.826, 0.826-0.894 | GGA/GGA+U | none | -25430.68 | 2.898827 | -8603.968 | 3.761272 | -20194.27 | -1809.643 | 14.76945 | 0.00815789 | 23.38749 | 0.01291806 | [[942.6095911002495, 0.31, [0.0, 0.31, 0.67], ["Er", "L", "ErFe2"]], [1274.2705020152862, 0.87, [0.75, 0.87, 1.0], ["ErFe3", "L", "Fe"]]] | [[1372.7061639815179, 0.65, [0.65, 0.66, 0.67], ["ErFe2"]]] | [[1344.5667788147216, 0.75, [0.67, 0.75, 0.76], ["ErFe2", "ErFe3", "L"]]] | [] | [{"type": "eut", "comp": 0.310341, "temp": 1189.2359999999999, "phases": ["Er", "ErFe2"], "phase_comps": [0, 0.666413]}, {"type": "eut", "comp": 0.82593, "temp": 1588.65, "phases": ["Er6Fe23", "Er2Fe17"], "phase_comps": [0.792032, 0.894396]}] | [{"type": "cmp", "comp": 0.666413, "temp": 1633.1100000000001, "phases": ["ErFe2"], "phase_comps": [0.666413]}] | [{"type": "per", "comp": 0.767111, "temp": 1617.9, "phases": ["ErFe3"], "phase_comps": [0.749714]}, {"type": "per", "comp": 0.7994939999999999, "temp": 1603.1, "phases": ["Er6Fe23"], "phase_comps": [0.792032]}, {"type": "per", "comp": 0.8826579999999999, "temp": 1627.8400000000001, "phases": ["Er2Fe17"], "phase_comps": [0.894396]}] | [] | constraintless
Al-Er | 0 | https://mpds.io/entry/C100011 | JPEDAV | 0-100 | 0.582-0.6, 0.6-0.633 | GGA/GGA+U | none | -107560.2 | -15.99904 | -41047.88 | -7.95505 | -129462 | -51937.88 | 42.99646 | 0.02384717 | 59.48745 | 0.03299359 | [[598.5246295559015, 0.04, [0.0, 0.04, 0.25], ["Al", "L", "ErAl3"]], [978.4702636638423, 0.72, [0.67, 0.72, 1.0], ["Er2Al", "L", "Er"]], [976.702947575999, 0.62, [0.5, 0.62, 0.67], ["ErAl", "L", "Er2Al"]]] | [[1451.395079477733, 0.33, [0.33, 0.34, 0.35000000000000003], ["ErAl2"]], [987.4417217240635, 0.67, [0.67, 0.68, 0.6900000000000001], ["Er2Al"]]] | [[1038.8114082522502, 0.5, [0.33, 0.5, 0.5700000000000001], ["ErAl2", "ErAl", "L"]], [1116.2731576213127, 0.25, [0.16, 0.25, 0.33], ["L", "ErAl3", "ErAl2"]]] | [] | [{"type": "eut", "comp": 0.0144872, "temp": 926.3679999999999, "phases": ["Al", "ErAl3"], "phase_comps": [0, 0.24990500000000002]}, {"type": "eut", "comp": 0.581777, "temp": 1342.79, "phases": ["ErAl", "Er3Al2"], "phase_comps": [0.5, 0.599886]}, {"type": "eut", "comp": 0.6332439999999999, "temp": 1313.19, "phases": ["Er3Al2", "Er2Al"], "phase_comps": [0.599886, 0.665841]}, {"type": "eut", "comp": 0.7693479999999999, "temp": 1277.9099999999999, "phases": ["Er2Al", "Er"], "phase_comps": [0.665841, 1]}] | [{"type": "cmp", "comp": 0.332825, "temp": 1727.1799999999998, "phases": ["ErAl2"], "phase_comps": [0.332825]}, {"type": "cmp", "comp": 0.599886, "temp": 1353.7399999999998, "phases": ["Er3Al2"], "phase_comps": [0.599886]}, {"type": "cmp", "comp": 0.665841, "temp": 1317.65, "phases": ["Er2Al"], "phase_comps": [0.665841]}] | [{"type": "per", "comp": 0.119901, "temp": 1342.79, "phases": ["ErAl3"], "phase_comps": [0.24990500000000002]}, {"type": "per", "comp": 0.532787, "temp": 1412.94, "phases": ["ErAl"], "phase_comps": [0.5]}] | [] | constraintless
Er-Ni | 0 | https://mpds.io/entry/C900974 | MAS390 | 0-100 | 0.311-0.4, 0.895-0.919 | GGA/GGA+U | none | -156097.1 | -10.37918 | 82533.94 | -29.87526 | -174414.2 | 29810.38 | 27.32295 | 0.01516433 | 38.492 | 0.0213632 | [[1073.4839850806115, 0.56, [0.5, 0.56, 0.67], ["ErNi", "L", "ErNi2"]], [1158.5802723484703, 0.92, [0.83, 0.92, 1.0], ["ErNi5", "L", "Ni"]], [850.6520902247802, 0.32, [0.25, 0.32, 0.5], ["Er3Ni", "L", "ErNi"]]] | [[1108.3268639179514, 0.48, [0.48, 0.49, 0.5], ["ErNi"]], [881.4769996713372, 0.25, [0.25, 0.26, 0.27], ["Er3Ni"]], [1241.7082189375674, 0.65, [0.65, 0.66, 0.67], ["ErNi2"]], [1399.0841234048607, 0.76, [0.76, 0.77, 0.78], ["Er2Ni7"]]] | [[1356.8428472944101, 0.75, [0.73, 0.75, 0.78], ["L", "ErNi3", "Er2Ni7"]], [1346.2020188353322, 0.83, [0.78, 0.83, 0.8300000000000001], ["Er2Ni7", "ErNi5", "L"]]] | [] | [{"type": "eut", "comp": 0.31052199999999996, "temp": 1037.975, "phases": ["Er3Ni", "Er3Ni2"], "phase_comps": [0.250095, 0.400114]}, {"type": "eut", "comp": 0.5499430000000001, "temp": 1297.9899999999998, "phases": ["ErNi", "ErNi2"], "phase_comps": [0.5, 0.66565]}, {"type": "eut", "comp": 0.918986, "temp": 1552.9299999999998, "phases": ["Er4Ni17", "Ni"], "phase_comps": [0.8947769999999999, 1]}] | [{"type": "cmp", "comp": 0.5, "temp": 1372.4899999999998, "phases": ["ErNi"], "phase_comps": [0.5]}, {"type": "cmp", "comp": 0.8333969999999999, "temp": 1653.2800000000002, "phases": ["ErNi5"], "phase_comps": [0.8333969999999999]}] | [{"type": "per", "comp": 0.27068200000000003, "temp": 1118.056, "phases": ["Er3Ni"], "phase_comps": [0.250095]}, {"type": "per", "comp": 0.320625, "temp": 1072.9470000000001, "phases": ["Er3Ni2"], "phase_comps": [0.400114]}, {"type": "per", "comp": 0.65955, "temp": 1528.0900000000001, "phases": ["ErNi2"], "phase_comps": [0.66565]}, {"type": "per", "comp": 0.713305, "temp": 1592.9699999999998, "phases": ["ErNi3"], "phase_comps": [0.7499049999999999]}, {"type": "per", "comp": 0.784788, "temp": 1643.1399999999999, "phases": ["ErNi4"], "phase_comps": [0.8099500000000001]}, {"type": "per", "comp": 0.8017270000000001, "temp": 1648.7199999999998, "phases": ["Er5Ni22"], "phase_comps": [0.815097]}, {"type": "per", "comp": 0.9058329999999999, "temp": 1583.3400000000001, "phases": ["Er4Ni17"], "phase_comps": [0.8947769999999999]}] | [] | constraintless
Cr-Er | 0 | https://mpds.io/entry/C981217 | JPEQE6 | 0-100 | none | GGA/GGA+U | none | 43827.86 | -7.213704 | -64868.93 | 36.59826 | 29682.25 | 6897.881 | 22.09354 | 0.01037027 | 28.68833 | 0.01346573 | [[1413.3353488681728, 0.89, [0.0, 0.89, 1.0], ["Cr", "L", "Er"]]] | [] | [] | [] | [{"type": "eut", "comp": 0.888296, "temp": 1686.48, "phases": ["Cr", "Er"], "phase_comps": [0, 1]}] | [] | [] | [] | constrained
Cu-Er | 0 | https://mpds.io/entry/C900849 | MAS390 | 0-100 | 0.223-0.3 | GGA/GGA+U | none | -83000.82 | -2.201519 | -26501.51 | -9.484777 | -86480.43 | -41492.67 | 36.31226 | 0.02014293 | 57.52456 | 0.03190969 | [[923.6615818596066, 0.66, [0.5, 0.66, 1.0], ["ErCu", "L", "Er"]], [1008.7906168940912, 0.42, [0.33, 0.42, 0.5], ["ErCu2", "L", "ErCu"]], [879.2222131742491, 0.08, [0.0, 0.08, 0.17], ["Cu", "L", "ErCu5"]], [962.1353452456532, 0.22, [0.17, 0.22, 0.33], ["ErCu5", "L", "ErCu2"]]] | [[1072.0959952267226, 0.33, [0.33, 0.34, 0.35000000000000003], ["ErCu2"]], [1053.3758218518415, 0.5, [0.5, 0.51, 0.52], ["ErCu"]], [995.9700842801743, 0.17, [0.17, 0.18, 0.19], ["ErCu5"]]] | [] | [] | [{"type": "eut", "comp": 0.09518969999999999, "temp": 1169.492, "phases": ["Cu", "Cu5Er"], "phase_comps": [0, 0.167556]}, {"type": "eut", "comp": 0.299949, "temp": 1158.905, "phases": ["Cu7Er2", "Cu2Er"], "phase_comps": [0.222836, 0.333397]}, {"type": "eut", "comp": 0.384942, "temp": 1178.904, "phases": ["Cu2Er", "CuEr"], "phase_comps": [0.333397, 0.5]}, {"type": "eut", "comp": 0.693847, "temp": 1153.999, "phases": ["CuEr", "Er"], "phase_comps": [0.5, 1]}] | [{"type": "cmp", "comp": 0.182806, "temp": 1283.19, "phases": ["Cu9Er2"], "phase_comps": [0.182806]}, {"type": "cmp", "comp": 0.333397, "temp": 1207.7669999999998, "phases": ["Cu2Er"], "phase_comps": [0.333397]}, {"type": "cmp", "comp": 0.5, "temp": 1327.79, "phases": ["CuEr"], "phase_comps": [0.5]}] | [{"type": "per", "comp": 0.162856, "temp": 1277.9099999999999, "phases": ["Cu5Er"], "phase_comps": [0.167556]}, {"type": "per", "comp": 0.27280899999999997, "temp": 1212.6329999999998, "phases": ["Cu7Er2"], "phase_comps": [0.222836]}] | [] | constrained
Er-Zr | 0 | https://mpds.io/entry/C901002 | MAS390 | 0-100 | none | GGA/GGA+U | fitting conditions error | 0 | 0 | 0 | 0 | 0 | 0 | 0 | 0 | 0 | 0 | [] | [] | [] | [] | [] | [] | [] | [] | constraintless
Er-Nb | 0 | https://mpds.io/entry/C903970 | DANKAS | 0-100 | none | GGA/GGA+U | init error | 0 | 0 | 0 | 0 | 0 | 0 | 0 | 0 | 0 | 0 | [] | [] | [] | [] | [] | [] | [] | [] | constraintless
Er-Zn | 0 | https://mpds.io/entry/C901000 | MAS390 | 0-100 | none | GGA/GGA+U | none | -61832.05 | -34.15193 | 118728.6 | -54.95112 | -104436.7 | 50176.97 | 75.84496 | 0.04208488 | 97.25979 | 0.05396755 | [[1000.19161404608, 0.56, [0.5, 0.56, 0.67], ["ErZn", "L", "ErZn2"]], [933.7444520297305, 0.35000000000000003, [0.0, 0.35000000000000003, 0.5], ["Er", "L", "ErZn"]], [1082.355873146258, 0.71, [0.67, 0.71, 0.75], ["ErZn2", "L", "ErZn3"]], [1086.4776039925168, 0.78, [0.75, 0.78, 0.82], ["ErZn3", "L", "Er13Zn58"]]] | [[1099.1539487308528, 0.65, [0.65, 0.66, 0.67], ["ErZn2"]], [1095.503286805657, 0.73, [0.73, 0.74, 0.75], ["ErZn3"]], [1018.1066048415406, 0.48, [0.48, 0.49, 0.5], ["ErZn"]], [1111.6901328989602, 0.82, [0.82, 0.8200000000000001, 0.8300000000000001], ["Er13Zn58"]]] | [[573.4281759524685, 0.92, [0.89, 0.92, 1.0], ["Er2Zn17", "ErZn12", "L"]], [996.8004572505096, 0.89, [0.82, 0.89, 0.9], ["Er13Zn58", "Er2Zn17", "L"]]] | [] | [{"type": "eut", "comp": 0.280595, "temp": 1148.5169999999998, "phases": ["Er", "ZnEr"], "phase_comps": [0, 0.5]}, {"type": "eut", "comp": 0.589783, "temp": 1273.049, "phases": ["ZnEr", "Zn2Er"], "phase_comps": [0.5, 0.666413]}] | [{"type": "cmp", "comp": 0.5, "temp": 1423.12, "phases": ["ZnEr"], "phase_comps": [0.5]}, {"type": "cmp", "comp": 0.666413, "temp": 1403.0500000000002, "phases": ["Zn2Er"], "phase_comps": [0.666413]}] | [{"type": "per", "comp": 0.859131, "temp": 1153.079, "phases": ["Zn3Er"], "phase_comps": [0.7499049999999999]}, {"type": "per", "comp": 0.8694240000000001, "temp": 1143.0439999999999, "phases": ["Zn58Er13"], "phase_comps": [0.81605]}, {"type": "per", "comp": 0.885437, "temp": 1117.955, "phases": ["Zn5Er"], "phase_comps": [0.832253]}, {"type": "per", "comp": 0.903927, "temp": 1091.042, "phases": ["Zn17Er2"], "phase_comps": [0.894968]}, {"type": "per", "comp": 0.968738, "temp": 972.8969999999999, "phases": ["Zn12Er"], "phase_comps": [0.921845]}] | [] | constraintless
Er-Sn | 0 | https://mpds.io/entry/C905405 | JALCEU | 0-100 | none | GGA/GGA+U | init error | 0 | 0 | 0 | 0 | 0 | 0 | 0 | 0 | 0 | 0 | [] | [] | [] | [] | [] | [] | [{"type": "per", "comp": 0.174609, "temp": 1438.38, "phases": ["ErSn2"], "phase_comps": [0.167556]}, {"type": "per", "comp": 0.9695010000000001, "temp": 893.728, "phases": ["Er2Sn5"], "phase_comps": [0.284407]}, {"type": "per", "comp": 0.9904689999999999, "temp": 807.362, "phases": ["ErSn3"], "phase_comps": [0.37495199999999995]}] | [] | constraintless
Er-Si | 0 | https://mpds.io/entry/C1600437 | JPEQE6 | 0-100 | 0.444-0.462, 0.629-0.809 | GGA/GGA+U | none | -251749.8 | 15.51173 | -71216.9 | 87.08223 | -224703.1 | 80622.29 | 86.77997 | 0.03905999 | 143.2297 | 0.06446822 | [[1241.5819317682904, 0.13, [0.0, 0.13, 0.38], ["Er", "L", "Er5Si3"]], [865.2984951329767, 0.78, [0.5, 0.78, 1.0], ["ErSi", "L", "Si"]], [1856.5256207231487, 0.44, [0.38, 0.44, 0.5], ["Er5Si3", "L", "ErSi"]]] | [[1888.7129597057178, 0.48, [0.48, 0.49, 0.5], ["ErSi"]], [1905.3903808057944, 0.36, [0.36, 0.37, 0.38], ["Er5Si3"]]] | [] | [] | [{"type": "eut", "comp": 0.12447599999999999, "temp": 1561.44, "phases": ["Er", "Er5Si3"], "phase_comps": [0, 0.37495199999999995]}, {"type": "eut", "comp": 0.46206600000000003, "temp": 2097.88, "phases": ["Er5Si4", "ErSi"], "phase_comps": [0.443957, 0.491422]}, {"type": "eut", "comp": 0.808997, "temp": 1482.3200000000002, "phases": ["ErSi1.67", "Si"], "phase_comps": [0.629051, 1]}] | [{"type": "cmp", "comp": 0.37495199999999995, "temp": 2221.71, "phases": ["Er5Si3"], "phase_comps": [0.37495199999999995]}, {"type": "cmp", "comp": 0.5, "temp": 2184.1, "phases": ["ErSi"], "phase_comps": [0.5]}] | [{"type": "per", "comp": 0.45577599999999996, "temp": 2147.55, "phases": ["Er5Si4"], "phase_comps": [0.443957]}, {"type": "per", "comp": 0.468929, "temp": 2122.36, "phases": ["ErSi"], "phase_comps": [0.491422]}, {"type": "per", "comp": 0.654213, "temp": 1893.17, "phases": ["ErSi1.67"], "phase_comps": [0.629051]}] | [] | constrained
Ca-Er | 0 | none | none | none | none | GGA/GGA+U | init error | 0 | 0 | 0 | 0 | 0 | 0 | 0 | 0 | 0 | 0 | [] | [] | [] | [] | [] | [] | [] | [] | constraintless
Er-Na | 0 | none | none | none | none | GGA/GGA+U | init error | 0 | 0 | 0 | 0 | 0 | 0 | 0 | 0 | 0 | 0 | [] | [] | [] | [] | [] | [] | [] | [] | constraintless
Er-Mg | 0 | https://mpds.io/entry/C900970 | MAS390 | 0-100 | 0-0.0, 0.827-0.862, 0.862-1 | GGA/GGA+U | none | -6960.087 | 0.07987022 | 12625.86 | 2.246947 | -6851.267 | 15687.23 | 25.08193 | 0.01391771 | 29.56007 | 0.01640258 | [[560.1451658568132, 0.92, [0.75, 0.92, 1.0], ["ErMg3", "L", "Mg"]]] | [] | [[702.3073456228909, 0.75, [0.5, 0.75, 0.78], ["ErMg", "ErMg3", "L"]], [910.7430394672523, 0.5, [0.0, 0.5, 0.5700000000000001], ["Er", "ErMg", "L"]]] | [] | [{"type": "eut", "comp": 0.86199, "temp": 856.627, "phases": ["Mg24Er5", "(Mg)"], "phase_comps": [0.827106, 1.0]}] | [{"type": "cmp", "comp": 0.0, "temp": 1801.79, "phases": ["(Er)"], "phase_comps": [0.0]}] | [{"type": "per", "comp": 0.649447, "temp": 1095.0459999999998, "phases": ["MgEr"], "phase_comps": [0.499809]}, {"type": "per", "comp": 0.739421, "temp": 1033.0079999999998, "phases": ["Mg2Er"], "phase_comps": [0.666413]}, {"type": "per", "comp": 0.8391160000000001, "temp": 912.9879999999999, "phases": ["Mg24Er5"], "phase_comps": [0.827106]}] | [] | constraintless
Er-K | 0 | none | none | none | none | GGA/GGA+U | init error | 0 | 0 | 0 | 0 | 0 | 0 | 0 | 0 | 0 | 0 | [] | [] | [] | [] | [] | [] | [] | [] | constraintless
Er-Mn | 0 | https://mpds.io/entry/C900971 | MAS390 | 0-100 | 0.274-0.666 | GGA/GGA+U | none | -7956.124 | 3.975258 | -23740.34 | 3.351917 | -1354.473 | -18173.86 | 55.9474 | 0.03105101 | 91.26198 | 0.05065073 | [[723.8047404691531, 0.38, [0.0, 0.38, 0.92], ["Er", "L", "ErMn12"]]] | [] | [[1102.2613205029547, 0.92, [0.6900000000000001, 0.92, 1.0], ["L", "ErMn12", "Mn"]]] | [] | [{"type": "eut", "comp": 0.273542, "temp": 1213.038, "phases": ["Er", "ErMn2"], "phase_comps": [0, 0.666413]}] | [] | [{"type": "per", "comp": 0.36046500000000004, "temp": 1263.317, "phases": ["ErMn2"], "phase_comps": [0.666413]}, {"type": "per", "comp": 0.7674420000000001, "temp": 1387.8000000000002, "phases": ["Er6Mn23"], "phase_comps": [0.791079]}, {"type": "per", "comp": 0.9014490000000001, "temp": 1483.08, "phases": ["ErMn12"], "phase_comps": [0.921845]}] | [] | constraintless
Ba-Er | 0 | none | none | none | none | GGA/GGA+U | init error | 0 | 0 | 0 | 0 | 0 | 0 | 0 | 0 | 0 | 0 | [] | [] | [] | [] | [] | [] | [] | [] | constraintless
Er-Sr | 0 | none | none | none | none | GGA/GGA+U | init error | 0 | 0 | 0 | 0 | 0 | 0 | 0 | 0 | 0 | 0 | [] | [] | [] | [] | [] | [] | [] | [] | constraintless
Er-V | 0 | https://mpds.io/entry/C120141 | JALCEU | 0-100 | none | GGA/GGA+U | none | 56602.12 | -0.078125 | -17522.72 | 1.5234375 | 56446.89 | -14495.78 | 11.5724 | 0.00314498 | 14.27921 | 0.003880599 | [[1461.2506383709656, 0.04, [0.0, 0.04, 1.0], ["Er", "L", "V"]]] | [] | [] | [[1874.8005264644407, 0.98, [0.12, 0.98, 1.0], ["L", "L", "V"]]] | [{"type": "eut", "comp": 0.046299200000000006, "temp": 1754.85, "phases": ["Er", "V"], "phase_comps": [0, 1]}] | [] | [] | [{"type": "mig", "comp": 0.637433, "cbounds": [[0.11637499999999999, 2144.29], [0.974237, 2144.29]], "tbounds": [[0.637433, 2145.93], [0.637433, 3677.36]], "phases": ["V"], "phase_comps": [1]}] | constrained
Er-Rb | 0 | none | none | none | none | GGA/GGA+U | init error | 0 | 0 | 0 | 0 | 0 | 0 | 0 | 0 | 0 | 0 | [] | [] | [] | [] | [] | [] | [] | [] | constraintless
Ce-Er | 0 | https://mpds.io/entry/C900627 | MAS390 | 0-100 | none | GGA/GGA+U | init error | 0 | 0 | 0 | 0 | 0 | 0 | 0 | 0 | 0 | 0 | [] | [] | [] | [] | [] | [] | [] | [] | constraintless
Er-Nd | 0 | https://mpds.io/entry/C900973 | MAS390 | 0-100 | none | GGA/GGA+U | init error | 0 | 0 | 0 | 0 | 0 | 0 | 0 | 0 | 0 | 0 | [] | [] | [] | [] | [] | [] | [] | [] | constraintless
Er-La | 0 | https://mpds.io/entry/C900968 | MAS390 | 0-100 | none | GGA/GGA+U | init error | 0 | 0 | 0 | 0 | 0 | 0 | 0 | 0 | 0 | 0 | [] | [] | [] | [] | [] | [] | [] | [] | constraintless
Er-Y | 0 | https://mpds.io/entry/C908139 | RJICAQ | 0-100 | none | GGA/GGA+U | fitting conditions error | 0 | 0 | 0 | 0 | 0 | 0 | 0 | 0 | 0 | 0 | [] | [] | [] | [] | [] | [] | [] | [] | constrained
Co-Er | 0 | https://mpds.io/entry/C900710 | MAS390 | 0-100 | none | GGA/GGA+U | none | -96827.85 | 9.718628 | 45857.53 | -17.7594 | -79479.03 | 14155.05 | 48.27683 | 0.02679084 | 86.98595 | 0.04827216 | [[1364.7099750387315, 0.07, [0.0, 0.07, 0.11], ["Co", "L", "Er2Co17"]], [867.8909398375814, 0.81, [0.75, 0.81, 1.0], ["Er3Co", "L", "Er"]], [1337.5205951877656, 0.31, [0.25, 0.31, 0.33], ["ErCo3", "L", "ErCo2"]], [804.0817183306357, 0.6, [0.33, 0.6, 0.63], ["ErCo2", "L", "Er12Co7"]], [1335.853607519899, 0.19, [0.11, 0.19, 0.25], ["Er2Co17", "L", "ErCo3"]], [807.7606242546054, 0.65, [0.63, 0.65, 0.75], ["Er12Co7", "L", "Er3Co"]]] | [[1338.351398139875, 0.31, [0.31, 0.32, 0.33], ["ErCo2"]], [1377.8253907075054, 0.11, [0.11, 0.12, 0.13], ["Er2Co17"]], [811.9489338531888, 0.61, [0.61, 0.62, 0.63], ["Er12Co7"]], [910.4215339797191, 0.73, [0.73, 0.74, 0.75], ["Er3Co"]], [1361.0638299783118, 0.23, [0.23, 0.24, 0.25], ["ErCo3"]]] | [] | [] | [{"type": "eut", "comp": 0.116851, "temp": 1607.9699999999998, "phases": ["Er2Co17", "Er2Co7"], "phase_comps": [0.105223, 0.223027]}, {"type": "eut", "comp": 0.191956, "temp": 1602.8000000000002, "phases": ["Er2Co17", "Er2Co7"], "phase_comps": [0.105223, 0.223027]}, {"type": "eut", "comp": 0.606939, "temp": 1067.879, "phases": ["ErCo2", "Er12Co7"], "phase_comps": [0.333778, 0.631338]}, {"type": "eut", "comp": 0.675372, "temp": 1073.049, "phases": ["Er12Co7", "Er3Co"], "phase_comps": [0.631338, 0.7499049999999999]}] | [{"type": "cmp", "comp": 0.250095, "temp": 1652.67, "phases": ["ErCo3"], "phase_comps": [0.250095]}, {"type": "cmp", "comp": 0.631338, "temp": 1082.476, "phases": ["Er12Co7"], "phase_comps": [0.631338]}] | [{"type": "per", "comp": 0.11222, "temp": 1618.0099999999998, "phases": ["Er2Co17"], "phase_comps": [0.105223]}, {"type": "per", "comp": 0.199581, "temp": 1617.6999999999998, "phases": ["Er2Co7"], "phase_comps": [0.223027]}, {"type": "per", "comp": 0.34045000000000003, "temp": 1628.04, "phases": ["ErCo2"], "phase_comps": [0.333778]}, {"type": "per", "comp": 0.7256959999999999, "temp": 1172.795, "phases": ["Er3Co"], "phase_comps": [0.7499049999999999]}] | [] | constraintless
Er-Sc | 0 | https://mpds.io/entry/C900984 | MAS390 | 0-100 | none | GGA/GGA+U | fitting conditions error | 0 | 0 | 0 | 0 | 0 | 0 | 0 | 0 | 0 | 0 | [] | [] | [] | [] | [] | [] | [] | [] | constrained
Er-Li | 0 | https://mpds.io/entry/C108097 | JPEDAV | 0-100 | none | GGA/GGA+U | none | -48.45099 | 0.9846878 | -2533.3 | 5.552235 | 1061.485 | 3725.154 | 11.77239 | 0.006546511 | 14.4436 | 0.008031941 | [[174.13493271701412, 0.98, [0.0, 0.98, 1.0], ["Er", "L", "Li"]]] | [] | [] | [] | [] | [] | [] | [] | constraintless
Er-Ga | 0 | https://mpds.io/entry/C902940 | JCOMAH | 0-100 | none | GGA/GGA+U | none | -150700.4 | -3.799108 | 23528.39 | 13.83103 | -154698.1 | 38082.37 | 46.27884 | 0.02568493 | 79.38426 | 0.04405855 | [[1314.7359627883284, 0.41000000000000003, [0.4, 0.41000000000000003, 0.5], ["Er3Ga2", "L", "ErGa"]], [1295.3976703779922, 0.6, [0.5, 0.6, 0.62], ["ErGa", "L", "Er3Ga5"]], [1065.7400986837033, 0.2, [0.0, 0.2, 0.4], ["Er", "L", "Er3Ga2"]]] | [[1298.317938495753, 0.6, [0.6, 0.61, 0.62], ["Er3Ga5"]], [1381.8794959282932, 0.48, [0.48, 0.49, 0.5], ["ErGa"]], [1313.291159552948, 0.38, [0.38, 0.39, 0.4], ["Er3Ga2"]]] | [[1140.2373037543116, 0.67, [0.62, 0.67, 0.74], ["Er3Ga5", "ErGa2", "L"]], [926.3691349287259, 0.75, [0.67, 0.75, 0.8300000000000001], ["ErGa2", "ErGa3", "L"]]] | [] | [{"type": "eut", "comp": 0.199771, "temp": 1310.7599999999998, "phases": ["Er", "Er5Ga3"], "phase_comps": [0, 0.374762]}, {"type": "eut", "comp": 0.45387, "temp": 1563.37, "phases": ["Er5Ga3", "ErGa"], "phase_comps": [0.374762, 0.5]}, {"type": "eut", "comp": 0.5611889999999999, "temp": 1522.42, "phases": ["ErGa", "Er3Ga5"], "phase_comps": [0.5, 0.599886]}, {"type": "eut", "comp": 0.6589780000000001, "temp": 1553.23, "phases": ["Er3Ga5", "ErGa2"], "phase_comps": [0.599886, 0.6666030000000001]}, {"type": "eut", "comp": 0.999238, "temp": 302.34409999999997, "phases": ["ErGa3", "Ga"], "phase_comps": [0.749714, 1]}] | [{"type": "cmp", "comp": 0.374762, "temp": 1592.9699999999998, "phases": ["Er5Ga3"], "phase_comps": [0.374762]}, {"type": "cmp", "comp": 0.5, "temp": 1613.2399999999998, "phases": ["ErGa"], "phase_comps": [0.5]}, {"type": "cmp", "comp": 0.599886, "temp": 1573.1, "phases": ["Er3Ga5"], "phase_comps": [0.599886]}, {"type": "cmp", "comp": 0.6666030000000001, "temp": 1555.2599999999998, "phases": ["ErGa2"], "phase_comps": [0.6666030000000001]}] | [{"type": "per", "comp": 0.820244, "temp": 1232.907, "phases": ["ErGa3"], "phase_comps": [0.749714]}] | [] | constraintless
Er-Pb | 0 | none | none | none | none | GGA/GGA+U | init error | 0 | 0 | 0 | 0 | 0 | 0 | 0 | 0 | 0 | 0 | [] | [] | [] | [] | [] | [] | [] | [] | constraintless
B-Er | 0 | https://mpds.io/entry/C900286 | MAS390 | 0-100 | none | GGA/GGA+U | fitting conditions error | 0 | 0 | 0 | 0 | 0 | 0 | 0 | 0 | 0 | 0 | [] | [] | [] | [] | [] | [] | [] | [] | constraintless
Er-Th | 0 | https://mpds.io/entry/C900992 | MAS390 | 0-100 | none | GGA/GGA+U | init error | 0 | 0 | 0 | 0 | 0 | 0 | 0 | 0 | 0 | 0 | [] | [] | [] | [] | [] | [] | [] | [] | constraintless
Er-Pr | 0 | https://mpds.io/entry/C900978 | MAS390 | 0-100 | none | GGA/GGA+U | init error | 0 | 0 | 0 | 0 | 0 | 0 | 0 | 0 | 0 | 0 | [] | [] | [] | [] | [] | [] | [] | [] | constraintless
Er-Sm | 0 | https://mpds.io/entry/C900987 | MAS390 | 0-100 | none | GGA/GGA+U | init error | 0 | 0 | 0 | 0 | 0 | 0 | 0 | 0 | 0 | 0 | [] | [] | [] | [] | [] | [] | [] | [] | constrained
Er-Gd | 0 | https://mpds.io/entry/C908160 | RJICAQ | 0-100 | none | GGA/GGA+U | fitting conditions error | 0 | 0 | 0 | 0 | 0 | 0 | 0 | 0 | 0 | 0 | [] | [] | [] | [] | [] | [] | [] | [] | constrained
Dy-Er | 0 | https://mpds.io/entry/C2002094 | JPEQE6 | 0-100 | none | GGA/GGA+U | init error | 0 | 0 | 0 | 0 | 0 | 0 | 0 | 0 | 0 | 0 | [] | [] | [] | [] | [] | [] | [] | [] | constraintless
Ti-Yb | 0 | https://mpds.io/entry/C902196 | MAS390 | 0-100 | none | GGA/GGA+U | init error | 0 | 0 | 0 | 0 | 0 | 0 | 0 | 0 | 0 | 0 | [] | [] | [] | [] | [] | [] | [] | [] | constraintless
Fe-Yb | 0 | https://mpds.io/entry/C901094 | MAS390 | 0-100 | none | GGA/GGA+U | init error | 0 | 0 | 0 | 0 | 0 | 0 | 0 | 0 | 0 | 0 | [] | [] | [] | [] | [] | [] | [] | [] | constraintless
Al-Yb | 0 | https://mpds.io/entry/C900144 | MAS390 | 0-100 | 0.041-0.251 | GGA/GGA+U | none | -59620.51 | -3.889465 | -32353.73 | -6.112823 | -63562.19 | -38548.62 | 28.25445 | 0.01729359 | 41.13328 | 0.02517629 | [[578.7461002356996, 0.06, [0.0, 0.06, 0.33], ["Al", "L", "YbAl2"]], [696.2196685433186, 0.81, [0.33, 0.81, 1.0], ["YbAl2", "L", "Yb"]]] | [[1367.7251749414077, 0.33, [0.33, 0.34, 0.35000000000000003], ["YbAl2"]]] | [] | [] | [{"type": "eut", "comp": 0.04079049999999999, "temp": 899.4359999999999, "phases": ["Al", "YbAl3"], "phase_comps": [0, 0.25085799999999997]}, {"type": "eut", "comp": 0.7744230000000001, "temp": 948.548, "phases": ["YbAl2", "Yb"], "phase_comps": [0.333397, 1]}] | [{"type": "cmp", "comp": 0.333397, "temp": 1633.5099999999998, "phases": ["YbAl2"], "phase_comps": [0.333397]}] | [{"type": "per", "comp": 0.140921, "temp": 1253.3829999999998, "phases": ["YbAl3"], "phase_comps": [0.25085799999999997]}] | [] | constraintless
Ni-Yb | 0 | https://mpds.io/entry/C901795 | MAS390 | 0-100 | none | GGA/GGA+U | init error | 0 | 0 | 0 | 0 | 0 | 0 | 0 | 0 | 0 | 0 | [] | [] | [] | [] | [] | [] | [] | [] | constraintless
Cr-Yb | 0 | https://mpds.io/entry/C900819 | MAS390 | 0-100 | none | GGA/GGA+U | init error | 0 | 0 | 0 | 0 | 0 | 0 | 0 | 0 | 0 | 0 | [] | [] | [] | [] | [] | [] | [] | [] | constraintless
Cu-Yb | 0 | https://mpds.io/entry/C900907 | MAS390 | 0-100 | none | GGA/GGA+U | none | -89762.71 | -7.507992 | -39065.94 | -3.255262 | -98959.99 | -43053.63 | 28.25879 | 0.02081081 | 38.13064 | 0.0280808 | [[680.805579138092, 0.43, [0.33, 0.43, 0.5], ["YbCu2", "L", "YbCu"]], [458.7035308376312, 0.75, [0.5, 0.75, 1.0], ["YbCu", "L", "Yb"]], [843.9325002830275, 0.09, [0.0, 0.09, 0.17], ["Cu", "L", "YbCu5"]], [752.9579427555026, 0.3, [0.17, 0.3, 0.33], ["YbCu5", "L", "YbCu2"]]] | [[760.3433075343763, 0.33, [0.33, 0.34, 0.35000000000000003], ["YbCu2"]], [721.4855265914065, 0.5, [0.5, 0.51, 0.52], ["YbCu"]], [962.6108568731373, 0.17, [0.17, 0.18, 0.19], ["YbCu5"]]] | [] | [] | [{"type": "eut", "comp": 0.100076, "temp": 1131.944, "phases": ["Cu", "Cu5Yb"], "phase_comps": [0, 0.167937]}, {"type": "eut", "comp": 0.734464, "temp": 745.122, "phases": ["CuYb", "Yb"], "phase_comps": [0.5, 1]}] | [{"type": "cmp", "comp": 0.182806, "temp": 1209.795, "phases": ["Cu9Yb2"], "phase_comps": [0.182806]}] | [{"type": "per", "comp": 0.121235, "temp": 1151.711, "phases": ["Cu5Yb"], "phase_comps": [0.167937]}, {"type": "per", "comp": 0.30003799999999997, "temp": 1098.492, "phases": ["Cu7Yb2"], "phase_comps": [0.222836]}, {"type": "per", "comp": 0.35741500000000004, "temp": 1029.7640000000001, "phases": ["Cu2Yb"], "phase_comps": [0.33358699999999997]}, {"type": "per", "comp": 0.5049560000000001, "temp": 900.824, "phases": ["CuYb"], "phase_comps": [0.5]}] | [] | constraintless
Yb-Zr | 0 | https://mpds.io/entry/C902226 | MAS390 | 0-100 | none | GGA/GGA+U | init error | 0 | 0 | 0 | 0 | 0 | 0 | 0 | 0 | 0 | 0 | [] | [] | [] | [] | [] | [] | [] | [] | constraintless
Nb-Yb | 0 | https://mpds.io/entry/C901732 | MAS390 | 0-100 | none | GGA/GGA+U | init error | 0 | 0 | 0 | 0 | 0 | 0 | 0 | 0 | 0 | 0 | [] | [] | [] | [] | [] | [] | [] | [] | constraintless
Yb-Zn | 0 | https://mpds.io/entry/C902225 | MAS390 | 0-100 | none | GGA/GGA+U | none | 27292.07 | -140.3233 | -33398.72 | 86.0041 | -97946.24 | 43359.81 | 24.24523 | 0.02219889 | 31.03164 | 0.02841252 | [[545.2826850646189, 0.21, [0.0, 0.21, 0.5], ["Yb", "L", "YbZn"]], [646.7694436452755, 0.54, [0.5, 0.54, 0.67], ["YbZn", "L", "YbZn2"]], [714.6700123849416, 0.84, [0.82, 0.84, 0.89], ["Yb13Zn58", "L", "Yb2Zn17"]], [680.6753195845042, 0.73, [0.67, 0.73, 0.82], ["YbZn2", "L", "Yb13Zn58"]]] | [[717.4599900846254, 0.82, [0.82, 0.8200000000000001, 0.8300000000000001], ["Yb13Zn58"]], [694.2107806843065, 0.65, [0.65, 0.66, 0.67], ["YbZn2"]], [649.5607929855297, 0.48, [0.48, 0.49, 0.5], ["YbZn"]], [769.3292335342691, 0.9, [0.9, 0.91, 0.92], ["YbZn11"]]] | [[714.6784005422012, 0.89, [0.84, 0.89, 0.92], ["L", "Yb2Zn17", "YbZn11"]]] | [] | [{"type": "eut", "comp": 0.265536, "temp": 764.204, "phases": ["Yb", "ZnYb"], "phase_comps": [0, 0.5]}, {"type": "eut", "comp": 0.554708, "temp": 917.93, "phases": ["ZnYb", "Zn2Yb"], "phase_comps": [0.5, 0.6696529999999999]}, {"type": "eut", "comp": 0.755051, "temp": 960.124, "phases": ["Zn2Yb", "Zn11Yb3"], "phase_comps": [0.6696529999999999, 0.789363]}, {"type": "eut", "comp": 0.841975, "temp": 1015.091, "phases": ["Zn17Yb2", "(Zn)"], "phase_comps": [0.825963, 0.8938240000000001]}, {"type": "eut", "comp": 0.899627, "temp": 1023.6709999999999, "phases": ["(Zn)", "Zn11Yb"], "phase_comps": [0.8938240000000001, 0.915745]}, {"type": "eut", "comp": 0.997713, "temp": 692.131, "phases": ["Zn11Yb", "Zn"], "phase_comps": [0.915745, 1]}] | [{"type": "cmp", "comp": 0.5, "temp": 923.175, "phases": ["ZnYb"], "phase_comps": [0.5]}, {"type": "cmp", "comp": 0.6696529999999999, "temp": 1023.986, "phases": ["Zn2Yb"], "phase_comps": [0.6696529999999999]}, {"type": "cmp", "comp": 0.8154779999999999, "temp": 1025.127, "phases": ["Zn58Yb13"], "phase_comps": [0.8154779999999999]}, {"type": "cmp", "comp": 0.8938240000000001, "temp": 1026.951, "phases": ["(Zn)"], "phase_comps": [0.8938240000000001]}, {"type": "cmp", "comp": 0.915745, "temp": 1027.407, "phases": ["Zn11Yb"], "phase_comps": [0.915745]}] | [{"type": "per", "comp": 0.7584829999999999, "temp": 967.879, "phases": ["Zn11Yb3"], "phase_comps": [0.789363]}] | [] | refitted
Sn-Yb | 0 | https://mpds.io/entry/C902136 | MAS390 | 0-100 | none | GGA/GGA+U | none | -93125.06 | -69.49036 | -36096.79 | 19.63863 | -148665.4 | -20400.57 | 61.26171 | 0.03695273 | 98.64799 | 0.05950392 | [[790.2083845796027, 0.98, [0.67, 0.98, 1.0], ["Yb2Sn", "L", "Yb"]], [230.7837363113215, 0.01, [0.0, 0.01, 0.25], ["Sn", "L", "YbSn3"]]] | [[1393.0659573521439, 0.65, [0.65, 0.66, 0.67], ["Yb2Sn"]]] | [[1165.7084487832803, 0.5, [0.49, 0.5, 0.67], ["L", "YbSn", "Yb2Sn"]], [738.4912018976062, 0.25, [0.23, 0.25, 0.38], ["L", "YbSn3", "Yb3Sn5"]], [760.8097699556184, 0.38, [0.24, 0.38, 0.5], ["L", "Yb3Sn5", "YbSn"]]] | [] | [{"type": "eut", "comp": 0.00629051, "temp": 503.865, "phases": ["Sn", "YbSn3"], "phase_comps": [0, 0.250095]}, {"type": "eut", "comp": 0.35531799999999997, "temp": 1023.682, "phases": ["YbSn3", "YbSn"], "phase_comps": [0.250095, 0.499809]}, {"type": "eut", "comp": 0.97846, "temp": 1077.6100000000001, "phases": ["Yb5Sn3", "Yb"], "phase_comps": [0.666413, 1]}] | [{"type": "cmp", "comp": 0.250095, "temp": 1078.827, "phases": ["YbSn3"], "phase_comps": [0.250095]}, {"type": "cmp", "comp": 0.666413, "temp": 1657.8400000000001, "phases": ["Yb5Sn3"], "phase_comps": [0.666413]}] | [{"type": "per", "comp": 0.479985, "temp": 1308.3200000000002, "phases": ["YbSn"], "phase_comps": [0.499809]}, {"type": "per", "comp": 0.549752, "temp": 1433.21, "phases": ["Yb5Sn4"], "phase_comps": [0.555852]}, {"type": "per", "comp": 0.564621, "temp": 1508.63, "phases": ["Yb5Sn3"], "phase_comps": [0.6246659999999999]}] | [] | constrained
Si-Yb | 0 | https://mpds.io/entry/C1600368 | JPEQE6 | 0-100 | none | GGA/GGA+U | none | -80318.29 | -21.79275 | -17234.21 | 0.8071685 | -110546.5 | -16114.61 | 27.68487 | 0.01395963 | 45.0241 | 0.02270264 | [[1615.7782986621633, 0.64, [0.5, 0.64, 0.67], ["YbSi", "L", "Yb2Si"]], [1215.5034747878058, 0.16, [0.0, 0.16, 0.33], ["Si", "L", "YbSi2"]]] | [[1709.009579853575, 0.5, [0.5, 0.51, 0.52], ["YbSi"]], [1620.3065111091546, 0.67, [0.67, 0.68, 0.6900000000000001], ["Yb2Si"]]] | [[1333.896682316279, 0.33, [0.24, 0.33, 0.5], ["L", "YbSi2", "YbSi"]]] | [] | [{"type": "eut", "comp": 0.178803, "temp": 1417.88, "phases": ["Si", "YbSi"], "phase_comps": [0, 0.5]}] | [{"type": "cmp", "comp": 0.5, "temp": 1983.21, "phases": ["YbSi"], "phase_comps": [0.5]}] | [{"type": "per", "comp": 0.58902, "temp": 1953.23, "phases": ["Yb5Si4"], "phase_comps": [0.555471]}, {"type": "per", "comp": 0.635151, "temp": 1903.1599999999999, "phases": ["Yb5Si3"], "phase_comps": [0.624857]}] | [] | constrained
Ca-Yb | 0 | https://mpds.io/entry/C900573 | MAS390 | 0-100 | none | GGA/GGA+U | init error | 0 | 0 | 0 | 0 | 0 | 0 | 0 | 0 | 0 | 0 | [] | [] | [] | [] | [] | [] | [] | [] | constraintless
Na-Yb | 0 | none | none | none | none | GGA/GGA+U | init error | 0 | 0 | 0 | 0 | 0 | 0 | 0 | 0 | 0 | 0 | [] | [] | [] | [] | [] | [] | [] | [] | constraintless
Mg-Yb | 0 | https://mpds.io/entry/C901591 | MAS390 | 0-100 | 0.684-1 | GGA/GGA+U | none | -9555.553 | -1.590143 | -18621.7 | 12.33871 | -11158.34 | -6184.849 | 22.72061 | 0.0207957 | 38.97462 | 0.03567265 | [[526.0302260995126, 0.11, [0.0, 0.11, 0.33], ["Mg", "L", "YbMg2"]], [520.880599851792, 0.68, [0.33, 0.68, 1.0], ["YbMg2", "L", "Yb"]]] | [[718.9906921117163, 0.33, [0.33, 0.34, 0.35000000000000003], ["YbMg2"]]] | [] | [] | [{"type": "eut", "comp": 0.108026, "temp": 783.232, "phases": ["Mg", "Mg2Yb"], "phase_comps": [0, 0.333397]}, {"type": "eut", "comp": 0.6840579999999999, "temp": 769.9179999999999, "phases": ["Mg2Yb", "(Yb)"], "phase_comps": [0.333397, 0.9994280000000001]}] | [{"type": "cmp", "comp": 0.333397, "temp": 991.143, "phases": ["Mg2Yb"], "phase_comps": [0.333397]}] | [] | [] | constrained
K-Yb | 0 | none | none | none | none | GGA/GGA+U | init error | 0 | 0 | 0 | 0 | 0 | 0 | 0 | 0 | 0 | 0 | [] | [] | [] | [] | [] | [] | [] | [] | constraintless
Mn-Yb | 0 | https://mpds.io/entry/C901629 | MAS390 | 0-100 | none | GGA/GGA+U | init error | 0 | 0 | 0 | 0 | 0 | 0 | 0 | 0 | 0 | 0 | [] | [] | [] | [] | [] | [] | [] | [] | constraintless
Ba-Yb | 0 | https://mpds.io/entry/C900382 | MAS390 | 0-100 | none | GGA/GGA+U | init error | 0 | 0 | 0 | 0 | 0 | 0 | 0 | 0 | 0 | 0 | [] | [] | [] | [] | [] | [] | [] | [] | constraintless
Sr-Yb | 0 | none | none | none | none | GGA/GGA+U | init error | 0 | 0 | 0 | 0 | 0 | 0 | 0 | 0 | 0 | 0 | [] | [] | [] | [] | [] | [] | [] | [] | constraintless
V-Yb | 0 | https://mpds.io/entry/C902216 | MAS390 | 0-100 | none | GGA/GGA+U | init error | 0 | 0 | 0 | 0 | 0 | 0 | 0 | 0 | 0 | 0 | [] | [] | [] | [] | [] | [] | [] | [] | constraintless
Rb-Yb | 0 | none | none | none | none | GGA/GGA+U | init error | 0 | 0 | 0 | 0 | 0 | 0 | 0 | 0 | 0 | 0 | [] | [] | [] | [] | [] | [] | [] | [] | constraintless
Ce-Yb | 0 | none | none | none | none | GGA/GGA+U | init error | 0 | 0 | 0 | 0 | 0 | 0 | 0 | 0 | 0 | 0 | [] | [] | [] | [] | [] | [] | [] | [] | constraintless
Nd-Yb | 0 | https://mpds.io/entry/C901761 | not recorded | 0-100 | none | GGA/GGA+U | init error | 0 | 0 | 0 | 0 | 0 | 0 | 0 | 0 | 0 | 0 | [] | [] | [] | [] | [] | [] | [] | [] | constraintless
La-Yb | 0 | https://mpds.io/entry/C901506 | MAS390 | 0-100 | none | GGA/GGA+U | init error | 0 | 0 | 0 | 0 | 0 | 0 | 0 | 0 | 0 | 0 | [] | [] | [] | [] | [] | [] | [] | [] | constraintless
Y-Yb | 0 | https://mpds.io/entry/C902222 | MAS390 | 0-100 | none | GGA/GGA+U | init error | 0 | 0 | 0 | 0 | 0 | 0 | 0 | 0 | 0 | 0 | [] | [] | [] | [] | [] | [] | [] | [] | constraintless
Co-Yb | 0 | https://mpds.io/entry/C900756 | MAS390 | 0-100 | none | GGA/GGA+U | init error | 0 | 0 | 0 | 0 | 0 | 0 | 0 | 0 | 0 | 0 | [] | [] | [] | [] | [] | [] | [] | [] | constraintless
Sc-Yb | 0 | https://mpds.io/entry/C902089 | MAS390 | 0-100 | none | GGA/GGA+U | init error | 0 | 0 | 0 | 0 | 0 | 0 | 0 | 0 | 0 | 0 | [] | [] | [] | [] | [] | [] | [] | [] | constraintless
Li-Yb | 0 | none | none | none | none | GGA/GGA+U | init error | 0 | 0 | 0 | 0 | 0 | 0 | 0 | 0 | 0 | 0 | [] | [] | [] | [] | [] | [] | [] | [] | constraintless
Ga-Yb | 0 | https://mpds.io/entry/C901142 | MAS390 | 0-100 | 0.005-0.144 | GGA/GGA+U | none | -121038.8 | -21.48638 | -88682.33 | 20.26358 | -136006.6 | -74566.38 | 42.59196 | 0.03101883 | 72.94947 | 0.05312758 | [[15.473165903647498, 0.02, [0.0, 0.02, 0.2], ["Ga", "L", "YbGa4"]], [621.2098785305728, 0.78, [0.67, 0.78, 1.0], ["Yb2Ga", "L", "Yb"]]] | [[1100.9044251187233, 0.33, [0.33, 0.34, 0.35000000000000003], ["YbGa2"]]] | [[347.23933292591437, 0.2, [0.09, 0.2, 0.33], ["L", "YbGa4", "YbGa2"]], [827.7503569061445, 0.5, [0.33, 0.5, 0.52], ["YbGa2", "YbGa", "L"]], [646.5531431699878, 0.67, [0.5, 0.67, 0.71], ["YbGa", "Yb2Ga", "L"]]] | [] | [{"type": "eut", "comp": 0.00457491, "temp": 300.2154, "phases": ["Ga", "YbGa6"], "phase_comps": [0, 0.143919]}, {"type": "eut", "comp": 0.464926, "temp": 1152.9270000000001, "phases": ["YbGa2", "YbGa"], "phase_comps": [0.333397, 0.5]}, {"type": "eut", "comp": 0.6599309999999999, "temp": 923.023, "phases": ["YbGa", "Yb2Ga"], "phase_comps": [0.5, 0.6662220000000001]}, {"type": "eut", "comp": 0.784788, "temp": 878.016, "phases": ["Yb2Ga", "Yb"], "phase_comps": [0.6662220000000001, 1]}] | [{"type": "cmp", "comp": 0.333397, "temp": 1373.1, "phases": ["YbGa2"], "phase_comps": [0.333397]}, {"type": "cmp", "comp": 0.5, "temp": 1167.828, "phases": ["YbGa"], "phase_comps": [0.5]}, {"type": "cmp", "comp": 0.6662220000000001, "temp": 927.889, "phases": ["Yb2Ga"], "phase_comps": [0.6662220000000001]}] | [{"type": "per", "comp": 0.043652300000000005, "temp": 555.056, "phases": ["YbGa6"], "phase_comps": [0.143919]}, {"type": "per", "comp": 0.174037, "temp": 1027.636, "phases": ["YbGa4"], "phase_comps": [0.19996200000000003]}] | [] | constrained
Pb-Yb | 0 | https://mpds.io/entry/C901874 | MAS390 | 0-100 | 0.555-0.625 | GGA/GGA+U | none | -156066.9 | -4.384537 | 68610.9 | -1.883507 | -159808.7 | 67003.49 | 110.4073 | 0.07265933 | 206.4583 | 0.1358707 | [[1055.8600673775381, 0.5700000000000001, [0.5, 0.5700000000000001, 0.67], ["YbPb", "L", "Yb2Pb"]], [719.5839494689758, 0.28, [0.25, 0.28, 0.5], ["YbPb3", "L", "YbPb"]], [165.4249718518276, 0.89, [0.67, 0.89, 1.0], ["Yb2Pb", "L", "Yb"]]] | [[1232.5039472502272, 0.65, [0.65, 0.66, 0.67], ["Yb2Pb"]], [726.2610288184802, 0.23, [0.23, 0.24, 0.25], ["YbPb3"]], [1117.0239620841035, 0.48, [0.48, 0.49, 0.5], ["YbPb"]]] | [] | [] | [{"type": "eut", "comp": 0.320246, "temp": 991.014, "phases": ["YbPb3", "YbPb"], "phase_comps": [0.250095, 0.5]}, {"type": "eut", "comp": 0.554604, "temp": 1360.06, "phases": ["YbPb", "Yb5Pb3"], "phase_comps": [0.5, 0.624857]}, {"type": "eut", "comp": 0.947829, "temp": 1043.366, "phases": ["Yb2Pb", "Yb"], "phase_comps": [0.666413, 1]}] | [{"type": "cmp", "comp": 0.250095, "temp": 1012.886, "phases": ["YbPb3"], "phase_comps": [0.250095]}, {"type": "cmp", "comp": 0.5, "temp": 1388.96, "phases": ["YbPb"], "phase_comps": [0.5]}, {"type": "cmp", "comp": 0.666413, "temp": 1518.8200000000002, "phases": ["Yb2Pb"], "phase_comps": [0.666413]}] | [{"type": "per", "comp": 0.5843630000000001, "temp": 1423.02, "phases": ["Yb5Pb3"], "phase_comps": [0.624857]}] | [] | constraintless
B-Yb | 0 | https://mpds.io/entry/C900336 | MAS390 | 0-100 | none | GGA/GGA+U | init error | 0 | 0 | 0 | 0 | 0 | 0 | 0 | 0 | 0 | 0 | [] | [] | [] | [] | [] | [] | [] | [] | constraintless
Th-Yb | 0 | https://mpds.io/entry/C902188 | MAS390 | 0-100 | none | GGA/GGA+U | init error | 0 | 0 | 0 | 0 | 0 | 0 | 0 | 0 | 0 | 0 | [] | [] | [] | [] | [] | [] | [] | [] | constraintless
Pr-Yb | 0 | https://mpds.io/entry/C100255 | IERME5 | 0-100 | none | GGA/GGA+U | init error | 0 | 0 | 0 | 0 | 0 | 0 | 0 | 0 | 0 | 0 | [] | [] | [] | [] | [] | [] | [] | [] | constraintless
Sm-Yb | 0 | none | none | none | none | GGA/GGA+U | init error | 0 | 0 | 0 | 0 | 0 | 0 | 0 | 0 | 0 | 0 | [] | [] | [] | [] | [] | [] | [] | [] | constraintless
Gd-Yb | 0 | https://mpds.io/entry/C901185 | MAS390 | 0-100 | none | GGA/GGA+U | init error | 0 | 0 | 0 | 0 | 0 | 0 | 0 | 0 | 0 | 0 | [] | [] | [] | [] | [] | [] | [] | [] | constraintless
Dy-Yb | 0 | https://mpds.io/entry/C900952 | MAS390 | 0-100 | none | GGA/GGA+U | init error | 0 | 0 | 0 | 0 | 0 | 0 | 0 | 0 | 0 | 0 | [] | [] | [] | [] | [] | [] | [] | [] | constraintless
Er-Yb | 0 | https://mpds.io/entry/C900999 | MAS390 | 0-100 | none | GGA/GGA+U | init error | 0 | 0 | 0 | 0 | 0 | 0 | 0 | 0 | 0 | 0 | [] | [] | [] | [] | [] | [] | [] | [] | constraintless
Hf-Ti | 0 | https://mpds.io/entry/C907274 | CCCTD6 | 0-100 | none | GGA/GGA+U | init error | 0 | 0 | 0 | 0 | 0 | 0 | 0 | 0 | 0 | 0 | [] | [] | [] | [] | [] | [] | [] | [] | constraintless
Fe-Hf | 0 | https://mpds.io/entry/C901042 | MAS390 | 0-100 | 0.641-1 | GGA/GGA+U | none | 17037.46 | -62.9712 | -154915.4 | 93.40287 | -118836.4 | 46621.41 | 41.30553 | 0.01649002 | 61.7909 | 0.02466821 | [[1342.1477015415248, 0.07, [0.0, 0.07, 0.33], ["Fe", "L", "HfFe2"]], [1276.2414263138717, 0.66, [0.33, 0.66, 0.67], ["HfFe2", "L", "Hf2Fe"]], [1274.6584731907296, 0.7000000000000001, [0.67, 0.7000000000000001, 1.0], ["Hf2Fe", "L", "Hf"]]] | [[1822.1204145490992, 0.31, [0.31, 0.32, 0.33], ["HfFe2"]], [1275.9091211537698, 0.67, [0.67, 0.68, 0.6900000000000001], ["Hf2Fe"]]] | [] | [] | [{"type": "eut", "comp": 0.0816399, "temp": 1664.6, "phases": ["Fe", "HfFe2"], "phase_comps": [0, 0.299657]}, {"type": "eut", "comp": 0.6409279999999999, "temp": 1574.0700000000002, "phases": ["HfFe2", "(Hf)"], "phase_comps": [0.335112, 0.999619]}] | [{"type": "cmp", "comp": 0.299657, "temp": 2092.92, "phases": ["HfFe2"], "phase_comps": [0.299657]}] | [{"type": "per", "comp": 0.488979, "temp": 1913.19, "phases": ["HfFe2"], "phase_comps": [0.335112]}] | [] | constraintless
Al-Hf | 0 | https://mpds.io/entry/C900094 | MAS390 | 0-100 | 0.37-0.4, 0.5-0.556, 0.622-1 | GGA/GGA+U | none | -44815.14 | -36.60726 | -96775.91 | 40.37245 | -107796.9 | -27316.23 | 114.2118 | 0.04559936 | 153.7112 | 0.06136959 | [[1467.3723420589417, 0.74, [0.57, 0.74, 1.0], ["Hf4Al3", "L", "Hf"]], [655.0981683152345, 0.01, [0.0, 0.01, 0.25], ["Al", "L", "HfAl3"]], [1527.0231005464307, 0.46, [0.33, 0.46, 0.57], ["HfAl2", "L", "Hf4Al3"]]] | [[1653.091924332844, 0.33, [0.33, 0.34, 0.35000000000000003], ["HfAl2"]], [1585.0698826488465, 0.57, [0.57, 0.5700000000000001, 0.58], ["Hf4Al3"]]] | [[1589.843333206013, 0.25, [0.24, 0.25, 0.33], ["L", "HfAl3", "HfAl2"]]] | [] | [{"type": "eut", "comp": 0.278032, "temp": 1816.1100000000001, "phases": ["HfAl3", "HfAl2"], "phase_comps": [0.25066700000000003, 0.333397]}, {"type": "eut", "comp": 0.370325, "temp": 1773.29, "phases": ["HfAl2", "Hf2Al3"], "phase_comps": [0.333397, 0.400305]}, {"type": "eut", "comp": 0.555983, "temp": 1825.83, "phases": ["HfAl", "Hf3Al2"], "phase_comps": [0.5, 0.599695]}, {"type": "eut", "comp": 0.621819, "temp": 1804.67, "phases": ["Hf3Al2", "(Hf)"], "phase_comps": [0.599695, 0.999619]}] | [{"type": "cmp", "comp": 0.25066700000000003, "temp": 1863.5300000000002, "phases": ["HfAl3"], "phase_comps": [0.25066700000000003]}, {"type": "cmp", "comp": 0.333397, "temp": 1923.7800000000002, "phases": ["HfAl2"], "phase_comps": [0.333397]}, {"type": "cmp", "comp": 0.5, "temp": 2073.15, "phases": ["HfAl"], "phase_comps": [0.5]}, {"type": "cmp", "comp": 0.599695, "temp": 1863.5300000000002, "phases": ["Hf3Al2"], "phase_comps": [0.599695]}] | [{"type": "per", "comp": 0.39216900000000005, "temp": 1913.15, "phases": ["Hf2Al3"], "phase_comps": [0.400305]}] | [] | constrained
Hf-Ni | 0 | https://mpds.io/entry/C903626 | RMLYAQ | 0-100 | 0.153-0.333, 0.6-0.635, 0.833-0.885 | GGA/GGA+U | none | -155851 | -9.073292 | 258862.4 | -72.07902 | -175048 | 106359.4 | 253.922 | 0.1014053 | 363.3503 | 0.1451062 | [[1194.7336016385284, 0.65, [0.5, 0.65, 0.75], ["HfNi", "L", "HfNi3"]], [1484.9797331150148, 0.43, [0.0, 0.43, 0.5], ["Hf", "L", "HfNi"]], [478.03372465426526, 0.88, [0.75, 0.88, 1.0], ["HfNi3", "L", "Ni"]]] | [[1566.7623793380458, 0.73, [0.73, 0.74, 0.75], ["HfNi3"]], [1531.6900325256656, 0.48, [0.48, 0.49, 0.5], ["HfNi"]]] | [] | [] | [{"type": "eut", "comp": 0.15343600000000002, "temp": 1424.29, "phases": ["Hf", "Hf2Ni"], "phase_comps": [0, 0.333206]}, {"type": "eut", "comp": 0.6353759999999999, "temp": 1465.2800000000002, "phases": ["Hf7Ni10", "Hf3Ni7"], "phase_comps": [0.599886, 0.714258]}, {"type": "eut", "comp": 0.885308, "temp": 1464.3200000000002, "phases": ["HfNi5", "Ni"], "phase_comps": [0.833206, 1]}] | [{"type": "cmp", "comp": 0.5, "temp": 1802.6999999999998, "phases": ["HfNi"], "phase_comps": [0.5]}, {"type": "cmp", "comp": 0.777735, "temp": 1752.98, "phases": ["Hf2Ni7"], "phase_comps": [0.777735]}] | [{"type": "per", "comp": 0.176059, "temp": 1472.9, "phases": ["Hf2Ni"], "phase_comps": [0.333206]}, {"type": "per", "comp": 0.596576, "temp": 1612.94, "phases": ["Hf9Ni11"], "phase_comps": [0.5499430000000001]}, {"type": "per", "comp": 0.614103, "temp": 1562.7599999999998, "phases": ["Hf7Ni10"], "phase_comps": [0.599886]}, {"type": "per", "comp": 0.6462600000000001, "temp": 1523.5300000000002, "phases": ["Hf3Ni7"], "phase_comps": [0.714258]}, {"type": "per", "comp": 0.661357, "temp": 1572.8000000000002, "phases": ["HfNi3"], "phase_comps": [0.7499049999999999]}, {"type": "per", "comp": 0.874513, "temp": 1513.04, "phases": ["HfNi5"], "phase_comps": [0.833206]}] | [] | constraintless
Cr-Hf | 0 | https://mpds.io/entry/C900770 | MAS390 | 0-100 | 0.699-1 | GGA/GGA+U | none | -13339.6 | 4.210193 | 34745.81 | -15.89643 | -3565.869 | -2156.869 | 19.86042 | 0.007923726 | 30.22739 | 0.01205984 | [[1521.8420117404776, 0.67, [0.33, 0.67, 1.0], ["HfCr2", "L", "Hf"]], [1661.4449706634182, 0.12, [0.0, 0.12, 0.33], ["Cr", "L", "HfCr2"]]] | [[1809.6907764878429, 0.33, [0.33, 0.34, 0.35000000000000003], ["HfCr2"]]] | [] | [] | [{"type": "eut", "comp": 0.13099, "temp": 1938.92, "phases": ["Cr", "HfCr2"], "phase_comps": [0, 0.330347]}, {"type": "eut", "comp": 0.699098, "temp": 1774.0700000000002, "phases": ["HfCr2", "(Hf)"], "phase_comps": [0.330347, 0.9995850000000001]}] | [{"type": "cmp", "comp": 0.330347, "temp": 2097.66, "phases": ["HfCr2"], "phase_comps": [0.330347]}] | [] | [] | constraintless
Cu-Hf | 0 | https://mpds.io/entry/C900856 | MAS390 | 0-100 | 0.079-0.168, 0.731-1 | GGA/GGA+U | none | -63315.41 | 0.2709198 | -8136.163 | -0.2217484 | -62805.37 | -8553.63 | 42.0976 | 0.01726104 | 64.65531 | 0.02651024 | [[1269.918739221344, 0.68, [0.67, 0.68, 1.0], ["Hf2Cu", "L", "Hf"]], [910.3723665020358, 0.08, [0.0, 0.08, 0.22], ["Cu", "L", "Hf14Cu51"]], [990.8596980269532, 0.36, [0.27, 0.36, 0.41], ["Hf3Cu8", "L", "Hf7Cu10"]], [999.9190941277296, 0.44, [0.41, 0.44, 0.67], ["Hf7Cu10", "L", "Hf2Cu"]]] | [[1269.2091503610086, 0.65, [0.65, 0.66, 0.67], ["Hf2Cu"]], [1074.6262532424876, 0.22, [0.22, 0.23, 0.24], ["Hf14Cu51"]], [1005.7146954898473, 0.4, [0.4, 0.41, 0.41000000000000003], ["Hf7Cu10"]]] | [[1036.8430449586563, 0.27, [0.22, 0.27, 0.3], ["Hf14Cu51", "Hf3Cu8", "L"]]] | [] | [{"type": "eut", "comp": 0.0789375, "temp": 1232.257, "phases": ["Cu", "Cu5Hf"], "phase_comps": [0, 0.167556]}, {"type": "eut", "comp": 0.330683, "temp": 1234.313, "phases": ["Cu8Hf3", "Cu10Hf7"], "phase_comps": [0.273161, 0.41212400000000005]}, {"type": "eut", "comp": 0.386023, "temp": 1214.675, "phases": ["Cu8Hf3", "Cu10Hf7"], "phase_comps": [0.273161, 0.41212400000000005]}, {"type": "eut", "comp": 0.43632800000000005, "temp": 1225.5520000000001, "phases": ["Cu10Hf7", "CuHf2"], "phase_comps": [0.41212400000000005, 0.666413]}, {"type": "eut", "comp": 0.731231, "temp": 1530.6799999999998, "phases": ["CuHf2", "(Hf)"], "phase_comps": [0.666413, 0.999606]}] | [{"type": "cmp", "comp": 0.216355, "temp": 1354.73, "phases": ["Cu51Hf14"], "phase_comps": [0.216355]}, {"type": "cmp", "comp": 0.273161, "temp": 1232.6039999999998, "phases": ["Cu8Hf3"], "phase_comps": [0.273161]}, {"type": "cmp", "comp": 0.41212400000000005, "temp": 1267.0929999999998, "phases": ["Cu10Hf7"], "phase_comps": [0.41212400000000005]}, {"type": "cmp", "comp": 0.666413, "temp": 1543.0, "phases": ["CuHf2"], "phase_comps": [0.666413]}] | [{"type": "per", "comp": 0.127019, "temp": 1295.9299999999998, "phases": ["Cu5Hf"], "phase_comps": [0.167556]}] | [] | constraintless
Hf-Zr | 0 | https://mpds.io/entry/C901300 | MAS390 | 0-100 | none | GGA/GGA+U | fitting conditions error | 0 | 0 | 0 | 0 | 0 | 0 | 0 | 0 | 0 | 0 | [] | [] | [] | [] | [] | [] | [] | [] | constrained
Hf-Nb | 0 | https://mpds.io/entry/C903644 | RMLYAQ | 0-100 | none | GGA/GGA+U | fitting conditions error | 0 | 0 | 0 | 0 | 0 | 0 | 0 | 0 | 0 | 0 | [] | [] | [] | [] | [] | [] | [] | [] | constrained
Hf-Zn | 0 | none | none | none | none | GGA/GGA+U | init error | 0 | 0 | 0 | 0 | 0 | 0 | 0 | 0 | 0 | 0 | [] | [] | [] | [] | [] | [] | [] | [] | constraintless
Hf-Sn | 0 | https://mpds.io/entry/C901290 | MAS390 | 0-100 | 0-0.206 | GGA/GGA+U | none | -9175.491 | -27.26932 | 76972.89 | -52.19205 | -50176.75 | -1501.383 | 37.46536 | 0.01498069 | 63.36847 | 0.02533816 | [[1885.9127213415209, 0.41000000000000003, [0.38, 0.41000000000000003, 0.44], ["Hf5Sn3", "L", "Hf5Sn4"]], [1652.4780064839752, 0.17, [0.0, 0.17, 0.38], ["Hf", "L", "Hf5Sn3"]]] | [[1890.1273722159312, 0.38, [0.38, 0.39, 0.4], ["Hf5Sn3"]], [1888.2439167626849, 0.44, [0.44, 0.45, 0.46], ["Hf5Sn4"]]] | [[758.0543173169332, 0.67, [0.44, 0.67, 0.96], ["Hf5Sn4", "HfSn2", "L"]]] | [] | [{"type": "eut", "comp": 0.206322, "temp": 1999.19, "phases": ["(Hf)", "Hf5Sn3"], "phase_comps": [0.000381243, 0.37495199999999995]}, {"type": "eut", "comp": 0.993846, "temp": 505.096, "phases": ["HfSn2", "Sn"], "phase_comps": [0.666413, 1]}] | [{"type": "cmp", "comp": 0.37495199999999995, "temp": 2171.27, "phases": ["Hf5Sn3"], "phase_comps": [0.37495199999999995]}] | [{"type": "per", "comp": 0.794568, "temp": 1802.5500000000002, "phases": ["Hf5Sn4"], "phase_comps": [0.444148]}, {"type": "per", "comp": 0.794568, "temp": 1802.5500000000002, "phases": ["HfSn2"], "phase_comps": [0.666413]}] | [] | constrained
Hf-Si | 0 | https://mpds.io/entry/C901289 | MAS390 | 0-100 | 0.667-0.915 | GGA/GGA+U | none | -280221 | 30.86795 | 360366 | -150.1025 | -215523.8 | 45760.97 | 271.9661 | 0.09872623 | 531.1106 | 0.1927981 | [[1910.366022835211, 0.11, [0.0, 0.11, 0.33], ["Hf", "L", "Hf2Si"]], [-714.3476965923103, 0.77, [0.5, 0.77, 1.0], ["HfSi", "L", "Si"]], [2277.375166804432, 0.39, [0.33, 0.39, 0.4], ["Hf2Si", "L", "Hf3Si2"]]] | [[2311.859448413506, 0.33, [0.33, 0.34, 0.35000000000000003], ["Hf2Si"]], [2276.1129009013193, 0.4, [0.4, 0.41000000000000003, 0.42], ["Hf3Si2"]]] | [[2126.8593157772984, 0.5, [0.4, 0.5, 0.52], ["Hf3Si2", "HfSi", "L"]]] | [] | [{"type": "eut", "comp": 0.119844, "temp": 2105.5, "phases": ["Hf", "Hf2Si"], "phase_comps": [0, 0.333397]}, {"type": "eut", "comp": 0.9146899999999999, "temp": 1603.4499999999998, "phases": ["HfSi2", "Si"], "phase_comps": [0.6666030000000001, 1]}] | [{"type": "cmp", "comp": 0.400114, "temp": 2753.94, "phases": ["Hf3Si2"], "phase_comps": [0.400114]}] | [{"type": "per", "comp": 0.270387, "temp": 2355.36, "phases": ["Hf2Si"], "phase_comps": [0.333397]}, {"type": "per", "comp": 0.466217, "temp": 2591.75, "phases": ["Hf5Si4"], "phase_comps": [0.450057]}, {"type": "per", "comp": 0.51539, "temp": 2415.78, "phases": ["HfSi"], "phase_comps": [0.5]}, {"type": "per", "comp": 0.690368, "temp": 1816.08, "phases": ["HfSi2"], "phase_comps": [0.6666030000000001]}] | [] | constraintless
Ca-Hf | 0 | none | none | none | none | GGA/GGA+U | init error | 0 | 0 | 0 | 0 | 0 | 0 | 0 | 0 | 0 | 0 | [] | [] | [] | [] | [] | [] | [] | [] | constraintless
Hf-Na | 0 | https://mpds.io/entry/C901274 | MAS390 | 0-100 | none | GGA/GGA+U | init error | 0 | 0 | 0 | 0 | 0 | 0 | 0 | 0 | 0 | 0 | [] | [] | [] | [] | [] | [] | [] | [] | constraintless
Hf-Mg | 0 | https://mpds.io/entry/C901271 | MAS390 | 0-100 | none | GGA/GGA+U | init error | 0 | 0 | 0 | 0 | 0 | 0 | 0 | 0 | 0 | 0 | [] | [] | [] | [] | [] | [] | [] | [] | constraintless
Hf-K | 0 | https://mpds.io/entry/C901269 | MAS390 | 0-100 | none | GGA/GGA+U | init error | 0 | 0 | 0 | 0 | 0 | 0 | 0 | 0 | 0 | 0 | [] | [] | [] | [] | [] | [] | [] | [] | constraintless
Hf-Mn | 0 | https://mpds.io/entry/C901272 | MAS390 | 0-100 | 0-0.22, 0.22-0.362 | GGA/GGA+U | none | -16276.73 | -14.1748 | -66676.22 | 52.30713 | -44798.42 | 38573.05 | 165.3605 | 0.06602139 | 291.472 | 0.1163723 | [[1527.6223292074783, 0.39, [0.0, 0.39, 0.67], ["Hf", "L", "HfMn2"]], [1201.1018447632869, 0.97, [0.67, 0.97, 1.0], ["HfMn2", "L", "Mn"]]] | [[1781.7446627495224, 0.65, [0.65, 0.66, 0.67], ["HfMn2"]]] | [] | [] | [{"type": "eut", "comp": 0.220184, "temp": 1524.38, "phases": ["(Hf)", "Hf2Mn"], "phase_comps": [0.000381243, 0.362371]}, {"type": "eut", "comp": 0.960129, "temp": 1474.6599999999999, "phases": ["HfMn2", "Mn"], "phase_comps": [0.671559, 1]}] | [{"type": "cmp", "comp": 0.671559, "temp": 2002.9499999999998, "phases": ["HfMn2"], "phase_comps": [0.671559]}] | [{"type": "per", "comp": 0.24125, "temp": 1573.25, "phases": ["Hf2Mn"], "phase_comps": [0.362371]}] | [] | constraintless
Ba-Hf | 0 | none | none | none | none | GGA/GGA+U | init error | 0 | 0 | 0 | 0 | 0 | 0 | 0 | 0 | 0 | 0 | [] | [] | [] | [] | [] | [] | [] | [] | constraintless
Hf-Sr | 0 | none | none | none | none | GGA/GGA+U | init error | 0 | 0 | 0 | 0 | 0 | 0 | 0 | 0 | 0 | 0 | [] | [] | [] | [] | [] | [] | [] | [] | constraintless
Hf-V | 0 | https://mpds.io/entry/C901296 | MAS390 | 0-100 | none | GGA/GGA+U | fitting conditions error | 0 | 0 | 0 | 0 | 0 | 0 | 0 | 0 | 0 | 0 | [] | [] | [] | [] | [] | [] | [] | [] | constraintless
Hf-Rb | 0 | https://mpds.io/entry/C901283 | MAS390 | 0-100 | none | GGA/GGA+U | init error | 0 | 0 | 0 | 0 | 0 | 0 | 0 | 0 | 0 | 0 | [] | [] | [] | [] | [] | [] | [] | [] | constraintless
Ce-Hf | 0 | https://mpds.io/entry/C900635 | MAS390 | 0-100 | none | GGA/GGA+U | none | 39829.43 | 1.369969 | -18502.16 | 7.727709 | 42279.11 | -4683.974 | 32.21461 | 0.01229241 | 44.65275 | 0.01703855 | [[792.9553751868087, 0.01, [0.0, 0.01, 1.0], ["Ce", "L", "Hf"]]] | [] | [] | [[2005.1257934141522, 0.79, [0.23, 0.79, 1.0], ["L", "L", "Hf"]]] | [{"type": "eut", "comp": 0.00593326, "temp": 1069.018, "phases": ["Ce", "(Hf)"], "phase_comps": [0, 0.999601]}] | [] | [] | [{"type": "mig", "comp": 0.480745, "cbounds": [[0.21154599999999998, 2293.4], [0.759907, 2293.4]], "tbounds": [[0.480745, 2293.85], [0.480745, 2619.32]], "phases": ["(Hf)"], "phase_comps": [0.999601]}] | refitted
Hf-Nd | 0 | none | none | none | none | GGA/GGA+U | init error | 0 | 0 | 0 | 0 | 0 | 0 | 0 | 0 | 0 | 0 | [] | [] | [] | [] | [] | [] | [] | [] | constraintless
Hf-La | 0 | none | none | none | none | GGA/GGA+U | init error | 0 | 0 | 0 | 0 | 0 | 0 | 0 | 0 | 0 | 0 | [] | [] | [] | [] | [] | [] | [] | [] | constraintless
Hf-Y | 0 | https://mpds.io/entry/C901298 | MAS390 | 0-100 | none | GGA/GGA+U | fitting conditions error | 0 | 0 | 0 | 0 | 0 | 0 | 0 | 0 | 0 | 0 | [] | [] | [] | [] | [] | [] | [] | [] | constraintless
Co-Hf | 0 | https://mpds.io/entry/C900716 | MAS390 | 0-100 | 0.708-0.859, 0.859-1 | GGA/GGA+U | none | -75403.87 | -22.09402 | -61461.58 | 33.12827 | -122619.9 | 9335.189 | 74.65697 | 0.02979533 | 121.837 | 0.04862473 | [[1230.3414095885983, 0.09, [0.0, 0.09, 0.21], ["Co", "L", "Hf6Co23"]], [1628.5095781643972, 0.42, [0.33, 0.42, 0.5], ["HfCo2", "L", "HfCo"]], [1398.6431419506084, 0.77, [0.67, 0.77, 1.0], ["Hf2Co", "L", "Hf"]]] | [[1689.7780397476608, 0.33, [0.33, 0.34, 0.35000000000000003], ["HfCo2"]], [1676.7492497052417, 0.48, [0.48, 0.49, 0.5], ["HfCo"]]] | [[1360.3936979054515, 0.21, [0.14, 0.21, 0.33], ["L", "Hf6Co23", "HfCo2"]], [1455.8088250769365, 0.67, [0.5, 0.67, 0.68], ["HfCo", "Hf2Co", "L"]]] | [] | [{"type": "eut", "comp": 0.11114399999999999, "temp": 1504.9099999999999, "phases": ["Co", "Hf2Co7"], "phase_comps": [0, 0.222836]}, {"type": "eut", "comp": 0.43499899999999997, "temp": 1824.85, "phases": ["HfCo2", "HfCo"], "phase_comps": [0.330538, 0.499809]}, {"type": "eut", "comp": 0.858591, "temp": 1545.1399999999999, "phases": ["Hf2Co", "(Hf)"], "phase_comps": [0.707968, 0.999619]}] | [{"type": "cmp", "comp": 0.330538, "temp": 1942.79, "phases": ["HfCo2"], "phase_comps": [0.330538]}, {"type": "cmp", "comp": 0.499809, "temp": 1913.2399999999998, "phases": ["HfCo"], "phase_comps": [0.499809]}] | [{"type": "per", "comp": 0.138297, "temp": 1622.77, "phases": ["Hf2Co7"], "phase_comps": [0.222836]}, {"type": "per", "comp": 0.840329, "temp": 1588.1999999999998, "phases": ["Hf2Co"], "phase_comps": [0.707968]}] | [] | constraintless
Hf-Sc | 0 | https://mpds.io/entry/C901288 | MAS390 | 0-100 | none | GGA/GGA+U | fitting conditions error | 0 | 0 | 0 | 0 | 0 | 0 | 0 | 0 | 0 | 0 | [] | [] | [] | [] | [] | [] | [] | [] | constrained
Hf-Li | 0 | https://mpds.io/entry/C901270 | MAS390 | 0-100 | none | GGA/GGA+U | init error | 0 | 0 | 0 | 0 | 0 | 0 | 0 | 0 | 0 | 0 | [] | [] | [] | [] | [] | [] | [] | [] | constraintless
Ga-Hf | 0 | https://mpds.io/entry/C901101 | MAS390 | 0-100 | 0.556-0.57, 0.799-1 | GGA/GGA+U | none | -96004.79 | -3.265655 | 18274.24 | -9.555258 | -100593.2 | 4848.626 | 55.5471 | 0.02217608 | 78.01426 | 0.03114566 | [[1654.548696733108, 0.56, [0.5, 0.56, 0.62], ["HfGa", "L", "Hf5Ga3"]], [1671.187728982808, 0.65, [0.62, 0.65, 0.67], ["Hf5Ga3", "L", "Hf2Ga"]], [1540.7608598274865, 0.8, [0.67, 0.8, 1.0], ["Hf2Ga", "L", "Hf"]]] | [[1676.8055057418828, 0.5, [0.5, 0.51, 0.52], ["HfGa"]], [1677.4910918635564, 0.6, [0.6, 0.61, 0.62], ["Hf5Ga3"]], [1671.7274201676055, 0.65, [0.65, 0.66, 0.67], ["Hf2Ga"]]] | [[1495.226383447433, 0.4, [0.33, 0.4, 0.5], ["L", "Hf2Ga3", "HfGa"]], [826.285582457224, 0.25, [0.03, 0.25, 0.33], ["L", "HfGa3", "HfGa2"]], [1253.2227041412652, 0.33, [0.18, 0.33, 0.4], ["L", "HfGa2", "Hf2Ga3"]]] | [] | [{"type": "eut", "comp": 0.00595403, "temp": 303.66319999999996, "phases": ["Ga", "HfGa3"], "phase_comps": [0, 0.250095]}, {"type": "eut", "comp": 0.570069, "temp": 1949.85, "phases": ["Hf11Ga10", "Hf5Ga3"], "phase_comps": [0.555852, 0.625048]}, {"type": "eut", "comp": 0.798654, "temp": 1767.1100000000001, "phases": ["Hf5Ga3", "(Hf)"], "phase_comps": [0.625048, 0.999565]}] | [{"type": "cmp", "comp": 0.555852, "temp": 1978.5700000000002, "phases": ["Hf11Ga10"], "phase_comps": [0.555852]}, {"type": "cmp", "comp": 0.625048, "temp": 2003.5099999999998, "phases": ["Hf5Ga3"], "phase_comps": [0.625048]}] | [{"type": "per", "comp": 0.24047999999999997, "temp": 1673.25, "phases": ["HfGa3"], "phase_comps": [0.250095]}, {"type": "per", "comp": 0.380396, "temp": 1748.06, "phases": ["Hf2Ga3"], "phase_comps": [0.400114]}, {"type": "per", "comp": 0.48315800000000003, "temp": 1823.48, "phases": ["HfGa"], "phase_comps": [0.5]}] | [] | constraintless
Hf-Pb | 0 | none | none | none | none | GGA/GGA+U | init error | 0 | 0 | 0 | 0 | 0 | 0 | 0 | 0 | 0 | 0 | [] | [] | [] | [] | [] | [] | [] | [] | constraintless
B-Hf | 0 | https://mpds.io/entry/C900292 | MAS390 | 0-100 | 0.5-0.869 | GGA/GGA+U | none | -187077.4 | -28.25536 | -151777.4 | 66.72412 | -255871.2 | 10676.79 | 214.7047 | 0.05875833 | 302.706 | 0.08284167 | [[2049.010974835199, 0.03, [0.0, 0.03, 0.33], ["B", "L", "HfB2"]], [1358.9197242099476, 0.79, [0.33, 0.79, 1.0], ["HfB2", "L", "Hf"]]] | [[3346.608563016654, 0.31, [0.31, 0.32, 0.33], ["HfB2"]]] | [] | [] | [{"type": "eut", "comp": 0.005931990000000001, "temp": 2340.4700000000003, "phases": ["B", "HfB2"], "phase_comps": [0, 0.34045000000000003]}, {"type": "eut", "comp": 0.868796, "temp": 2153.91, "phases": ["HfB", "Hf"], "phase_comps": [0.499619, 1]}] | [{"type": "cmp", "comp": 0.34045000000000003, "temp": 3653.03, "phases": ["HfB2"], "phase_comps": [0.34045000000000003]}] | [{"type": "per", "comp": 0.759508, "temp": 2373.25, "phases": ["HfB"], "phase_comps": [0.499619]}] | [] | constraintless
Hf-Th | 0 | https://mpds.io/entry/C901293 | MAS390 | 0-100 | none | GGA/GGA+U | fitting conditions error | 0 | 0 | 0 | 0 | 0 | 0 | 0 | 0 | 0 | 0 | [] | [] | [] | [] | [] | [] | [] | [] | constraintless
Hf-Pr | 0 | https://mpds.io/entry/C901281 | not recorded | 0-100 | none | GGA/GGA+U | init error | 0 | 0 | 0 | 0 | 0 | 0 | 0 | 0 | 0 | 0 | [] | [] | [] | [] | [] | [] | [] | [] | constraintless
Hf-Sm | 0 | none | none | none | none | GGA/GGA+U | init error | 0 | 0 | 0 | 0 | 0 | 0 | 0 | 0 | 0 | 0 | [] | [] | [] | [] | [] | [] | [] | [] | constraintless
Gd-Hf | 0 | none | none | none | none | GGA/GGA+U | init error | 0 | 0 | 0 | 0 | 0 | 0 | 0 | 0 | 0 | 0 | [] | [] | [] | [] | [] | [] | [] | [] | constraintless
Dy-Hf | 0 | none | none | none | none | GGA/GGA+U | init error | 0 | 0 | 0 | 0 | 0 | 0 | 0 | 0 | 0 | 0 | [] | [] | [] | [] | [] | [] | [] | [] | constraintless
Er-Hf | 0 | https://mpds.io/entry/C900961 | MAS390 | 0-100 | none | GGA/GGA+U | fitting conditions error | 0 | 0 | 0 | 0 | 0 | 0 | 0 | 0 | 0 | 0 | [] | [] | [] | [] | [] | [] | [] | [] | constraintless
Hf-Yb | 0 | https://mpds.io/entry/C901299 | MAS390 | 0-100 | none | GGA/GGA+U | init error | 0 | 0 | 0 | 0 | 0 | 0 | 0 | 0 | 0 | 0 | [] | [] | [] | [] | [] | [] | [] | [] | constraintless
Cs-Ti | 0 | https://mpds.io/entry/C900845 | MAS390 | 0-100 | none | GGA/GGA+U | init error | 0 | 0 | 0 | 0 | 0 | 0 | 0 | 0 | 0 | 0 | [] | [] | [] | [] | [] | [] | [] | [] | constraintless
Cs-Fe | 0 | none | none | none | none | GGA/GGA+U | init error | 0 | 0 | 0 | 0 | 0 | 0 | 0 | 0 | 0 | 0 | [] | [] | [] | [] | [] | [] | [] | [] | constraintless
Al-Cs | 0 | https://mpds.io/entry/C903574 | RMLYAQ | 0-100 | none | GGA/GGA+U | none | 16807.91 | -0.6158181 | -177.0334 | -0.8499592 | 16427.55 | -702.0112 | 62.84093 | 0.0662907 | 87.74875 | 0.09256587 | [] | [] | [] | [[569.6108639340488, 0.22, [0.0, 0.22, 0.8300000000000001], ["Al", "L", "L"]]] | [] | [] | [] | [{"type": "mig", "comp": 0.47235999999999995, "cbounds": [[0.0, 301.6219], [0.9994280000000001, 301.6219]], "tbounds": [[0.47235999999999995, 933.059], [0.47235999999999995, 947.428]], "phases": ["Al"], "phase_comps": [0]}] | constraintless
Cs-Ni | 0 | none | none | none | none | GGA/GGA+U | init error | 0 | 0 | 0 | 0 | 0 | 0 | 0 | 0 | 0 | 0 | [] | [] | [] | [] | [] | [] | [] | [] | constraintless
Cr-Cs | 0 | https://mpds.io/entry/C900759 | MAS390 | 0-100 | none | GGA/GGA+U | init error | 0 | 0 | 0 | 0 | 0 | 0 | 0 | 0 | 0 | 0 | [] | [] | [] | [] | [] | [] | [] | [] | constraintless
Cs-Cu | 0 | none | none | none | none | GGA/GGA+U | init error | 0 | 0 | 0 | 0 | 0 | 0 | 0 | 0 | 0 | 0 | [] | [] | [] | [] | [] | [] | [] | [] | constraintless
Cs-Zr | 0 | https://mpds.io/entry/C908190 | MAS390 | 0-100 | none | GGA/GGA+U | init error | 0 | 0 | 0 | 0 | 0 | 0 | 0 | 0 | 0 | 0 | [] | [] | [] | [] | [] | [] | [] | [] | constraintless
Cs-Nb | 0 | https://mpds.io/entry/C900835 | MAS390 | 0-100 | none | GGA/GGA+U | init error | 0 | 0 | 0 | 0 | 0 | 0 | 0 | 0 | 0 | 0 | [] | [] | [] | [] | [] | [] | [] | [] | constraintless
Cs-Zn | 0 | none | none | none | none | GGA/GGA+U | init error | 0 | 0 | 0 | 0 | 0 | 0 | 0 | 0 | 0 | 0 | [] | [] | [] | [] | [] | [] | [] | [] | constraintless
Cs-Sn | 0 | https://mpds.io/entry/C900843 | MAS390 | 0-100 | 0.52-0.6 | GGA/GGA+U | none | -29040.43 | -28.92025 | -39119.8 | 78.8046 | -40696.11 | -7359.299 | 135.1849 | 0.1119296 | 174.3862 | 0.1443873 | [[526.7955350549126, 0.79, [0.5, 0.79, 0.85], ["CsSn", "L", "Cs4Sn23"]], [21.820799953192022, 0.01, [0.0, 0.01, 0.5], ["Cs", "L", "CsSn"]]] | [[874.8120708970476, 0.48, [0.48, 0.49, 0.5], ["CsSn"]], [540.5218499061526, 0.8300000000000001, [0.8300000000000001, 0.84, 0.85], ["Cs4Sn23"]]] | [] | [] | [{"type": "eut", "comp": 0.000762486, "temp": 300.5195, "phases": ["Cs", "CsSn"], "phase_comps": [0, 0.5]}, {"type": "eut", "comp": 0.519825, "temp": 1157.083, "phases": ["CsSn", "Cs12Sn17"], "phase_comps": [0.5, 0.599886]}, {"type": "eut", "comp": 0.998666, "temp": 505.03, "phases": ["Cs4Sn22", "Sn"], "phase_comps": [0.8509340000000001, 1]}] | [{"type": "cmp", "comp": 0.5, "temp": 1173.049, "phases": ["CsSn"], "phase_comps": [0.5]}, {"type": "cmp", "comp": 0.599886, "temp": 1207.7669999999998, "phases": ["Cs12Sn17"], "phase_comps": [0.599886]}] | [{"type": "per", "comp": 0.672512, "temp": 1147.96, "phases": ["Cs26Sn41"], "phase_comps": [0.666413]}, {"type": "per", "comp": 0.992756, "temp": 853.231, "phases": ["Cs4Sn22"], "phase_comps": [0.8509340000000001]}] | [{"type": "mig", "comp": 0.19500399999999998, "cbounds": [[0.0013364400000000002, 863.115], [0.499905, 863.115]], "tbounds": [[0.19500399999999998, 863.115], [0.19500399999999998, 1032.4]], "phases": ["CsSn"], "phase_comps": [0.5]}] | constraintless
Cs-Si | 0 | none | none | none | none | GGA/GGA+U | init error | 0 | 0 | 0 | 0 | 0 | 0 | 0 | 0 | 0 | 0 | [] | [] | [] | [] | [] | [] | [] | [] | constraintless
Ca-Cs | 0 | none | none | none | none | GGA/GGA+U | init error | 0 | 0 | 0 | 0 | 0 | 0 | 0 | 0 | 0 | 0 | [] | [] | [] | [] | [] | [] | [] | [] | constraintless
Cs-Na | 0 | https://mpds.io/entry/C900834 | MAS390 | 0-100 | 0.211-0.666 | GGA/GGA+U | init error | 0 | 0 | 0 | 0 | 0 | 0 | 0 | 0 | 0 | 0 | [] | [] | [] | [] | [{"type": "eut", "comp": 0.210827, "temp": 241.24929999999998, "phases": ["Cs", "CsNa2"], "phase_comps": [0, 0.666413]}] | [] | [{"type": "per", "comp": 0.30061, "temp": 265.19764, "phases": ["CsNa2"], "phase_comps": [0.666413]}] | [] | constraintless
Cs-Mg | 0 | https://mpds.io/entry/C900832 | MAS390 | 0-100 | none | GGA/GGA+U | init error | 0 | 0 | 0 | 0 | 0 | 0 | 0 | 0 | 0 | 0 | [] | [] | [] | [] | [] | [] | [] | [] | constraintless
Cs-K | 0 | https://mpds.io/entry/C900830 | MAS390 | 0-100 | none | GGA/GGA+U | fitting conditions error | 0 | 0 | 0 | 0 | 0 | 0 | 0 | 0 | 0 | 0 | [] | [] | [] | [] | [] | [] | [] | [] | constrained
Cs-Mn | 0 | none | none | none | none | GGA/GGA+U | init error | 0 | 0 | 0 | 0 | 0 | 0 | 0 | 0 | 0 | 0 | [] | [] | [] | [] | [] | [] | [] | [] | constraintless
Ba-Cs | 0 | none | none | none | none | GGA/GGA+U | init error | 0 | 0 | 0 | 0 | 0 | 0 | 0 | 0 | 0 | 0 | [] | [] | [] | [] | [] | [] | [] | [] | constraintless
Cs-Sr | 0 | none | none | none | none | GGA/GGA+U | init error | 0 | 0 | 0 | 0 | 0 | 0 | 0 | 0 | 0 | 0 | [] | [] | [] | [] | [] | [] | [] | [] | constraintless
Cs-V | 0 | https://mpds.io/entry/C900847 | MAS390 | 0-100 | none | GGA/GGA+U | init error | 0 | 0 | 0 | 0 | 0 | 0 | 0 | 0 | 0 | 0 | [] | [] | [] | [] | [] | [] | [] | [] | constraintless
Cs-Rb | 0 | https://mpds.io/entry/C900839 | MAS390 | 0-100 | none | GGA/GGA+U | fitting conditions error | 0 | 0 | 0 | 0 | 0 | 0 | 0 | 0 | 0 | 0 | [] | [] | [] | [] | [] | [] | [] | [] | constrained
Ce-Cs | 0 | none | none | none | none | GGA/GGA+U | init error | 0 | 0 | 0 | 0 | 0 | 0 | 0 | 0 | 0 | 0 | [] | [] | [] | [] | [] | [] | [] | [] | constraintless
Cs-Nd | 0 | none | none | none | none | GGA/GGA+U | init error | 0 | 0 | 0 | 0 | 0 | 0 | 0 | 0 | 0 | 0 | [] | [] | [] | [] | [] | [] | [] | [] | constraintless
Cs-La | 0 | none | none | none | none | GGA/GGA+U | init error | 0 | 0 | 0 | 0 | 0 | 0 | 0 | 0 | 0 | 0 | [] | [] | [] | [] | [] | [] | [] | [] | constraintless
Cs-Y | 0 | none | none | none | none | GGA/GGA+U | init error | 0 | 0 | 0 | 0 | 0 | 0 | 0 | 0 | 0 | 0 | [] | [] | [] | [] | [] | [] | [] | [] | constraintless
Co-Cs | 0 | none | none | none | none | GGA/GGA+U | init error | 0 | 0 | 0 | 0 | 0 | 0 | 0 | 0 | 0 | 0 | [] | [] | [] | [] | [] | [] | [] | [] | constraintless
Cs-Sc | 0 | none | none | none | none | GGA/GGA+U | init error | 0 | 0 | 0 | 0 | 0 | 0 | 0 | 0 | 0 | 0 | [] | [] | [] | [] | [] | [] | [] | [] | constraintless
Cs-Li | 0 | https://mpds.io/entry/C900831 | MAS390 | 0-100 | none | GGA/GGA+U | init error | 0 | 0 | 0 | 0 | 0 | 0 | 0 | 0 | 0 | 0 | [] | [] | [] | [] | [] | [] | [] | [] | constraintless
Cs-Ga | 0 | https://mpds.io/entry/C903575 | RMLYAQ | 0-100 | none | GGA/GGA+U | none | -13046.11 | -23.33298 | 24592.54 | 6.349041 | -24799.4 | 27790.67 | 89.68286 | 0.1010657 | 121.2139 | 0.1365987 | [[577.5623764402798, 0.8200000000000001, [0.75, 0.8200000000000001, 0.88], ["CsGa3", "L", "CsGa7"]], [426.1798755117371, 0.99, [0.88, 0.99, 1.0], ["CsGa7", "L", "Ga"]]] | [[604.2483860332347, 0.73, [0.73, 0.74, 0.75], ["CsGa3"]], [610.1153156600362, 0.86, [0.86, 0.87, 0.88], ["CsGa7"]]] | [[435.34866269236056, 0.58, [0.53, 0.58, 0.75], ["L", "Cs8Ga11", "CsGa3"]]] | [[368.21592817945805, 0.35000000000000003, [0.02, 0.35000000000000003, 0.58], ["L", "L", "Cs8Ga11"]]] | [] | [] | [{"type": "per", "comp": 0.754289, "temp": 856.461, "phases": ["CsGa3"], "phase_comps": [0.666413]}] | [{"type": "mig", "comp": 0.40907400000000005, "cbounds": [[0.0, 702.162], [1.0, 702.162]], "tbounds": [[0.40907400000000005, 702.162], [0.40907400000000005, 886.8919999999999]], "phases": ["Ga"], "phase_comps": [1]}] | constraintless
Cs-Pb | 0 | none | none | none | none | GGA/GGA+U | init error | 0 | 0 | 0 | 0 | 0 | 0 | 0 | 0 | 0 | 0 | [] | [] | [] | [] | [] | [] | [] | [] | constraintless
B-Cs | 0 | none | none | none | none | GGA/GGA+U | init error | 0 | 0 | 0 | 0 | 0 | 0 | 0 | 0 | 0 | 0 | [] | [] | [] | [] | [] | [] | [] | [] | constraintless
Cs-Th | 0 | none | none | none | none | GGA/GGA+U | init error | 0 | 0 | 0 | 0 | 0 | 0 | 0 | 0 | 0 | 0 | [] | [] | [] | [] | [] | [] | [] | [] | constraintless
Cs-Pr | 0 | https://mpds.io/entry/C900838 | MAS390 | 0-100 | none | GGA/GGA+U | init error | 0 | 0 | 0 | 0 | 0 | 0 | 0 | 0 | 0 | 0 | [] | [] | [] | [] | [] | [] | [] | [] | constraintless
Cs-Sm | 0 | none | none | none | none | GGA/GGA+U | init error | 0 | 0 | 0 | 0 | 0 | 0 | 0 | 0 | 0 | 0 | [] | [] | [] | [] | [] | [] | [] | [] | constraintless
Cs-Gd | 0 | none | none | none | none | GGA/GGA+U | init error | 0 | 0 | 0 | 0 | 0 | 0 | 0 | 0 | 0 | 0 | [] | [] | [] | [] | [] | [] | [] | [] | constraintless
Cs-Dy | 0 | none | none | none | none | GGA/GGA+U | init error | 0 | 0 | 0 | 0 | 0 | 0 | 0 | 0 | 0 | 0 | [] | [] | [] | [] | [] | [] | [] | [] | constraintless
Cs-Er | 0 | none | none | none | none | GGA/GGA+U | init error | 0 | 0 | 0 | 0 | 0 | 0 | 0 | 0 | 0 | 0 | [] | [] | [] | [] | [] | [] | [] | [] | constraintless
Cs-Yb | 0 | none | none | none | none | GGA/GGA+U | init error | 0 | 0 | 0 | 0 | 0 | 0 | 0 | 0 | 0 | 0 | [] | [] | [] | [] | [] | [] | [] | [] | constraintless
Cs-Hf | 0 | https://mpds.io/entry/C900826 | MAS390 | 0-100 | none | GGA/GGA+U | init error | 0 | 0 | 0 | 0 | 0 | 0 | 0 | 0 | 0 | 0 | [] | [] | [] | [] | [] | [] | [] | [] | constraintless
Be-Ti | 0 | https://mpds.io/entry/C900416 | MAS390 | 0-100 | 0.699-1 | GGA/GGA+U | none | 590500.8 | -398.0547 | -603774.3 | 348.2339 | -107169.6 | 6575.23 | 90.6906 | 0.04667147 | 129.1619 | 0.0664697 | [[1273.474602674219, 0.44, [0.33, 0.44, 1.0], ["TiBe2", "L", "Ti"]]] | [[1645.588000880624, 0.11, [0.11, 0.12, 0.13], ["Ti2Be17"]]] | [[1307.4886087495884, 0.25, [0.11, 0.25, 0.32], ["Ti2Be17", "TiBe3", "L"]], [1285.5106881247611, 0.33, [0.25, 0.33, 0.37], ["TiBe3", "TiBe2", "L"]], [1480.9871188628053, 0.08, [0.01, 0.08, 0.11], ["L", "TiBe12", "Ti2Be17"]]] | [] | [{"type": "eut", "comp": 0.00424151, "temp": 1552.3899999999999, "phases": ["Be", "Be12Ti"], "phase_comps": [0, 0.0779642]}, {"type": "eut", "comp": 0.698712, "temp": 1253.866, "phases": ["Be2Ti", "(Ti)"], "phase_comps": [0.33358699999999997, 0.999619]}] | [{"type": "cmp", "comp": 0.10617599999999999, "temp": 1932.35, "phases": ["Be17Ti2"], "phase_comps": [0.10617599999999999]}] | [{"type": "per", "comp": 0.0568417, "temp": 1828.9499999999998, "phases": ["Be12Ti"], "phase_comps": [0.0779642]}, {"type": "per", "comp": 0.29060400000000003, "temp": 1723.02, "phases": ["Be3Ti"], "phase_comps": [0.250477]}, {"type": "per", "comp": 0.349062, "temp": 1622.92, "phases": ["Be2Ti"], "phase_comps": [0.33358699999999997]}] | [] | constraintless
Be-Fe | 0 | https://mpds.io/entry/C900391 | MAS390 | 0-100 | 0.046-0.181, 0.639-1 | GGA/GGA+U | none | 171329.3 | -153.2134 | -432503 | 273.616 | -87107.23 | 29025.6 | 110.5815 | 0.06103204 | 198.2394 | 0.1094121 | [[1162.2692093239307, 0.67, [0.33, 0.67, 1.0], ["Be2Fe", "L", "Fe"]], [90.3680676868737, 0.09, [0.0, 0.09, 0.33], ["Be", "L", "Be2Fe"]]] | [[1441.657965226963, 0.31, [0.31, 0.32, 0.33], ["Be2Fe"]]] | [] | [] | [{"type": "eut", "comp": 0.046104900000000004, "temp": 1488.75, "phases": ["Be", "Be5Fe"], "phase_comps": [0, 0.180518]}, {"type": "eut", "comp": 0.6392880000000001, "temp": 1438.4499999999998, "phases": ["Be2Fe", "(Fe)"], "phase_comps": [0.280023, 0.999619]}] | [{"type": "cmp", "comp": 0.280023, "temp": 1735.69, "phases": ["Be2Fe"], "phase_comps": [0.280023]}] | [{"type": "per", "comp": 0.161803, "temp": 1648.42, "phases": ["Be5Fe"], "phase_comps": [0.180518]}] | [] | constraintless
Al-Be | 0 | https://mpds.io/entry/C900077 | MAS390 | 0-100 | none | GGA/GGA+U | none | 51103.69 | -22.2324 | -3385.571 | -1.737908 | 23905.84 | -5511.629 | 18.3905 | 0.01212742 | 31.00524 | 0.02044607 | [[641.7026542549235, 0.02, [0.0, 0.02, 1.0], ["Al", "L", "Be"]]] | [] | [] | [[1049.279194081987, 0.84, [0.4, 0.84, 1.0], ["L", "L", "Be"]]] | [{"type": "eut", "comp": 0.024714200000000002, "temp": 914.586, "phases": ["Al", "Be"], "phase_comps": [0, 1]}] | [] | [] | [] | constrained
Be-Ni | 0 | https://mpds.io/entry/C900403 | MAS390 | 0-100 | 0-0.08, 0.08-0.106, 0.08-0.294, 0.761-1 | GGA/GGA+U | none | -127914.3 | -3.660889 | -59944.36 | -8.99353 | -133669.5 | -74083.04 | 242.3824 | 0.135422 | 446.1658 | 0.2492783 | [[1127.283331289042, 0.75, [0.5, 0.75, 1.0], ["BeNi", "L", "Ni"]], [100.71603086374165, 0.14, [0.0, 0.14, 0.25], ["Be", "L", "Be3Ni"]]] | [[1495.7940386623786, 0.5, [0.5, 0.51, 0.52], ["BeNi"]]] | [[337.6467545624787, 0.25, [0.22, 0.25, 0.5], ["L", "Be3Ni", "BeNi"]]] | [] | [{"type": "eut", "comp": 0.10619999999999999, "temp": 1540.48, "phases": ["(Be)", "BeNi"], "phase_comps": [0.08005699999999999, 0.499809]}, {"type": "eut", "comp": 0.29368, "temp": 1443.0500000000002, "phases": ["(Be)", "BeNi"], "phase_comps": [0.08005699999999999, 0.499809]}, {"type": "eut", "comp": 0.7611669999999999, "temp": 1363.9499999999998, "phases": ["BeNi", "(Ni)"], "phase_comps": [0.499809, 0.999619]}] | [{"type": "cmp", "comp": 0.08005699999999999, "temp": 1586.54, "phases": ["(Be)"], "phase_comps": [0.08005699999999999]}, {"type": "cmp", "comp": 0.499809, "temp": 1789.1399999999999, "phases": ["BeNi"], "phase_comps": [0.499809]}] | [] | [] | constraintless
Be-Cr | 0 | https://mpds.io/entry/C900387 | MAS390 | 0-100 | 0.026-0.077, 0.077-0.114, 0.669-1 | GGA/GGA+U | none | 33551.9 | -40.79503 | -163032.3 | 93.26854 | -41880.96 | 9427.744 | 126.4504 | 0.05919378 | 153.0199 | 0.07163147 | [[1020.6880743641756, 0.07, [0.0, 0.07, 0.33], ["Be", "L", "Be2Cr"]], [1310.744365266923, 0.68, [0.33, 0.68, 1.0], ["Be2Cr", "L", "Cr"]]] | [[1785.58931787561, 0.31, [0.31, 0.32, 0.33], ["Be2Cr"]]] | [] | [] | [{"type": "eut", "comp": 0.0260576, "temp": 1496.1599999999999, "phases": ["Be", "Be12Cr"], "phase_comps": [0, 0.0772017]}, {"type": "eut", "comp": 0.11436500000000001, "temp": 1538.3899999999999, "phases": ["Be12Cr", "Be2Cr"], "phase_comps": [0.0772017, 0.333397]}, {"type": "eut", "comp": 0.669011, "temp": 1787.5500000000002, "phases": ["Be2Cr", "(Cr)"], "phase_comps": [0.333397, 0.999619]}] | [{"type": "cmp", "comp": 0.0772017, "temp": 1610.9, "phases": ["Be12Cr"], "phase_comps": [0.0772017]}, {"type": "cmp", "comp": 0.333397, "temp": 2113.16, "phases": ["Be2Cr"], "phase_comps": [0.333397]}] | [] | [] | refitted
Be-Cu | 0 | https://mpds.io/entry/C900390 | MAS390 | 0-100 | none | GGA/GGA+U | fitting conditions error | 0 | 0 | 0 | 0 | 0 | 0 | 0 | 0 | 0 | 0 | [] | [] | [] | [] | [] | [] | [] | [] | constraintless
Be-Zr | 0 | https://mpds.io/entry/C900423 | MAS390 | 0-100 | none | GGA/GGA+U | init error | 0 | 0 | 0 | 0 | 0 | 0 | 0 | 0 | 0 | 0 | [] | [] | [] | [] | [] | [] | [] | [] | constraintless
Be-Nb | 0 | https://mpds.io/entry/C900402 | MAS390 | 0-100 | none | GGA/GGA+U | init error | 0 | 0 | 0 | 0 | 0 | 0 | 0 | 0 | 0 | 0 | [] | [] | [] | [] | [] | [] | [] | [] | constraintless
Be-Zn | 0 | https://mpds.io/entry/C900422 | MAS390 | 0-100 | none | GGA/GGA+U | none | 25807.85 | 2.773843 | 16081.12 | -8.355841 | 28986.37 | 6506.257 | 89.99225 | 0.04861424 | 158.9969 | 0.08589086 | [[441.9442098197486, 0.98, [0.0, 0.98, 1.0], ["Be", "L", "Zn"]]] | [] | [] | [[1140.876102570052, 0.09, [0.0, 0.09, 0.81], ["Be", "L", "L"]]] | [] | [] | [] | [{"type": "mig", "comp": 0.507243, "cbounds": [[0.0, 1456.63], [0.998495, 1456.63]], "tbounds": [[0.507243, 1456.63], [0.507243, 1850.0900000000001]], "phases": ["Be"], "phase_comps": [0]}] | constraintless
Be-Sn | 0 | https://mpds.io/entry/C900412 | MAS390 | 0-100 | none | GGA/GGA+U | init error | 0 | 0 | 0 | 0 | 0 | 0 | 0 | 0 | 0 | 0 | [] | [] | [] | [] | [] | [] | [] | [] | constraintless
Be-Si | 0 | https://mpds.io/entry/C900411 | MAS390 | 0-100 | none | GGA/GGA+U | none | 3627.462 | 6.886101 | 35223.84 | -16.79024 | 14813.86 | 7948.265 | 20.56943 | 0.01219211 | 26.51559 | 0.01571657 | [[1110.82295559649, 0.14, [0.0, 0.14, 1.0], ["Be", "L", "Si"]]] | [] | [] | [[1123.4219573473742, 0.29, [0.25, 0.29, 1.0], ["L", "L", "Si"]]] | [{"type": "eut", "comp": 0.36046500000000004, "temp": 1363.0099999999998, "phases": ["Be", "Si"], "phase_comps": [0, 1]}] | [] | [] | [] | constraintless
Be-Ca | 0 | https://mpds.io/entry/C900385 | MAS390 | 0-100 | none | GGA/GGA+U | init error | 0 | 0 | 0 | 0 | 0 | 0 | 0 | 0 | 0 | 0 | [] | [] | [] | [] | [] | [] | [] | [] | constraintless
Be-Na | 0 | https://mpds.io/entry/C900401 | MAS390 | 0-100 | none | GGA/GGA+U | init error | 0 | 0 | 0 | 0 | 0 | 0 | 0 | 0 | 0 | 0 | [] | [] | [] | [] | [] | [] | [] | [] | constraintless
Be-Mg | 0 | https://mpds.io/entry/C900399 | MAS390 | 0-100 | none | GGA/GGA+U | init error | 0 | 0 | 0 | 0 | 0 | 0 | 0 | 0 | 0 | 0 | [] | [] | [] | [] | [] | [] | [] | [] | constraintless
Be-K | 0 | none | none | none | none | GGA/GGA+U | init error | 0 | 0 | 0 | 0 | 0 | 0 | 0 | 0 | 0 | 0 | [] | [] | [] | [] | [] | [] | [] | [] | constraintless
Be-Mn | 0 | none | none | none | none | GGA/GGA+U | init error | 0 | 0 | 0 | 0 | 0 | 0 | 0 | 0 | 0 | 0 | [] | [] | [] | [] | [] | [] | [] | [] | constraintless
Ba-Be | 0 | https://mpds.io/entry/C900339 | MAS390 | 0-100 | none | GGA/GGA+U | init error | 0 | 0 | 0 | 0 | 0 | 0 | 0 | 0 | 0 | 0 | [] | [] | [] | [] | [] | [] | [] | [] | constraintless
Be-Sr | 0 | https://mpds.io/entry/C900413 | MAS390 | 0-100 | none | GGA/GGA+U | init error | 0 | 0 | 0 | 0 | 0 | 0 | 0 | 0 | 0 | 0 | [] | [] | [] | [] | [] | [] | [] | [] | constraintless
Be-V | 0 | https://mpds.io/entry/C105025 | NIKGAV | 0-100 | none | GGA/GGA+U | none | -19307.88 | -0.6813002 | -19690.16 | -8.758025 | -20588.81 | -36156.39 | 10.00969 | 0.004586635 | 13.31661 | 0.006101932 | [[1608.5636537127216, 0.61, [0.33, 0.61, 1.0], ["Be2V", "L", "V"]], [1578.8660831456932, 0.15, [0.08, 0.15, 0.33], ["Be12V", "L", "Be2V"]]] | [[1677.4710633252585, 0.08, [0.08, 0.09, 0.1], ["Be12V"]], [1907.927225029524, 0.33, [0.33, 0.34, 0.35000000000000003], ["Be2V"]]] | [] | [] | [{"type": "eut", "comp": 0.156051, "temp": 1852.2800000000002, "phases": ["Be12V", "Be2V"], "phase_comps": [0.0764392, 0.333397]}, {"type": "eut", "comp": 0.612622, "temp": 1865.37, "phases": ["Be2V", "V"], "phase_comps": [0.333397, 1]}] | [{"type": "cmp", "comp": 0.0764392, "temp": 1968.3899999999999, "phases": ["Be12V"], "phase_comps": [0.0764392]}, {"type": "cmp", "comp": 0.333397, "temp": 2181.61, "phases": ["Be2V"], "phase_comps": [0.333397]}] | [] | [] | constrained
Be-Rb | 0 | none | none | none | none | GGA/GGA+U | init error | 0 | 0 | 0 | 0 | 0 | 0 | 0 | 0 | 0 | 0 | [] | [] | [] | [] | [] | [] | [] | [] | constraintless
Be-Ce | 0 | https://mpds.io/entry/C900386 | not recorded | 0-100 | none | GGA/GGA+U | init error | 0 | 0 | 0 | 0 | 0 | 0 | 0 | 0 | 0 | 0 | [] | [] | [] | [] | [] | [] | [] | [] | constraintless
Be-Nd | 0 | none | none | none | none | GGA/GGA+U | init error | 0 | 0 | 0 | 0 | 0 | 0 | 0 | 0 | 0 | 0 | [] | [] | [] | [] | [] | [] | [] | [] | constraintless
Be-La | 0 | none | none | none | none | GGA/GGA+U | init error | 0 | 0 | 0 | 0 | 0 | 0 | 0 | 0 | 0 | 0 | [] | [] | [] | [] | [] | [] | [] | [] | constraintless
Be-Y | 0 | https://mpds.io/entry/C900420 | MAS390 | 0-100 | none | GGA/GGA+U | none | 181888.5 | -120.8184 | 75013.04 | -61.91498 | -20920.26 | -28918.99 | 68.74723 | 0.03135035 | 83.42948 | 0.03804579 | [[1267.017068188677, 0.7000000000000001, [0.07, 0.7000000000000001, 1.0], ["YBe13", "L", "Y"]]] | [[1995.6878755274088, 0.07, [0.07, 0.08, 0.09], ["YBe13"]]] | [] | [] | [{"type": "eut", "comp": 0.00114373, "temp": 1561.85, "phases": ["Be", "Be13Y"], "phase_comps": [0, 0.0724361]}, {"type": "eut", "comp": 0.61361, "temp": 1342.8899999999999, "phases": ["Be13Y", "Y"], "phase_comps": [0.0724361, 1]}] | [{"type": "cmp", "comp": 0.0724361, "temp": 2192.87, "phases": ["Be13Y"], "phase_comps": [0.0724361]}] | [] | [] | constraintless
Be-Co | 0 | https://mpds.io/entry/C900388 | MAS390 | 0-100 | 0.739-1 | GGA/GGA+U | none | 32836.21 | -66.99996 | 214656.1 | -155.0684 | -78745.85 | -43595.62 | 58.98431 | 0.03335764 | 83.3057 | 0.04711222 | [[1307.9335610449739, 0.34, [0.25, 0.34, 0.5], ["Be3Co", "L", "BeCo"]], [1029.5338878562534, 0.8300000000000001, [0.5, 0.8300000000000001, 1.0], ["BeCo", "L", "Co"]], [1187.3531129314856, 0.03, [0.0, 0.03, 0.17], ["Be", "L", "Be5Co"]]] | [[1406.3933170885139, 0.5, [0.5, 0.51, 0.52], ["BeCo"]], [1338.9076909009614, 0.25, [0.25, 0.26, 0.27], ["Be3Co"]]] | [[1292.5771771660693, 0.17, [0.15, 0.17, 0.25], ["L", "Be5Co", "Be3Co"]]] | [] | [{"type": "eut", "comp": 0.291043, "temp": 1513.6599999999999, "phases": ["Be9Co", "BeCo"], "phase_comps": [0.139726, 0.470454]}, {"type": "eut", "comp": 0.739398, "temp": 1488.38, "phases": ["BeCo", "(Co)"], "phase_comps": [0.470454, 0.999619]}] | [{"type": "cmp", "comp": 0.139726, "temp": 1673.12, "phases": ["Be9Co"], "phase_comps": [0.139726]}, {"type": "cmp", "comp": 0.470454, "temp": 1692.9699999999998, "phases": ["BeCo"], "phase_comps": [0.470454]}] | [] | [] | constrained
Be-Sc | 0 | https://mpds.io/entry/C101062 | MEALET | 0-100 | 0.087-0.105 | GGA/GGA+U | none | 314680.2 | -199.3548 | 100766.6 | -83.21305 | -24579.79 | -40844.51 | 75.05568 | 0.03691941 | 111.2844 | 0.05474009 | [[1356.350958719131, 0.55, [0.17, 0.55, 1.0], ["ScBe5", "L", "Sc"]]] | [[1746.6079144114933, 0.07, [0.07, 0.08, 0.09], ["ScBe13"]]] | [[1506.8254739111867, 0.17, [0.07, 0.17, 0.26], ["ScBe13", "ScBe5", "L"]]] | [[1485.5272491945661, 0.9, [0.76, 0.9, 1.0], ["L", "L", "Sc"]]] | [{"type": "eut", "comp": 0.00991231, "temp": 1534.83, "phases": ["Be", "Be13Sc"], "phase_comps": [0, 0.0712924]}, {"type": "eut", "comp": 0.0869234, "temp": 1619.0700000000002, "phases": ["Be13Sc", "(Be)"], "phase_comps": [0.0712924, 0.105223]}, {"type": "eut", "comp": 0.327678, "temp": 1528.1399999999999, "phases": ["Be17Sc2", "Sc"], "phase_comps": [0.16622199999999998, 1]}] | [{"type": "cmp", "comp": 0.0712924, "temp": 2032.96, "phases": ["Be13Sc"], "phase_comps": [0.0712924]}, {"type": "cmp", "comp": 0.16622199999999998, "temp": 1854.4499999999998, "phases": ["Be17Sc2"], "phase_comps": [0.16622199999999998]}] | [] | [] | constraintless
Be-Li | 0 | https://mpds.io/entry/C979738 | BAPDDW | 0-100 | none | GGA/GGA+U | init error | 0 | 0 | 0 | 0 | 0 | 0 | 0 | 0 | 0 | 0 | [] | [] | [] | [] | [] | [] | [] | [] | constraintless
Be-Ga | 0 | https://mpds.io/entry/C900393 | MAS390 | 0-100 | none | GGA/GGA+U | none | 35669.31 | -1.688213 | 2941.204 | 2.178698 | 34095.39 | 4972.401 | 73.6663 | 0.03483847 | 100.1959 | 0.04738491 | [] | [] | [] | [[1186.800458286702, 0.05, [0.0, 0.05, 0.84], ["Be", "L", "L"]]] | [] | [] | [] | [{"type": "mig", "comp": 0.311666, "cbounds": [[0.0, 302.8003], [0.998474, 302.8003]], "tbounds": [[0.311666, 1532.65], [0.311666, 2112.99]], "phases": ["Be"], "phase_comps": [0]}] | constraintless
Be-Pb | 0 | none | none | none | none | GGA/GGA+U | init error | 0 | 0 | 0 | 0 | 0 | 0 | 0 | 0 | 0 | 0 | [] | [] | [] | [] | [] | [] | [] | [] | constraintless
B-Be | 0 | https://mpds.io/entry/C900276 | MAS390 | 0-100 | 0.002-0.144 | GGA/GGA+U | init error | 0 | 0 | 0 | 0 | 0 | 0 | 0 | 0 | 0 | 0 | [] | [] | [] | [] | [{"type": "eut", "comp": 0.00244919, "temp": 2363.58, "phases": ["B", "Be0.167B"], "phase_comps": [0, 0.143729]}, {"type": "eut", "comp": 0.8837430000000001, "temp": 1394.48, "phases": ["Be4B", "Be"], "phase_comps": [0.7998480000000001, 1]}] | [{"type": "cmp", "comp": 0.143729, "temp": 2472.9500000000003, "phases": ["Be0.167B"], "phase_comps": [0.143729]}] | [{"type": "per", "comp": 0.400864, "temp": 2272.29, "phases": ["Be4.9B13.5"], "phase_comps": [0.24990500000000002]}, {"type": "per", "comp": 0.860038, "temp": 1412.65, "phases": ["Be4B"], "phase_comps": [0.7998480000000001]}] | [] | constraintless
Be-Th | 0 | https://mpds.io/entry/C900415 | MAS390 | 0-100 | none | GGA/GGA+U | none | 167852.7 | -103.5977 | 146947.6 | -93.70054 | -15205.37 | -18622.16 | 46.66629 | 0.02184271 | 63.81832 | 0.02987092 | [[1286.276873026868, 0.79, [0.07, 0.79, 1.0], ["ThBe13", "L", "Th"]]] | [[1933.4073244424767, 0.07, [0.07, 0.08, 0.09], ["ThBe13"]]] | [] | [] | [{"type": "eut", "comp": 0.00171559, "temp": 1564.25, "phases": ["Be", "(Be)"], "phase_comps": [0, 0.0720549]}, {"type": "eut", "comp": 0.649638, "temp": 1468.94, "phases": ["(Be)", "Th"], "phase_comps": [0.0720549, 1]}] | [{"type": "cmp", "comp": 0.0720549, "temp": 2136.47, "phases": ["(Be)"], "phase_comps": [0.0720549]}] | [] | [] | refitted
Be-Pr | 0 | none | none | none | none | GGA/GGA+U | init error | 0 | 0 | 0 | 0 | 0 | 0 | 0 | 0 | 0 | 0 | [] | [] | [] | [] | [] | [] | [] | [] | constraintless
Be-Sm | 0 | none | none | none | none | GGA/GGA+U | init error | 0 | 0 | 0 | 0 | 0 | 0 | 0 | 0 | 0 | 0 | [] | [] | [] | [] | [] | [] | [] | [] | constraintless
Be-Gd | 0 | none | none | none | none | GGA/GGA+U | init error | 0 | 0 | 0 | 0 | 0 | 0 | 0 | 0 | 0 | 0 | [] | [] | [] | [] | [] | [] | [] | [] | constraintless
Be-Dy | 0 | none | none | none | none | GGA/GGA+U | init error | 0 | 0 | 0 | 0 | 0 | 0 | 0 | 0 | 0 | 0 | [] | [] | [] | [] | [] | [] | [] | [] | constraintless
Be-Er | 0 | none | none | none | none | GGA/GGA+U | init error | 0 | 0 | 0 | 0 | 0 | 0 | 0 | 0 | 0 | 0 | [] | [] | [] | [] | [] | [] | [] | [] | constraintless
Be-Yb | 0 | https://mpds.io/entry/C900421 | MAS390 | 0-100 | none | GGA/GGA+U | init error | 0 | 0 | 0 | 0 | 0 | 0 | 0 | 0 | 0 | 0 | [] | [] | [] | [] | [] | [] | [] | [] | constraintless
Be-Hf | 0 | https://mpds.io/entry/C900396 | MAS390 | 0-100 | 0.334-0.58 | GGA/GGA+U | none | -47551.08 | -36.59548 | -68151.67 | 11.98838 | -121953.7 | -43777.98 | 205.1914 | 0.08194315 | 334.3643 | 0.1335283 | [[524.6275007317635, 0.42, [0.17, 0.42, 1.0], ["HfBe5", "L", "Hf"]]] | [[1795.3309934499503, 0.07, [0.07, 0.08, 0.09], ["HfBe13"]]] | [[1691.4734330054957, 0.11, [0.07, 0.11, 0.13], ["HfBe13", "Hf2Be17", "L"]], [810.1611790412695, 0.17, [0.11, 0.17, 0.34], ["Hf2Be17", "HfBe5", "L"]]] | [] | [{"type": "eut", "comp": 0.00552802, "temp": 1560.94, "phases": ["Be", "Be17Hf2"], "phase_comps": [0, 0.10636699999999999]}, {"type": "eut", "comp": 0.57987, "temp": 1397.9299999999998, "phases": ["Be2Hf", "Hf"], "phase_comps": [0.33358699999999997, 1]}] | [{"type": "cmp", "comp": 0.10636699999999999, "temp": 2032.9099999999999, "phases": ["Be17Hf2"], "phase_comps": [0.10636699999999999]}] | [{"type": "per", "comp": 0.222836, "temp": 1863.42, "phases": ["Be5Hf"], "phase_comps": [0.167556]}, {"type": "per", "comp": 0.36046500000000004, "temp": 1663.1100000000001, "phases": ["Be2Hf"], "phase_comps": [0.33358699999999997]}] | [] | constrained
Be-Cs | 0 | none | none | none | none | GGA/GGA+U | init error | 0 | 0 | 0 | 0 | 0 | 0 | 0 | 0 | 0 | 0 | [] | [] | [] | [] | [] | [] | [] | [] | constraintless
Ti-U | 0 | https://mpds.io/entry/C902192 | MAS390 | 0-100 | none | GGA/GGA+U | init error | 0 | 0 | 0 | 0 | 0 | 0 | 0 | 0 | 0 | 0 | [] | [] | [] | [] | [] | [] | [] | [] | constraintless
Fe-U | 0 | https://mpds.io/entry/C901091 | MAS390 | 0-100 | 0.66-0.856 | GGA/GGA+U | none | -42502.21 | 17.2947 | 28563.67 | -18.30149 | -14666.99 | -891.9403 | 73.02095 | 0.04032502 | 142.3293 | 0.07859981 | [[238.98618696863684, 0.75, [0.33, 0.75, 1.0], ["UFe2", "L", "U"]], [1126.8341644617267, 0.2, [0.0, 0.2, 0.33], ["Fe", "L", "UFe2"]]] | [[1198.6368270670714, 0.33, [0.33, 0.34, 0.35000000000000003], ["UFe2"]]] | [] | [] | [{"type": "eut", "comp": 0.17194099999999998, "temp": 1352.88, "phases": ["Fe", "UFe2"], "phase_comps": [0, 0.333397]}, {"type": "eut", "comp": 0.6601220000000001, "temp": 998.34, "phases": ["UFe2", "U6Fe"], "phase_comps": [0.333397, 0.8556999999999999]}] | [{"type": "cmp", "comp": 0.333397, "temp": 1501.13, "phases": ["UFe2"], "phase_comps": [0.333397]}] | [{"type": "per", "comp": 0.8421649999999999, "temp": 1068.284, "phases": ["U6Fe"], "phase_comps": [0.8556999999999999]}] | [] | constraintless
Al-U | 0 | https://mpds.io/entry/C900138 | MAS390 | 0-100 | 0.018-0.188, 0.939-1 | GGA/GGA+U | none | 745.67 | -0.1367164 | -13528.19 | 0.2843916 | 585.4832 | -13194.98 | 22.86054 | 0.01207527 | 41.09148 | 0.02170512 | [[1067.1865667445318, 0.9500000000000001, [0.33, 0.9500000000000001, 1.0], ["UAl2", "L", "U"]]] | [[1616.4069695649669, 0.33, [0.33, 0.34, 0.35000000000000003], ["UAl2"]]] | [] | [] | [{"type": "eut", "comp": 0.017775799999999998, "temp": 915.0169999999999, "phases": ["Al", "U0.9Al4"], "phase_comps": [0, 0.18776199999999998]}, {"type": "eut", "comp": 0.939025, "temp": 1378.5900000000001, "phases": ["UAl2", "(U)"], "phase_comps": [0.333397, 0.999619]}] | [{"type": "cmp", "comp": 0.333397, "temp": 1892.56, "phases": ["UAl2"], "phase_comps": [0.333397]}] | [{"type": "per", "comp": 0.0217318, "temp": 1003.966, "phases": ["U0.9Al4"], "phase_comps": [0.18776199999999998]}, {"type": "per", "comp": 0.13061899999999999, "temp": 1623.12, "phases": ["UAl4"], "phase_comps": [0.250477]}] | [] | constraintless
Ni-U | 0 | https://mpds.io/entry/C901791 | MAS390 | 0-100 | 0.091-0.22, 0.669-0.856 | GGA/GGA+U | none | -77079.61 | -5.4088 | 7056.369 | -49.07307 | -85563.96 | -69920.63 | 66.22226 | 0.03831553 | 86.08146 | 0.04980586 | [[947.0421343277998, 0.4, [0.17, 0.4, 0.41], ["UNi5", "L", "U11Ni16"]], [555.4603501787535, 0.72, [0.41, 0.72, 1.0], ["U11Ni16", "L", "U"]], [1235.5159030557707, 0.07, [0.0, 0.07, 0.17], ["Ni", "L", "UNi5"]]] | [[1401.840952083031, 0.17, [0.17, 0.18, 0.19], ["UNi5"]], [948.1043874223616, 0.4, [0.4, 0.41, 0.41000000000000003], ["U11Ni16"]]] | [] | [] | [{"type": "eut", "comp": 0.09148389999999999, "temp": 1384.5099999999998, "phases": ["Ni", "U0.23Ni0.77"], "phase_comps": [0, 0.21997699999999998]}, {"type": "eut", "comp": 0.66923, "temp": 1014.011, "phases": ["U10Ni13", "U6Ni"], "phase_comps": [0.437857, 0.85589]}] | [] | [{"type": "per", "comp": 0.05959539999999999, "temp": 1563.37, "phases": ["U0.23Ni0.77"], "phase_comps": [0.21997699999999998]}, {"type": "per", "comp": 0.579573, "temp": 1058.147, "phases": ["U10Ni13"], "phase_comps": [0.437857]}, {"type": "per", "comp": 0.7242069999999999, "temp": 1063.824, "phases": ["U6Ni"], "phase_comps": [0.85589]}] | [] | constraintless
Cr-U | 0 | https://mpds.io/entry/C900814 | MAS390 | 0-100 | none | GGA/GGA+U | none | 10503.36 | -1.207809 | -11116.27 | 9.4804 | 8362.957 | 5684.277 | 15.86123 | 0.007424625 | 20.83895 | 0.009754693 | [[874.6365284618945, 0.81, [0.0, 0.81, 1.0], ["Cr", "L", "U"]]] | [] | [] | [] | [{"type": "eut", "comp": 0.8099500000000001, "temp": 1132.755, "phases": ["Cr", "U"], "phase_comps": [0, 1]}] | [] | [] | [] | constraintless
Cu-U | 0 | https://mpds.io/entry/C900902 | MAS390 | 0-100 | none | GGA/GGA+U | init error | 0 | 0 | 0 | 0 | 0 | 0 | 0 | 0 | 0 | 0 | [] | [] | [] | [] | [] | [] | [] | [] | constraintless
U-Zr | 0 | https://mpds.io/entry/C902213 | MAS390 | 0-100 | none | GGA/GGA+U | fitting conditions error | 0 | 0 | 0 | 0 | 0 | 0 | 0 | 0 | 0 | 0 | [] | [] | [] | [] | [] | [] | [] | [] | constrained
Nb-U | 0 | https://mpds.io/entry/C901728 | MAS390 | 0-100 | none | GGA/GGA+U | init error | 0 | 0 | 0 | 0 | 0 | 0 | 0 | 0 | 0 | 0 | [] | [] | [] | [] | [] | [] | [] | [] | constraintless
U-Zn | 0 | https://mpds.io/entry/C902212 | MAS390 | 0-100 | none | GGA/GGA+U | init error | 0 | 0 | 0 | 0 | 0 | 0 | 0 | 0 | 0 | 0 | [] | [] | [] | [] | [] | [] | [] | [] | constraintless
Sn-U | 0 | https://mpds.io/entry/C902133 | MAS390 | 0-100 | 0.6-0.989 | GGA/GGA+U | init error | 0 | 0 | 0 | 0 | 0 | 0 | 0 | 0 | 0 | 0 | [] | [] | [] | [] | [{"type": "eut", "comp": 0.00133435, "temp": 505.081, "phases": ["Sn", "USn3"], "phase_comps": [0, 0.25066700000000003]}, {"type": "eut", "comp": 0.9885630000000001, "temp": 1403.21, "phases": ["U5Sn4", "U"], "phase_comps": [0.599886, 1]}] | [{"type": "cmp", "comp": 0.599886, "temp": 1773.4, "phases": ["U5Sn4"], "phase_comps": [0.599886]}] | [{"type": "per", "comp": 0.23274899999999998, "temp": 1622.9699999999998, "phases": ["USn3"], "phase_comps": [0.25066700000000003]}, {"type": "per", "comp": 0.333397, "temp": 1652.98, "phases": ["USn2"], "phase_comps": [0.375334]}] | [] | constraintless
Si-U | 0 | https://mpds.io/entry/C902110 | MAS390 | 0-100 | 0.5-0.534, 0.534-0.6, 0.6-0.911 | GGA/GGA+U | none | -8790.158 | -48.88075 | -43676.5 | 34.94315 | -84493.98 | 10441.53 | 188.5804 | 0.0922582 | 232.2452 | 0.1136201 | [[1023.5646189912974, 0.9500000000000001, [0.75, 0.9500000000000001, 1.0], ["U3Si", "L", "U"]], [1164.0155205058259, 0.64, [0.25, 0.64, 0.75], ["USi3", "L", "U3Si"]], [1400.4779740473386, 0.03, [0.0, 0.03, 0.25], ["Si", "L", "USi3"]]] | [[1621.1748101723288, 0.23, [0.23, 0.24, 0.25], ["USi3"]], [1210.3985262082838, 0.73, [0.73, 0.74, 0.75], ["U3Si"]]] | [] | [] | [{"type": "eut", "comp": 0.14091599999999999, "temp": 1590.42, "phases": ["Si", "USi3"], "phase_comps": [0, 0.250095]}, {"type": "eut", "comp": 0.534052, "temp": 1814.9099999999999, "phases": ["U34Si34.5", "U3Si2"], "phase_comps": [0.5, 0.6000759999999999]}, {"type": "eut", "comp": 0.910549, "temp": 1260.2469999999998, "phases": ["U3Si2", "U"], "phase_comps": [0.6000759999999999, 1]}] | [{"type": "cmp", "comp": 0.375334, "temp": 2043.04, "phases": ["USi1.67"], "phase_comps": [0.375334]}, {"type": "cmp", "comp": 0.6000759999999999, "temp": 1938.13, "phases": ["U3Si2"], "phase_comps": [0.6000759999999999]}] | [{"type": "per", "comp": 0.20274699999999998, "temp": 1784.5500000000002, "phases": ["USi3"], "phase_comps": [0.250095]}, {"type": "per", "comp": 0.34153500000000003, "temp": 1983.2399999999998, "phases": ["USi1.88"], "phase_comps": [0.347312]}, {"type": "per", "comp": 0.506727, "temp": 1853.48, "phases": ["U34Si34.5"], "phase_comps": [0.5]}] | [] | constraintless
Ca-U | 0 | none | none | none | none | GGA/GGA+U | init error | 0 | 0 | 0 | 0 | 0 | 0 | 0 | 0 | 0 | 0 | [] | [] | [] | [] | [] | [] | [] | [] | constraintless
Na-U | 0 | none | none | none | none | GGA/GGA+U | init error | 0 | 0 | 0 | 0 | 0 | 0 | 0 | 0 | 0 | 0 | [] | [] | [] | [] | [] | [] | [] | [] | constraintless
Mg-U | 0 | https://mpds.io/entry/C901588 | MAS390 | 0-100 | none | GGA/GGA+U | init error | 0 | 0 | 0 | 0 | 0 | 0 | 0 | 0 | 0 | 0 | [] | [] | [] | [] | [] | [] | [] | [] | constraintless
K-U | 0 | none | none | none | none | GGA/GGA+U | init error | 0 | 0 | 0 | 0 | 0 | 0 | 0 | 0 | 0 | 0 | [] | [] | [] | [] | [] | [] | [] | [] | constraintless
Mn-U | 0 | https://mpds.io/entry/C901625 | MAS390 | 0-100 | 0.784-0.857 | GGA/GGA+U | none | -1824.595 | 4.737163 | -10448.5 | 16.38907 | 5109.83 | 13542.39 | 21.32714 | 0.01403896 | 28.99721 | 0.01908791 | [[730.6192351265505, 0.77, [0.33, 0.77, 1.0], ["UMn2", "L", "U"]], [1092.5001083861935, 0.2, [0.0, 0.2, 0.33], ["Mn", "L", "UMn2"]]] | [[1104.7047440438937, 0.31, [0.31, 0.32, 0.33], ["UMn2"]]] | [] | [] | [{"type": "eut", "comp": 0.160687, "temp": 1308.6799999999998, "phases": ["Mn", "UMn2"], "phase_comps": [0, 0.333206]}, {"type": "eut", "comp": 0.783933, "temp": 990.138, "phases": ["UMn2", "U6Mn"], "phase_comps": [0.333206, 0.856653]}] | [{"type": "cmp", "comp": 0.333206, "temp": 1393.12, "phases": ["UMn2"], "phase_comps": [0.333206]}] | [{"type": "per", "comp": 0.786911, "temp": 998.188, "phases": ["U6Mn"], "phase_comps": [0.856653]}] | [] | constraintless
Ba-U | 0 | none | none | none | none | GGA/GGA+U | init error | 0 | 0 | 0 | 0 | 0 | 0 | 0 | 0 | 0 | 0 | [] | [] | [] | [] | [] | [] | [] | [] | constraintless
Sr-U | 0 | none | none | none | none | GGA/GGA+U | init error | 0 | 0 | 0 | 0 | 0 | 0 | 0 | 0 | 0 | 0 | [] | [] | [] | [] | [] | [] | [] | [] | constraintless
U-V | 0 | https://mpds.io/entry/C902208 | MAS390 | 0-100 | none | GGA/GGA+U | fitting conditions error | 0 | 0 | 0 | 0 | 0 | 0 | 0 | 0 | 0 | 0 | [] | [] | [] | [] | [] | [] | [] | [] | constraintless
Rb-U | 0 | none | none | none | none | GGA/GGA+U | init error | 0 | 0 | 0 | 0 | 0 | 0 | 0 | 0 | 0 | 0 | [] | [] | [] | [] | [] | [] | [] | [] | constraintless
Ce-U | 0 | https://mpds.io/entry/C900674 | MAS390 | 0-100 | none | GGA/GGA+U | init error | 0 | 0 | 0 | 0 | 0 | 0 | 0 | 0 | 0 | 0 | [] | [] | [] | [] | [] | [] | [] | [] | constraintless
Nd-U | 0 | https://mpds.io/entry/C901757 | MAS390 | 0-100 | none | GGA/GGA+U | init error | 0 | 0 | 0 | 0 | 0 | 0 | 0 | 0 | 0 | 0 | [] | [] | [] | [] | [] | [] | [] | [] | constraintless
La-U | 0 | https://mpds.io/entry/C1201680 | JPEQE6 | 0-100 | none | GGA/GGA+U | init error | 0 | 0 | 0 | 0 | 0 | 0 | 0 | 0 | 0 | 0 | [] | [] | [] | [] | [] | [] | [] | [] | constraintless
U-Y | 0 | https://mpds.io/entry/C902210 | MAS390 | 0-100 | none | GGA/GGA+U | init error | 0 | 0 | 0 | 0 | 0 | 0 | 0 | 0 | 0 | 0 | [] | [] | [] | [] | [] | [] | [] | [] | constraintless
Co-U | 0 | https://mpds.io/entry/C900752 | MAS390 | 0-100 | 0.148-0.204, 0.184-0.204, 0.204-0.228, 0.625-0.857 | GGA/GGA+U | none | -109765 | 17.60747 | 26447.89 | -9.367053 | -81793.54 | 11567.29 | 169.1061 | 0.09560284 | 315.8304 | 0.1785523 | [[-180.81456704505018, 0.77, [0.5, 0.77, 1.0], ["UCo", "L", "U"]], [935.4714166470893, 0.49, [0.33, 0.49, 0.5], ["UCo2", "L", "UCo"]], [1023.8288826349686, 0.19, [0.0, 0.19, 0.33], ["Co", "L", "UCo2"]]] | [[1196.11589365981, 0.31, [0.31, 0.32, 0.33], ["UCo2"]], [933.7450590143095, 0.5, [0.5, 0.51, 0.52], ["UCo"]]] | [] | [] | [{"type": "eut", "comp": 0.148303, "temp": 1392.7599999999998, "phases": ["Co", "UCo5"], "phase_comps": [0, 0.204156]}, {"type": "eut", "comp": 0.183568, "temp": 1367.9299999999998, "phases": ["Co", "UCo5"], "phase_comps": [0, 0.204156]}, {"type": "eut", "comp": 0.228364, "temp": 1362.96, "phases": ["UCo5", "UCo2"], "phase_comps": [0.204156, 0.329966]}, {"type": "eut", "comp": 0.6246659999999999, "temp": 1006.754, "phases": ["UCo", "U6Co"], "phase_comps": [0.5, 0.8570340000000001]}] | [{"type": "cmp", "comp": 0.204156, "temp": 1392.7599999999998, "phases": ["UCo5"], "phase_comps": [0.204156]}, {"type": "cmp", "comp": 0.329966, "temp": 1458.0500000000002, "phases": ["UCo2"], "phase_comps": [0.329966]}] | [{"type": "per", "comp": 0.581967, "temp": 1078.066, "phases": ["UCo"], "phase_comps": [0.5]}, {"type": "per", "comp": 0.784598, "temp": 1098.999, "phases": ["U6Co"], "phase_comps": [0.8570340000000001]}] | [] | constraintless
Sc-U | 0 | https://mpds.io/entry/C905097 | RMLYAQ | 0-100 | none | GGA/GGA+U | none | 66864.33 | -21.44897 | 44831.41 | -25.52795 | 32285.37 | 3676.518 | 18.1625 | 0.01000568 | 33.95405 | 0.0187052 | [[1035.5057974842894, 0.9400000000000001, [0.0, 0.9400000000000001, 1.0], ["Sc", "L", "U"]]] | [] | [] | [[1369.1695470528093, 0.15, [0.0, 0.15, 0.76], ["Sc", "L", "L"]]] | [{"type": "eut", "comp": 0.9142520000000001, "temp": 1398.5, "phases": ["(Sc)", "(U)"], "phase_comps": [0.000381243, 0.999619]}] | [] | [] | [{"type": "mig", "comp": 0.5089589999999999, "cbounds": [[0.18503599999999998, 1673.1999999999998], [0.721941, 1673.1999999999998]], "tbounds": [[0.5089589999999999, 1673.71], [0.5089589999999999, 1755.77]], "phases": ["(Sc)"], "phase_comps": [0.000381243]}] | refitted
Li-U | 0 | none | none | none | none | GGA/GGA+U | init error | 0 | 0 | 0 | 0 | 0 | 0 | 0 | 0 | 0 | 0 | [] | [] | [] | [] | [] | [] | [] | [] | constraintless
Ga-U | 0 | https://mpds.io/entry/C901139 | MAS390 | 0-100 | 0.4-0.78 | GGA/GGA+U | none | -17842.17 | 2.867489 | -29119.65 | 1.517591 | -15171.11 | -27706.02 | 92.42601 | 0.05675008 | 122.0421 | 0.07493453 | [[969.2782872946094, 0.63, [0.25, 0.63, 1.0], ["UGa3", "L", "U"]]] | [[1307.9038179217282, 0.25, [0.25, 0.26, 0.27], ["UGa3"]]] | [] | [[1040.6093022149475, 0.87, [0.76, 0.87, 1.0], ["L", "L", "U"]]] | [{"type": "eut", "comp": 0.78008, "temp": 1303.9699999999998, "phases": ["U3Ga5", "U"], "phase_comps": [0.400114, 1]}] | [{"type": "cmp", "comp": 0.333397, "temp": 1627.8400000000001, "phases": ["UGa2"], "phase_comps": [0.333397]}] | [{"type": "per", "comp": 0.186572, "temp": 1522.42, "phases": ["UGa3"], "phase_comps": [0.250095]}, {"type": "per", "comp": 0.557486, "temp": 1532.96, "phases": ["U3Ga5"], "phase_comps": [0.400114]}] | [] | constraintless
Pb-U | 0 | https://mpds.io/entry/C906847 | JIMEAP | 0-100 | none | GGA/GGA+U | fitting conditions error | 0 | 0 | 0 | 0 | 0 | 0 | 0 | 0 | 0 | 0 | [] | [] | [] | [] | [] | [] | [] | [] | constraintless
B-U | 0 | https://mpds.io/entry/C900332 | MAS390 | 0-100 | none | GGA/GGA+U | none | -115115.3 | -6.420949 | -43120.41 | -16.18288 | -127227.3 | -73646.66 | 86.72995 | 0.03133556 | 107.7524 | 0.03893099 | [[1100.8310616421863, 0.98, [0.33, 0.98, 1.0], ["UB2", "L", "U"]], [2320.9922789243305, 0.11, [0.08, 0.11, 0.2], ["UB12", "L", "UB4"]], [2358.811545874995, 0.29, [0.2, 0.29, 0.33], ["UB4", "L", "UB2"]]] | [[2330.917682726914, 0.08, [0.08, 0.09, 0.1], ["UB12"]], [2374.4138252477023, 0.33, [0.33, 0.34, 0.35000000000000003], ["UB2"]], [2459.3858761242154, 0.2, [0.2, 0.21, 0.22], ["UB4"]]] | [] | [] | [{"type": "eut", "comp": 0.0116279, "temp": 2307.82, "phases": ["B", "UB12"], "phase_comps": [0, 0.0775829]}, {"type": "eut", "comp": 0.105986, "temp": 2373.05, "phases": ["UB12", "UB4"], "phase_comps": [0.0775829, 0.19996200000000003]}, {"type": "eut", "comp": 0.25066700000000003, "temp": 2572.64, "phases": ["UB4", "UB2"], "phase_comps": [0.19996200000000003, 0.333206]}, {"type": "eut", "comp": 0.9786499999999999, "temp": 1380.65, "phases": ["UB2", "U"], "phase_comps": [0.333206, 1]}] | [{"type": "cmp", "comp": 0.0775829, "temp": 2418.21, "phases": ["UB12"], "phase_comps": [0.0775829]}, {"type": "cmp", "comp": 0.19996200000000003, "temp": 2767.78, "phases": ["UB4"], "phase_comps": [0.19996200000000003]}, {"type": "cmp", "comp": 0.333206, "temp": 2657.94, "phases": ["UB2"], "phase_comps": [0.333206]}] | [] | [] | constraintless
Th-U | 0 | https://mpds.io/entry/C902184 | MAS390 | 0-100 | none | GGA/GGA+U | fitting conditions error | 0 | 0 | 0 | 0 | 0 | 0 | 0 | 0 | 0 | 0 | [] | [] | [] | [] | [] | [] | [] | [] | constraintless
Pr-U | 0 | https://mpds.io/entry/C901933 | MAS390 | 0-100 | none | GGA/GGA+U | init error | 0 | 0 | 0 | 0 | 0 | 0 | 0 | 0 | 0 | 0 | [] | [] | [] | [] | [] | [] | [] | [] | constraintless
Sm-U | 0 | https://mpds.io/entry/C902123 | MAS390 | 0-100 | none | GGA/GGA+U | init error | 0 | 0 | 0 | 0 | 0 | 0 | 0 | 0 | 0 | 0 | [] | [] | [] | [] | [] | [] | [] | [] | constraintless
Gd-U | 0 | none | none | none | none | GGA/GGA+U | init error | 0 | 0 | 0 | 0 | 0 | 0 | 0 | 0 | 0 | 0 | [] | [] | [] | [] | [] | [] | [] | [] | constraintless
Dy-U | 0 | https://mpds.io/entry/C905595 | not recorded | 0-100 | none | GGA/GGA+U | init error | 0 | 0 | 0 | 0 | 0 | 0 | 0 | 0 | 0 | 0 | [] | [] | [] | [] | [] | [] | [] | [] | constraintless
Er-U | 0 | https://mpds.io/entry/C905596 | not recorded | 0-100 | none | GGA/GGA+U | init error | 0 | 0 | 0 | 0 | 0 | 0 | 0 | 0 | 0 | 0 | [] | [] | [] | [] | [] | [] | [] | [] | constraintless
U-Yb | 0 | https://mpds.io/entry/C902211 | MAS390 | 0-100 | none | GGA/GGA+U | init error | 0 | 0 | 0 | 0 | 0 | 0 | 0 | 0 | 0 | 0 | [] | [] | [] | [] | [] | [] | [] | [] | constraintless
Hf-U | 0 | https://mpds.io/entry/C901295 | MAS390 | 0-100 | none | GGA/GGA+U | init error | 0 | 0 | 0 | 0 | 0 | 0 | 0 | 0 | 0 | 0 | [] | [] | [] | [] | [] | [] | [] | [] | constraintless
Cs-U | 0 | none | none | none | none | GGA/GGA+U | init error | 0 | 0 | 0 | 0 | 0 | 0 | 0 | 0 | 0 | 0 | [] | [] | [] | [] | [] | [] | [] | [] | constraintless
Be-U | 0 | https://mpds.io/entry/C900417 | MAS390 | 0-100 | none | GGA/GGA+U | none | 41255.97 | -2.992609 | -10213.99 | 6.533715 | 36809.01 | -505.024 | 33.40156 | 0.01478593 | 40.99649 | 0.01814799 | [[1099.8735557168934, 0.98, [0.07, 0.98, 1.0], ["UBe13", "L", "U"]]] | [[1942.8830267059707, 0.07, [0.07, 0.08, 0.09], ["UBe13"]]] | [] | [[1843.6428541463333, 0.33, [0.07, 0.33, 0.53], ["UBe13", "L", "L"]]] | [{"type": "eut", "comp": 0.968921, "temp": 1364.44, "phases": ["Be13U", "U"], "phase_comps": [0.07262679999999999, 1]}] | [{"type": "cmp", "comp": 0.07262679999999999, "temp": 2258.1, "phases": ["Be13U"], "phase_comps": [0.07262679999999999]}] | [] | [] | constraintless
Ta-Ti | 0 | https://mpds.io/entry/C902148 | MAS390 | 0-100 | none | GGA/GGA+U | fitting conditions error | 0 | 0 | 0 | 0 | 0 | 0 | 0 | 0 | 0 | 0 | [] | [] | [] | [] | [] | [] | [] | [] | constrained
Fe-Ta | 0 | https://mpds.io/entry/C901084 | MAS390 | 0-100 | 0.66-1 | GGA/GGA+U | none | -50905.7 | 0.2381563 | 9404.968 | -4.443138 | -50310.18 | -1705.253 | 57.64134 | 0.01792336 | 70.81574 | 0.02201989 | [[1335.018934869474, 0.08, [0.0, 0.08, 0.33], ["Fe", "L", "TaFe2"]], [1746.7073912778924, 0.53, [0.5, 0.53, 0.54], ["TaFe", "L", "Ta7Fe6"]], [1728.0976059703444, 0.42, [0.33, 0.42, 0.46], ["TaFe2", "L", "Ta6Fe7"]], [1695.6313894459468, 0.64, [0.54, 0.64, 1.0], ["Ta7Fe6", "L", "Ta"]]] | [[1746.5120657980697, 0.54, [0.54, 0.55, 0.56], ["Ta7Fe6"]], [1774.1397078143727, 0.33, [0.33, 0.34, 0.35000000000000003], ["TaFe2"]], [1749.4894951879714, 0.48, [0.48, 0.49, 0.5], ["TaFe"]]] | [[1736.4855092302232, 0.46, [0.45, 0.46, 0.5], ["L", "Ta6Fe7", "TaFe"]]] | [] | [{"type": "eut", "comp": 0.08001559999999999, "temp": 1693.29, "phases": ["Fe", "TaFe2"], "phase_comps": [0, 0.330919]}, {"type": "eut", "comp": 0.41926900000000006, "temp": 1819.1100000000001, "phases": ["TaFe2", "Ta7Fe6"], "phase_comps": [0.330919, 0.516012]}, {"type": "eut", "comp": 0.659508, "temp": 1914.4099999999999, "phases": ["Ta7Fe6", "(Ta)"], "phase_comps": [0.516012, 0.999619]}] | [{"type": "cmp", "comp": 0.330919, "temp": 2013.25, "phases": ["TaFe2"], "phase_comps": [0.330919]}, {"type": "cmp", "comp": 0.516012, "temp": 2105.5099999999998, "phases": ["Ta7Fe6"], "phase_comps": [0.516012]}] | [] | [] | constraintless
Al-Ta | 0 | https://mpds.io/entry/C900131 | MAS390 | 0-100 | none | GGA/GGA+U | none | 8721.804 | -34.67665 | -12000.97 | -20.92696 | -64609.92 | -56255.84 | 45.48174 | 0.01381156 | 63.38678 | 0.01924883 | [[1650.7525340803309, 0.34, [0.25, 0.34, 0.67], ["TaAl3", "L", "Ta2Al"]]] | [[1704.0273269437785, 0.25, [0.25, 0.26, 0.27], ["TaAl3"]]] | [[2120.349354686163, 0.67, [0.5700000000000001, 0.67, 1.0], ["L", "Ta2Al", "Ta"]]] | [] | [] | [] | [{"type": "per", "comp": 0.240676, "temp": 1821.06, "phases": ["TaAl3"], "phase_comps": [0.24228000000000002]}, {"type": "per", "comp": 0.30067299999999997, "temp": 1862.56, "phases": ["Ta39Al69"], "phase_comps": [0.353793]}, {"type": "per", "comp": 0.374163, "temp": 2032.5099999999998, "phases": ["Ta22Al21"], "phase_comps": [0.51849]}, {"type": "per", "comp": 0.55049, "temp": 2369.12, "phases": ["Ta2Al"], "phase_comps": [0.671559]}] | [] | constraintless
Ni-Ta | 0 | https://mpds.io/entry/C901785 | MAS390 | 0-100 | 0-0.173, 0.341-0.361, 0.361-0.511 | GGA/GGA+U | none | -113664.8 | 1.32206 | -145284.7 | 28.25426 | -110345 | -74336.18 | 66.62229 | 0.02022817 | 123.1522 | 0.03739205 | [[898.7288911486595, 0.11, [0.0, 0.11, 0.25], ["Ni", "L", "TaNi3"]], [1201.6608738643667, 0.38, [0.25, 0.38, 0.67], ["TaNi3", "L", "Ta2Ni"]]] | [[1545.211301109573, 0.25, [0.25, 0.26, 0.27], ["TaNi3"]]] | [[1775.7284581818344, 0.67, [0.53, 0.67, 1.0], ["L", "Ta2Ni", "Ta"]]] | [] | [{"type": "eut", "comp": 0.172711, "temp": 1634.65, "phases": ["(Ni)", "TaNi3"], "phase_comps": [0.000381243, 0.251811]}, {"type": "eut", "comp": 0.360875, "temp": 1625.4899999999998, "phases": ["TaNi2", "Ta6.5Ni6.5"], "phase_comps": [0.34064, 0.5110560000000001]}] | [{"type": "cmp", "comp": 0.251811, "temp": 1823.0700000000002, "phases": ["TaNi3"], "phase_comps": [0.251811]}] | [{"type": "per", "comp": 0.35058100000000003, "temp": 1678.9299999999998, "phases": ["TaNi2"], "phase_comps": [0.34064]}, {"type": "per", "comp": 0.48220100000000005, "temp": 1837.67, "phases": ["Ta6.5Ni6.5"], "phase_comps": [0.5110560000000001]}, {"type": "per", "comp": 0.542608, "temp": 2060.88, "phases": ["Ta2Ni"], "phase_comps": [0.6742279999999999]}] | [] | constrained
Cr-Ta | 0 | https://mpds.io/entry/C900807 | MAS390 | 0-100 | none | GGA/GGA+U | none | -4632.283 | 0.1163864 | -6765.892 | -0.6627083 | -4316.135 | -8566.046 | 20.96961 | 0.006364012 | 29.2252 | 0.00886948 | [[1940.1008354951496, 0.49, [0.33, 0.49, 1.0], ["TaCr2", "L", "Ta"]], [1694.251942552024, 0.09, [0.0, 0.09, 0.33], ["Cr", "L", "TaCr2"]]] | [[2017.8453609184012, 0.33, [0.33, 0.34, 0.35000000000000003], ["TaCr2"]]] | [] | [] | [{"type": "eut", "comp": 0.129913, "temp": 2033.7599999999998, "phases": ["(Cr)", "(Ta)"], "phase_comps": [0.000381243, 0.9994280000000001]}, {"type": "eut", "comp": 0.49991300000000005, "temp": 2239.15, "phases": [null, "(Ta)"], "phase_comps": [null, 0.9994280000000001]}] | [] | [] | [] | refitted
Cu-Ta | 0 | https://mpds.io/entry/C900893 | MAS390 | 0-100 | none | GGA/GGA+U | none | 43875.4 | -9.395963 | -16231.37 | 13.92129 | 22014.05 | 16158.95 | 36.16467 | 0.01098189 | 55.14962 | 0.01674692 | [[1078.7748180506924, 0.01, [0.0, 0.01, 1.0], ["Cu", "L", "Ta"]]] | [] | [] | [] | [] | [] | [] | [] | constraintless
Ta-Zr | 0 | https://mpds.io/entry/C902156 | MAS390 | 0-100 | none | GGA/GGA+U | fitting conditions error | 0 | 0 | 0 | 0 | 0 | 0 | 0 | 0 | 0 | 0 | [] | [] | [] | [] | [] | [] | [] | [] | constrained
Nb-Ta | 0 | https://mpds.io/entry/C901723 | MAS390 | 0-100 | none | GGA/GGA+U | init error | 0 | 0 | 0 | 0 | 0 | 0 | 0 | 0 | 0 | 0 | [] | [] | [] | [] | [] | [] | [] | [] | constraintless
Ta-Zn | 0 | none | none | none | none | GGA/GGA+U | init error | 0 | 0 | 0 | 0 | 0 | 0 | 0 | 0 | 0 | 0 | [] | [] | [] | [] | [] | [] | [] | [] | constraintless
Sn-Ta | 0 | https://mpds.io/entry/C103630 | ZEMTAE | 0-100 | none | GGA/GGA+U | init error | 0 | 0 | 0 | 0 | 0 | 0 | 0 | 0 | 0 | 0 | [] | [] | [] | [] | [] | [] | [] | [] | constraintless
Si-Ta | 0 | https://mpds.io/entry/C902104 | MAS390 | 0-100 | 0.829-1 | GGA/GGA+U | none | -119416.4 | -2.507858 | 37594.2 | 1.01429 | -125663.7 | 40120.88 | 53.87788 | 0.01635612 | 71.44775 | 0.02168994 | [[1408.5439156269422, 0.01, [0.0, 0.01, 0.33], ["Si", "L", "TaSi2"]], [2217.65632894123, 0.84, [0.75, 0.84, 1.0], ["Ta3Si", "L", "Ta"]]] | [[2539.1019535419764, 0.6, [0.6, 0.61, 0.62], ["Ta5Si3"]]] | [[1885.1884458052014, 0.33, [0.28, 0.33, 0.62], ["L", "TaSi2", "Ta5Si3"]], [2325.304619503329, 0.75, [0.62, 0.75, 0.77], ["Ta5Si3", "Ta3Si", "L"]]] | [] | [{"type": "eut", "comp": 0.0111361, "temp": 1674.2599999999998, "phases": ["Si", "TaSi2"], "phase_comps": [0, 0.333397]}, {"type": "eut", "comp": 0.380217, "temp": 2234.39, "phases": ["TaSi2", "Ta5Si3"], "phase_comps": [0.333397, 0.6246659999999999]}, {"type": "eut", "comp": 0.828865, "temp": 2534.77, "phases": ["Ta3Si", "(Ta)"], "phase_comps": [0.7499049999999999, 0.999619]}] | [{"type": "cmp", "comp": 0.333397, "temp": 2313.49, "phases": ["TaSi2"], "phase_comps": [0.333397]}, {"type": "cmp", "comp": 0.6246659999999999, "temp": 2823.07, "phases": ["Ta5Si3"], "phase_comps": [0.6246659999999999]}] | [{"type": "per", "comp": 0.719623, "temp": 2712.6800000000003, "phases": ["Ta2Si"], "phase_comps": [0.666413]}, {"type": "per", "comp": 0.779253, "temp": 2612.89, "phases": ["Ta3Si"], "phase_comps": [0.7499049999999999]}] | [] | constraintless
Ca-Ta | 0 | none | none | none | none | GGA/GGA+U | init error | 0 | 0 | 0 | 0 | 0 | 0 | 0 | 0 | 0 | 0 | [] | [] | [] | [] | [] | [] | [] | [] | constraintless
Na-Ta | 0 | https://mpds.io/entry/C907871 | JAPDEJ | 0-100 | none | GGA/GGA+U | init error | 0 | 0 | 0 | 0 | 0 | 0 | 0 | 0 | 0 | 0 | [] | [] | [] | [] | [] | [] | [] | [] | constraintless
Mg-Ta | 0 | none | none | none | none | GGA/GGA+U | init error | 0 | 0 | 0 | 0 | 0 | 0 | 0 | 0 | 0 | 0 | [] | [] | [] | [] | [] | [] | [] | [] | constraintless
K-Ta | 0 | https://mpds.io/entry/C901468 | MAS390 | 0-100 | none | GGA/GGA+U | init error | 0 | 0 | 0 | 0 | 0 | 0 | 0 | 0 | 0 | 0 | [] | [] | [] | [] | [] | [] | [] | [] | constraintless
Mn-Ta | 0 | https://mpds.io/entry/C907170 | CCCTD6 | 0-100 | 0.346-0.5 | GGA/GGA+U | none | -38189.75 | -7.029382 | -40312.12 | 3.933341 | -54118.54 | -31399.05 | 41.27396 | 0.01337315 | 54.89657 | 0.01778701 | [[1472.3467982687334, 0.48, [0.33, 0.48, 1.0], ["TaMn2", "L", "Ta"]], [979.8476636593415, 0.08, [0.0, 0.08, 0.33], ["Mn", "L", "TaMn2"]]] | [[1601.611061349798, 0.33, [0.33, 0.34, 0.35000000000000003], ["TaMn2"]]] | [] | [] | [{"type": "eut", "comp": 0.0710003, "temp": 1350.6, "phases": ["Mn", "TaMn2"], "phase_comps": [0, 0.333206]}, {"type": "eut", "comp": 0.345958, "temp": 1770.9099999999999, "phases": ["TaMn2", "TaMn"], "phase_comps": [0.333206, 0.5]}] | [{"type": "cmp", "comp": 0.333206, "temp": 1774.67, "phases": ["TaMn2"], "phase_comps": [0.333206]}] | [{"type": "per", "comp": 0.49012300000000003, "temp": 1859.06, "phases": ["TaMn"], "phase_comps": [0.5]}] | [] | constraintless
Ba-Ta | 0 | none | none | none | none | GGA/GGA+U | init error | 0 | 0 | 0 | 0 | 0 | 0 | 0 | 0 | 0 | 0 | [] | [] | [] | [] | [] | [] | [] | [] | constraintless
Sr-Ta | 0 | none | none | none | none | GGA/GGA+U | init error | 0 | 0 | 0 | 0 | 0 | 0 | 0 | 0 | 0 | 0 | [] | [] | [] | [] | [] | [] | [] | [] | constraintless
Ta-V | 0 | https://mpds.io/entry/C905297 | MOCMB7 | 0-100 | none | GGA/GGA+U | fitting conditions error | 0 | 0 | 0 | 0 | 0 | 0 | 0 | 0 | 0 | 0 | [] | [] | [] | [] | [] | [] | [] | [] | constrained
Rb-Ta | 0 | https://mpds.io/entry/C907766 | JAPDEJ | 0-100 | none | GGA/GGA+U | init error | 0 | 0 | 0 | 0 | 0 | 0 | 0 | 0 | 0 | 0 | [] | [] | [] | [] | [] | [] | [] | [] | constraintless
Ce-Ta | 0 | https://mpds.io/entry/C100091 | JPEQE6 | 0-100 | none | GGA/GGA+U | init error | 0 | 0 | 0 | 0 | 0 | 0 | 0 | 0 | 0 | 0 | [] | [] | [] | [] | [] | [] | [] | [] | constraintless
Nd-Ta | 0 | https://mpds.io/entry/C100230 | JPEQE6 | 0-100 | none | GGA/GGA+U | init error | 0 | 0 | 0 | 0 | 0 | 0 | 0 | 0 | 0 | 0 | [] | [] | [] | [] | [] | [] | [] | [] | constraintless
La-Ta | 0 | https://mpds.io/entry/C100209 | JPEQE6 | 0-100 | none | GGA/GGA+U | init error | 0 | 0 | 0 | 0 | 0 | 0 | 0 | 0 | 0 | 0 | [] | [] | [] | [] | [] | [] | [] | [] | constraintless
Ta-Y | 0 | https://mpds.io/entry/C100275 | JPEQE6 | 0-100 | none | GGA/GGA+U | init error | 0 | 0 | 0 | 0 | 0 | 0 | 0 | 0 | 0 | 0 | [] | [] | [] | [] | [] | [] | [] | [] | constraintless
Co-Ta | 0 | https://mpds.io/entry/C900747 | MAS390 | 0-100 | 0-0.081, 0.329-0.43 | GGA/GGA+U | none | -102923.1 | 5.698372 | 20902.81 | -13.97742 | -88491.95 | -14495.15 | 75.72266 | 0.02298429 | 99.40289 | 0.03017201 | [[1366.4020131819047, 0.41000000000000003, [0.25, 0.41000000000000003, 0.54], ["TaCo3", "L", "Ta7Co6"]], [1294.239464062509, 0.09, [0.0, 0.09, 0.25], ["Co", "L", "TaCo3"]], [1915.3331302988981, 0.71, [0.67, 0.71, 1.0], ["Ta2Co", "L", "Ta"]]] | [[1579.0065807949072, 0.25, [0.25, 0.26, 0.27], ["TaCo3"]], [1928.719127670135, 0.65, [0.65, 0.66, 0.67], ["Ta2Co"]]] | [[1414.5365692173596, 0.54, [0.43, 0.54, 0.67], ["L", "Ta7Co6", "Ta2Co"]]] | [] | [{"type": "eut", "comp": 0.0808977, "temp": 1554.85, "phases": ["(Co)", "Ta0.8Co2.2"], "phase_comps": [0.000381243, 0.28517]}, {"type": "eut", "comp": 0.430272, "temp": 1843.2399999999998, "phases": ["TaCo2", "Ta7Co6"], "phase_comps": [0.32920299999999997, 0.52764]}, {"type": "eut", "comp": 0.579596, "temp": 1944.8899999999999, "phases": ["Ta7Co6", "Ta2Co"], "phase_comps": [0.52764, 0.6662220000000001]}] | [{"type": "cmp", "comp": 0.32920299999999997, "temp": 1892.6100000000001, "phases": ["TaCo2"], "phase_comps": [0.32920299999999997]}, {"type": "cmp", "comp": 0.52764, "temp": 1972.9, "phases": ["Ta7Co6"], "phase_comps": [0.52764]}] | [{"type": "per", "comp": 0.160719, "temp": 1722.31, "phases": ["Ta0.8Co2.2"], "phase_comps": [0.28517]}, {"type": "per", "comp": 0.649426, "temp": 2072.64, "phases": ["Ta2Co"], "phase_comps": [0.6662220000000001]}] | [] | constraintless
Sc-Ta | 0 | https://mpds.io/entry/C903972 | DANKAS | 0-100 | none | GGA/GGA+U | none | 54831.1 | -8.413086 | -6522.644 | -6.569824 | 32975.34 | -23589.93 | 61.41947 | 0.01877117 | 71.23351 | 0.02177057 | [[1503.8052400140932, 0.07, [0.0, 0.07, 1.0], ["Sc", "L", "Ta"]]] | [] | [] | [[2802.130648363698, 0.8, [0.67, 0.8, 1.0], ["L", "L", "Ta"]]] | [{"type": "eut", "comp": 0.0795774, "temp": 1780.83, "phases": ["(Sc)", "(Ta)"], "phase_comps": [0.000381243, 0.999619]}] | [] | [] | [] | refitted
Li-Ta | 0 | https://mpds.io/entry/C901527 | MAS390 | 0-100 | none | GGA/GGA+U | init error | 0 | 0 | 0 | 0 | 0 | 0 | 0 | 0 | 0 | 0 | [] | [] | [] | [] | [] | [] | [] | [] | constraintless
Ga-Ta | 0 | https://mpds.io/entry/C902387 | ZEMTAE | 0-100 | none | GGA/GGA+U | init error | 0 | 0 | 0 | 0 | 0 | 0 | 0 | 0 | 0 | 0 | [] | [] | [] | [] | [] | [] | [] | [] | constraintless
Pb-Ta | 0 | none | none | none | none | GGA/GGA+U | init error | 0 | 0 | 0 | 0 | 0 | 0 | 0 | 0 | 0 | 0 | [] | [] | [] | [] | [] | [] | [] | [] | constraintless
B-Ta | 0 | https://mpds.io/entry/C900325 | MAS390 | 0-100 | none | GGA/GGA+U | none | -120475.3 | -21.37931 | -40030.25 | 24.54796 | -180968.4 | 29428.7 | 117.0169 | 0.03479 | 174.2696 | 0.05181167 | [[2037.0777157611687, 0.05, [0.0, 0.05, 0.33], ["B", "L", "TaB2"]], [2153.702596229757, 0.8300000000000001, [0.6, 0.8300000000000001, 1.0], ["Ta3B2", "L", "Ta"]]] | [[3087.857904545532, 0.48, [0.48, 0.49, 0.5], ["TaB"]]] | [[2390.155833224213, 0.6, [0.5, 0.6, 0.77], ["TaB", "Ta3B2", "L"]], [2650.900945090597, 0.33, [0.22, 0.33, 0.43], ["L", "TaB2", "Ta3B4"]], [2975.6640495309925, 0.43, [0.38, 0.43, 0.5], ["L", "Ta3B4", "TaB"]]] | [] | [{"type": "eut", "comp": 0.030920700000000002, "temp": 2344.08, "phases": ["B", "TaB2"], "phase_comps": [0, 0.344453]}, {"type": "eut", "comp": 0.404636, "temp": 3264.04, "phases": ["TaB2", "Ta3B4"], "phase_comps": [0.344453, 0.440145]}, {"type": "eut", "comp": 0.769537, "temp": 2633.4100000000003, "phases": ["TaB", "Ta"], "phase_comps": [0.499809, 1]}] | [{"type": "cmp", "comp": 0.344453, "temp": 3309.9500000000003, "phases": ["TaB2"], "phase_comps": [0.344453]}, {"type": "cmp", "comp": 0.499809, "temp": 3362.81, "phases": ["TaB"], "phase_comps": [0.499809]}] | [{"type": "per", "comp": 0.430409, "temp": 3303.21, "phases": ["Ta3B4"], "phase_comps": [0.440145]}] | [] | constrained
Ta-Th | 0 | https://mpds.io/entry/C902147 | MAS390 | 0-100 | none | GGA/GGA+U | none | 26181.98 | -1.133806 | -6200.133 | 0.443396 | 23163.05 | -5019.523 | 19.89199 | 0.006038599 | 29.09566 | 0.008832552 | [[1601.2244793150608, 0.92, [0.0, 0.92, 1.0], ["Ta", "L", "Th"]]] | [] | [] | [] | [{"type": "eut", "comp": 0.9683759999999999, "temp": 1840.3899999999999, "phases": ["Ta", "Th"], "phase_comps": [0, 1]}] | [] | [] | [] | constraintless
Pr-Ta | 0 | https://mpds.io/entry/C100254 | JPEQE6 | 0-100 | none | GGA/GGA+U | init error | 0 | 0 | 0 | 0 | 0 | 0 | 0 | 0 | 0 | 0 | [] | [] | [] | [] | [] | [] | [] | [] | constraintless
Sm-Ta | 0 | https://mpds.io/entry/C902118 | not recorded | 0-100 | none | GGA/GGA+U | init error | 0 | 0 | 0 | 0 | 0 | 0 | 0 | 0 | 0 | 0 | [] | [] | [] | [] | [] | [] | [] | [] | constraintless
Gd-Ta | 0 | https://mpds.io/entry/C100177 | JPEQE6 | 0-100 | none | GGA/GGA+U | init error | 0 | 0 | 0 | 0 | 0 | 0 | 0 | 0 | 0 | 0 | [] | [] | [] | [] | [] | [] | [] | [] | constraintless
Dy-Ta | 0 | https://mpds.io/entry/C100140 | not recorded | 0-100 | none | GGA/GGA+U | init error | 0 | 0 | 0 | 0 | 0 | 0 | 0 | 0 | 0 | 0 | [] | [] | [] | [] | [] | [] | [] | [] | constraintless
Er-Ta | 0 | https://mpds.io/entry/C100142 | JPEQE6 | 0-100 | none | GGA/GGA+U | init error | 0 | 0 | 0 | 0 | 0 | 0 | 0 | 0 | 0 | 0 | [] | [] | [] | [] | [] | [] | [] | [] | constraintless
Ta-Yb | 0 | https://mpds.io/entry/C902155 | MAS390 | 0-100 | none | GGA/GGA+U | init error | 0 | 0 | 0 | 0 | 0 | 0 | 0 | 0 | 0 | 0 | [] | [] | [] | [] | [] | [] | [] | [] | constraintless
Hf-Ta | 0 | https://mpds.io/entry/C901291 | MAS390 | 0-100 | none | GGA/GGA+U | init error | 0 | 0 | 0 | 0 | 0 | 0 | 0 | 0 | 0 | 0 | [] | [] | [] | [] | [{"type": "eut", "comp": 0.200152, "temp": 2403.31, "phases": ["Hf", "HfTa20"], "phase_comps": [0, 0.999619]}] | [] | [] | [] | constraintless
Cs-Ta | 0 | https://mpds.io/entry/C907874 | JAPDEJ | 0-100 | none | GGA/GGA+U | init error | 0 | 0 | 0 | 0 | 0 | 0 | 0 | 0 | 0 | 0 | [] | [] | [] | [] | [] | [] | [] | [] | constraintless
Be-Ta | 0 | https://mpds.io/entry/C900414 | MAS390 | 0-100 | none | GGA/GGA+U | init error | 0 | 0 | 0 | 0 | 0 | 0 | 0 | 0 | 0 | 0 | [] | [] | [] | [] | [] | [] | [] | [] | constraintless
Ta-U | 0 | https://mpds.io/entry/C902151 | MAS390 | 0-100 | none | GGA/GGA+U | none | 27131.23 | 5.993826 | 19222.41 | -7.842716 | 41218.61 | 789.5533 | 16.60001 | 0.005041519 | 21.37832 | 0.00649272 | [[1108.786355782343, 0.98, [0.0, 0.98, 1.0], ["Ta", "L", "U"]]] | [] | [] | [] | [] | [] | [] | [] | constraintless
Eu-Ti | 0 | none | none | none | none | GGA/GGA+U | init error | 0 | 0 | 0 | 0 | 0 | 0 | 0 | 0 | 0 | 0 | [] | [] | [] | [] | [] | [] | [] | [] | constraintless
Eu-Fe | 0 | https://mpds.io/entry/C901003 | MAS390 | 0-100 | none | GGA/GGA+U | init error | 0 | 0 | 0 | 0 | 0 | 0 | 0 | 0 | 0 | 0 | [] | [] | [] | [] | [] | [] | [] | [] | constraintless
Al-Eu | 0 | https://mpds.io/entry/C900088 | MAS390 | 0-100 | none | GGA/GGA+U | none | -80182.77 | -3.099945 | -35168.09 | -13.21465 | -83332.01 | -48592.88 | 39.47276 | 0.02508102 | 54.73445 | 0.03477831 | [[616.8996977429088, 0.03, [0.0, 0.03, 0.2], ["Al", "L", "EuAl4"]], [659.8009620236362, 0.76, [0.5, 0.76, 1.0], ["EuAl", "L", "Eu"]]] | [[1294.8789174879553, 0.33, [0.33, 0.34, 0.35000000000000003], ["EuAl2"]]] | [[763.2338376320143, 0.5, [0.33, 0.5, 0.66], ["EuAl2", "EuAl", "L"]], [1030.0633187259818, 0.2, [0.18, 0.2, 0.33], ["L", "EuAl4", "EuAl2"]]] | [] | [{"type": "eut", "comp": 0.0524209, "temp": 900.773, "phases": ["Al", "EuAl4"], "phase_comps": [0, 0.200915]}, {"type": "eut", "comp": 0.749142, "temp": 922.77, "phases": ["EuAl2", "Eu"], "phase_comps": [0.333206, 1]}] | [{"type": "cmp", "comp": 0.333206, "temp": 1573.81, "phases": ["EuAl2"], "phase_comps": [0.333206]}] | [{"type": "per", "comp": 0.10255399999999999, "temp": 1074.2649999999999, "phases": ["EuAl4"], "phase_comps": [0.200915]}] | [] | constraintless
Eu-Ni | 0 | https://mpds.io/entry/C904918 | MHTRAN | 0-100 | 0.513-0.743 | GGA/GGA+U | init error | 0 | 0 | 0 | 0 | 0 | 0 | 0 | 0 | 0 | 0 | [] | [] | [] | [] | [{"type": "eut", "comp": 0.743425, "temp": 1473.9099999999999, "phases": ["Eu2Ni17", "Ni"], "phase_comps": [0.512962, 1]}] | [{"type": "cmp", "comp": 0.120473, "temp": 1675.9499999999998, "phases": ["EuNi5"], "phase_comps": [0.120473]}] | [{"type": "per", "comp": 0.594078, "temp": 1568.56, "phases": ["Eu2Ni17"], "phase_comps": [0.512962]}] | [] | constraintless
Cr-Eu | 0 | https://mpds.io/entry/C907707 | RJPCAR | 0-100 | none | GGA/GGA+U | none | 30468.29 | -1.165771 | 5719.561 | 1.519165 | 28543.57 | 8227.745 | 3.438358 | 0.001573245 | 4.449469 | 0.002035886 | [[812.1005840517895, 0.97, [0.0, 0.97, 1.0], ["Cr", "L", "Eu"]]] | [] | [] | [] | [{"type": "eut", "comp": 0.974838, "temp": 1064.027, "phases": ["Cr", "Eu"], "phase_comps": [0, 1]}] | [] | [] | [] | constraintless
Cu-Eu | 0 | https://mpds.io/entry/C900850 | MAS390 | 0-100 | none | GGA/GGA+U | none | -30538.98 | -23.51528 | -8769.212 | 16.9365 | -59377.33 | 12001.14 | 64.58256 | 0.04756096 | 74.56772 | 0.0549144 | [[606.11490869457, 0.49, [0.33, 0.49, 0.5], ["EuCu2", "L", "EuCu"]], [926.269382597845, 0.11, [0.0, 0.11, 0.17], ["Cu", "L", "EuCu5"]], [408.5126213130246, 0.8, [0.67, 0.8, 1.0], ["Eu2Cu", "L", "Eu"]]] | [[605.9041667210917, 0.5, [0.5, 0.51, 0.52], ["EuCu"]], [942.715490570345, 0.17, [0.17, 0.18, 0.19], ["EuCu5"]]] | [[657.1388655403753, 0.33, [0.17, 0.33, 0.43], ["EuCu5", "EuCu2", "L"]], [450.03766294281115, 0.67, [0.5, 0.67, 0.73], ["EuCu", "Eu2Cu", "L"]]] | [] | [{"type": "eut", "comp": 0.13114800000000001, "temp": 1114.914, "phases": ["Cu", "Cu5Eu"], "phase_comps": [0, 0.167556]}, {"type": "eut", "comp": 0.739992, "temp": 709.5409999999999, "phases": ["CuEu2", "Eu"], "phase_comps": [0.666413, 1]}] | [{"type": "cmp", "comp": 0.167556, "temp": 1119.779, "phases": ["Cu5Eu"], "phase_comps": [0.167556]}] | [{"type": "per", "comp": 0.410408, "temp": 869.805, "phases": ["Cu2Eu"], "phase_comps": [0.33358699999999997]}, {"type": "per", "comp": 0.509722, "temp": 809.896, "phases": ["CuEu"], "phase_comps": [0.5]}, {"type": "per", "comp": 0.732749, "temp": 715.015, "phases": ["CuEu2"], "phase_comps": [0.666413]}] | [] | constraintless
Eu-Zr | 0 | https://mpds.io/entry/C901030 | MAS390 | 0-100 | none | GGA/GGA+U | init error | 0 | 0 | 0 | 0 | 0 | 0 | 0 | 0 | 0 | 0 | [] | [] | [] | [] | [] | [] | [] | [] | constraintless
Eu-Nb | 0 | https://mpds.io/entry/C901012 | MAS390 | 0-100 | none | GGA/GGA+U | init error | 0 | 0 | 0 | 0 | 0 | 0 | 0 | 0 | 0 | 0 | [] | [] | [] | [] | [] | [] | [] | [] | constraintless
Eu-Zn | 0 | https://mpds.io/entry/C901029 | MAS390 | 0-100 | none | GGA/GGA+U | init error | 0 | 0 | 0 | 0 | 0 | 0 | 0 | 0 | 0 | 0 | [] | [] | [] | [] | [] | [] | [] | [] | constraintless
Eu-Sn | 0 | https://mpds.io/entry/C1201701 | JPEQE6 | 0-100 | 0.375-0.43 | GGA/GGA+U | none | -142152.3 | -48.07885 | -71162.65 | 81.2144 | -180607.5 | -6204.523 | 41.899 | 0.02574629 | 59.73305 | 0.03670504 | [[1123.730352319024, 0.48, [0.33, 0.48, 0.5], ["Eu2Sn", "L", "EuSn"]], [779.1857350639608, 0.73, [0.62, 0.73, 0.75], ["Eu3Sn5", "L", "EuSn3"]], [658.6383399657241, 0.07, [0.0, 0.07, 0.33], ["Eu", "L", "Eu2Sn"]]] | [[1124.4944351891672, 0.48, [0.48, 0.49, 0.5], ["EuSn"]], [781.0781032178407, 0.73, [0.73, 0.74, 0.75], ["EuSn3"]], [1371.5045704911836, 0.31, [0.31, 0.32, 0.33], ["Eu2Sn"]]] | [[816.1827875048974, 0.62, [0.5, 0.62, 0.7000000000000001], ["EuSn", "Eu3Sn5", "L"]]] | [] | [{"type": "eut", "comp": 0.0495616, "temp": 1062.9119999999998, "phases": ["Eu", "Eu2Sn"], "phase_comps": [0, 0.333206]}, {"type": "eut", "comp": 0.430233, "temp": 1346.7399999999998, "phases": ["Eu5Sn3", "EuSn"], "phase_comps": [0.37495199999999995, 0.5]}, {"type": "eut", "comp": 0.732749, "temp": 1057.945, "phases": ["Eu3Sn5", "EuSn3"], "phase_comps": [0.624857, 0.7499049999999999]}] | [{"type": "cmp", "comp": 0.333206, "temp": 1627.38, "phases": ["Eu2Sn"], "phase_comps": [0.333206]}, {"type": "cmp", "comp": 0.5, "temp": 1397.83, "phases": ["EuSn"], "phase_comps": [0.5]}, {"type": "cmp", "comp": 0.7499049999999999, "temp": 1067.879, "phases": ["EuSn3"], "phase_comps": [0.7499049999999999]}] | [{"type": "per", "comp": 0.421083, "temp": 1397.83, "phases": ["Eu5Sn3"], "phase_comps": [0.37495199999999995]}, {"type": "per", "comp": 0.635532, "temp": 1172.897, "phases": ["Eu3Sn5"], "phase_comps": [0.624857]}] | [] | constrained
Eu-Si | 0 | none | none | none | none | GGA/GGA+U | init error | 0 | 0 | 0 | 0 | 0 | 0 | 0 | 0 | 0 | 0 | [] | [] | [] | [] | [] | [] | [] | [] | constraintless
Ca-Eu | 0 | https://mpds.io/entry/C902554 | COINAV | 0-100 | none | GGA/GGA+U | fitting conditions error | 0 | 0 | 0 | 0 | 0 | 0 | 0 | 0 | 0 | 0 | [] | [] | [] | [] | [] | [] | [] | [] | constraintless
Eu-Na | 0 | none | none | none | none | GGA/GGA+U | init error | 0 | 0 | 0 | 0 | 0 | 0 | 0 | 0 | 0 | 0 | [] | [] | [] | [] | [] | [] | [] | [] | constraintless
Eu-Mg | 0 | https://mpds.io/entry/C902880 | JCOMAH | 0-100 | 0.303-0.5, 0.833-0.857, 0.857-0.895, 0.895-0.941 | GGA/GGA+U | none | 27027.57 | -51.53223 | 144719.6 | -140.6475 | -25053.48 | 2574.288 | 47.64028 | 0.04338132 | 77.86281 | 0.07090201 | [[592.7657135394647, 0.43, [0.0, 0.43, 0.67], ["Eu", "L", "EuMg2"]], [336.0591053063779, 0.88, [0.67, 0.88, 1.0], ["EuMg2", "L", "Mg"]]] | [[718.1142448731122, 0.65, [0.65, 0.66, 0.67], ["EuMg2"]]] | [] | [] | [{"type": "eut", "comp": 0.303279, "temp": 722.073, "phases": ["Eu", "MgEu"], "phase_comps": [0, 0.5]}, {"type": "eut", "comp": 0.8568429999999999, "temp": 842.271, "phases": ["Mg5.2Eu", "Mg17Eu2"], "phase_comps": [0.832825, 0.894586]}, {"type": "eut", "comp": 0.9409069999999999, "temp": 844.095, "phases": ["Mg17Eu2", "Mg"], "phase_comps": [0.894586, 1]}] | [{"type": "cmp", "comp": 0.6666030000000001, "temp": 992.119, "phases": ["Mg2Eu"], "phase_comps": [0.6666030000000001]}, {"type": "cmp", "comp": 0.894586, "temp": 864.1659999999999, "phases": ["Mg17Eu2"], "phase_comps": [0.894586]}] | [{"type": "per", "comp": 0.341212, "temp": 736.2139999999999, "phases": ["MgEu"], "phase_comps": [0.5]}, {"type": "per", "comp": 0.8423560000000001, "temp": 846.148, "phases": ["Mg5.2Eu"], "phase_comps": [0.832825]}] | [] | constraintless
Eu-K | 0 | none | none | none | none | GGA/GGA+U | init error | 0 | 0 | 0 | 0 | 0 | 0 | 0 | 0 | 0 | 0 | [] | [] | [] | [] | [] | [] | [] | [] | constraintless
Eu-Mn | 0 | https://mpds.io/entry/C901010 | MAS390 | 0-100 | none | GGA/GGA+U | init error | 0 | 0 | 0 | 0 | 0 | 0 | 0 | 0 | 0 | 0 | [] | [] | [] | [] | [] | [] | [] | [] | constraintless
Ba-Eu | 0 | https://mpds.io/entry/C900346 | MAS390 | 0-100 | none | GGA/GGA+U | init error | 0 | 0 | 0 | 0 | 0 | 0 | 0 | 0 | 0 | 0 | [] | [] | [] | [] | [] | [] | [] | [] | constraintless
Eu-Sr | 0 | none | none | none | none | GGA/GGA+U | init error | 0 | 0 | 0 | 0 | 0 | 0 | 0 | 0 | 0 | 0 | [] | [] | [] | [] | [] | [] | [] | [] | constraintless
Eu-V | 0 | https://mpds.io/entry/C901025 | MAS390 | 0-100 | none | GGA/GGA+U | init error | 0 | 0 | 0 | 0 | 0 | 0 | 0 | 0 | 0 | 0 | [] | [] | [] | [] | [] | [] | [] | [] | constraintless
Eu-Rb | 0 | none | none | none | none | GGA/GGA+U | init error | 0 | 0 | 0 | 0 | 0 | 0 | 0 | 0 | 0 | 0 | [] | [] | [] | [] | [] | [] | [] | [] | constraintless
Ce-Eu | 0 | https://mpds.io/entry/C904919 | MHTRAN | 0-100 | none | GGA/GGA+U | fitting conditions error | 0 | 0 | 0 | 0 | 0 | 0 | 0 | 0 | 0 | 0 | [] | [] | [] | [] | [] | [] | [] | [] | constraintless
Eu-Nd | 0 | none | none | none | none | GGA/GGA+U | init error | 0 | 0 | 0 | 0 | 0 | 0 | 0 | 0 | 0 | 0 | [] | [] | [] | [] | [] | [] | [] | [] | constraintless
Eu-La | 0 | https://mpds.io/entry/C901008 | MAS390 | 0-100 | none | GGA/GGA+U | none | 35457.2 | -1.519814 | 359.7058 | -0.08798599 | 33716.37 | 258.9244 | 85.29389 | 0.04396252 | 126.0441 | 0.06496616 | [[798.2623118357538, 0.02, [0.0, 0.02, 1.0], ["Eu", "L", "La"]]] | [] | [] | [[864.4720603516174, 0.96, [0.03, 0.96, 1.0], ["L", "L", "La"]]] | [] | [] | [] | [{"type": "mig", "comp": 0.493135, "cbounds": [[0.0110628, 1143.652], [1.0, 1194.8429999999998]], "tbounds": [[1.0, 1143.652], [0.493135, 1938.63]], "phases": null, "phase_comps": null}] | constraintless
Eu-Y | 0 | https://mpds.io/entry/C901027 | MAS390 | 0-100 | none | GGA/GGA+U | init error | 0 | 0 | 0 | 0 | 0 | 0 | 0 | 0 | 0 | 0 | [] | [] | [] | [] | [] | [] | [] | [] | constraintless
Co-Eu | 0 | none | none | none | none | GGA/GGA+U | init error | 0 | 0 | 0 | 0 | 0 | 0 | 0 | 0 | 0 | 0 | [] | [] | [] | [] | [] | [] | [] | [] | constraintless
Eu-Sc | 0 | https://mpds.io/entry/C901020 | MAS390 | 0-100 | none | GGA/GGA+U | init error | 0 | 0 | 0 | 0 | 0 | 0 | 0 | 0 | 0 | 0 | [] | [] | [] | [] | [] | [] | [] | [] | constraintless
Eu-Li | 0 | none | none | none | none | GGA/GGA+U | init error | 0 | 0 | 0 | 0 | 0 | 0 | 0 | 0 | 0 | 0 | [] | [] | [] | [] | [] | [] | [] | [] | constraintless
Eu-Ga | 0 | https://mpds.io/entry/C901004 | MAS390 | 0-100 | none | GGA/GGA+U | none | -87206.57 | -61.33615 | 174923.2 | -162.4518 | -130120.9 | 61262.56 | 46.37654 | 0.03558775 | 98.44614 | 0.07554417 | [[14.985110504271802, 0.98, [0.8, 0.98, 1.0], ["EuGa4", "L", "Ga"]], [966.5885151497415, 0.77, [0.67, 0.77, 0.8], ["EuGa2", "L", "EuGa4"]], [501.70880520358855, 0.21, [0.0, 0.21, 0.4], ["Eu", "L", "Eu3Ga2"]]] | [[1038.2213326686106, 0.67, [0.67, 0.68, 0.6900000000000001], ["EuGa2"]], [972.4028171334284, 0.8, [0.8, 0.81, 0.8200000000000001], ["EuGa4"]]] | [[759.942442409831, 0.62, [0.48, 0.62, 0.67], ["L", "Eu3Ga5", "EuGa2"]], [580.3077303504568, 0.5, [0.39, 0.5, 0.62], ["L", "EuGa", "Eu3Ga5"]], [578.5577305329408, 0.4, [0.39, 0.4, 0.5], ["L", "Eu3Ga2", "EuGa"]]] | [] | [{"type": "eut", "comp": 0.20072399999999999, "temp": 767.93, "phases": ["Eu", "Eu3Ga2"], "phase_comps": [0, 0.37552399999999997]}, {"type": "eut", "comp": 0.998856, "temp": 302.6482, "phases": ["EuGa4", "Ga"], "phase_comps": [0.800038, 1]}] | [{"type": "cmp", "comp": 0.666413, "temp": 1303.1599999999999, "phases": ["EuGa2"], "phase_comps": [0.666413]}] | [{"type": "per", "comp": 0.34064, "temp": 880.144, "phases": ["Eu3Ga2"], "phase_comps": [0.37552399999999997]}, {"type": "per", "comp": 0.430233, "temp": 933.059, "phases": ["EuGa"], "phase_comps": [0.5]}, {"type": "per", "comp": 0.509912, "temp": 1062.608, "phases": ["Eu3Ga5"], "phase_comps": [0.599886]}, {"type": "per", "comp": 0.7693479999999999, "temp": 1288.25, "phases": ["Eu3Ga8"], "phase_comps": [0.713305]}, {"type": "per", "comp": 0.829203, "temp": 1242.942, "phases": ["EuGa4"], "phase_comps": [0.800038]}] | [] | constraintless
Eu-Pb | 0 | https://mpds.io/entry/C901015 | MAS390 | 0-100 | 0.055-0.325, 0.376-0.445 | GGA/GGA+U | none | -163669.9 | 6.790583 | -71622.07 | 40.90621 | -157909.7 | -36922.8 | 349.1052 | 0.2292642 | 631.0989 | 0.414455 | [[739.6011871903191, 0.66, [0.5, 0.66, 0.75], ["EuPb", "L", "EuPb3"]], [-893.0273482083197, 0.2, [0.0, 0.2, 0.5], ["Eu", "L", "EuPb"]]] | [[1060.79195240823, 0.5, [0.5, 0.51, 0.52], ["EuPb"]], [813.2933162050689, 0.75, [0.75, 0.76, 0.77], ["EuPb3"]]] | [] | [] | [{"type": "eut", "comp": 0.0554708, "temp": 1042.6889999999999, "phases": ["Eu", "Eu2Pb"], "phase_comps": [0, 0.32500999999999997]}, {"type": "eut", "comp": 0.44490999999999997, "temp": 1301.69, "phases": ["Eu5Pb3", "EuPb"], "phase_comps": [0.37552399999999997, 0.500191]}, {"type": "eut", "comp": 0.63496, "temp": 989.8249999999999, "phases": ["EuPb", "EuPb3"], "phase_comps": [0.500191, 0.749333]}, {"type": "eut", "comp": 0.997713, "temp": 599.9110000000001, "phases": ["EuPb3", "Pb"], "phase_comps": [0.749333, 1]}] | [{"type": "cmp", "comp": 0.32500999999999997, "temp": 1522.7199999999998, "phases": ["Eu2Pb"], "phase_comps": [0.32500999999999997]}, {"type": "cmp", "comp": 0.500191, "temp": 1352.77, "phases": ["EuPb"], "phase_comps": [0.500191]}, {"type": "cmp", "comp": 0.749333, "temp": 1061.138, "phases": ["EuPb3"], "phase_comps": [0.749333]}] | [{"type": "per", "comp": 0.393633, "temp": 1417.6999999999998, "phases": ["Eu5Pb3"], "phase_comps": [0.37552399999999997]}] | [] | constraintless
B-Eu | 0 | https://mpds.io/entry/C900287 | MAS390 | 0-100 | none | GGA/GGA+U | init error | 0 | 0 | 0 | 0 | 0 | 0 | 0 | 0 | 0 | 0 | [] | [] | [] | [] | [] | [] | [] | [] | constraintless
Eu-Th | 0 | https://mpds.io/entry/C901023 | MAS390 | 0-100 | none | GGA/GGA+U | init error | 0 | 0 | 0 | 0 | 0 | 0 | 0 | 0 | 0 | 0 | [] | [] | [] | [] | [] | [] | [] | [] | constraintless
Eu-Pr | 0 | none | none | none | none | GGA/GGA+U | init error | 0 | 0 | 0 | 0 | 0 | 0 | 0 | 0 | 0 | 0 | [] | [] | [] | [] | [] | [] | [] | [] | constraintless
Eu-Sm | 0 | none | none | none | none | GGA/GGA+U | init error | 0 | 0 | 0 | 0 | 0 | 0 | 0 | 0 | 0 | 0 | [] | [] | [] | [] | [] | [] | [] | [] | constraintless
Eu-Gd | 0 | none | none | none | none | GGA/GGA+U | init error | 0 | 0 | 0 | 0 | 0 | 0 | 0 | 0 | 0 | 0 | [] | [] | [] | [] | [] | [] | [] | [] | constraintless
Dy-Eu | 0 | none | none | none | none | GGA/GGA+U | init error | 0 | 0 | 0 | 0 | 0 | 0 | 0 | 0 | 0 | 0 | [] | [] | [] | [] | [] | [] | [] | [] | constraintless
Er-Eu | 0 | none | none | none | none | GGA/GGA+U | init error | 0 | 0 | 0 | 0 | 0 | 0 | 0 | 0 | 0 | 0 | [] | [] | [] | [] | [] | [] | [] | [] | constraintless
Eu-Yb | 0 | https://mpds.io/entry/C901028 | MAS390 | 0-100 | none | GGA/GGA+U | init error | 0 | 0 | 0 | 0 | 0 | 0 | 0 | 0 | 0 | 0 | [] | [] | [] | [] | [] | [] | [] | [] | constrained
Eu-Hf | 0 | https://mpds.io/entry/C901006 | MAS390 | 0-100 | none | GGA/GGA+U | init error | 0 | 0 | 0 | 0 | 0 | 0 | 0 | 0 | 0 | 0 | [] | [] | [] | [] | [] | [] | [] | [] | constraintless
Cs-Eu | 0 | none | none | none | none | GGA/GGA+U | init error | 0 | 0 | 0 | 0 | 0 | 0 | 0 | 0 | 0 | 0 | [] | [] | [] | [] | [] | [] | [] | [] | constraintless
Be-Eu | 0 | none | none | none | none | GGA/GGA+U | init error | 0 | 0 | 0 | 0 | 0 | 0 | 0 | 0 | 0 | 0 | [] | [] | [] | [] | [] | [] | [] | [] | constraintless
Eu-U | 0 | https://mpds.io/entry/C901024 | MAS390 | 0-100 | none | GGA/GGA+U | init error | 0 | 0 | 0 | 0 | 0 | 0 | 0 | 0 | 0 | 0 | [] | [] | [] | [] | [] | [] | [] | [] | constraintless
Eu-Ta | 0 | https://mpds.io/entry/C901021 | MAS390 | 0-100 | none | GGA/GGA+U | init error | 0 | 0 | 0 | 0 | 0 | 0 | 0 | 0 | 0 | 0 | [] | [] | [] | [] | [] | [] | [] | [] | constraintless
As-Ti | 0 | https://mpds.io/entry/C900190 | MAS390 | 0-100 | none | GGA/GGA+U | init error | 0 | 0 | 0 | 0 | 0 | 0 | 0 | 0 | 0 | 0 | [] | [] | [] | [] | [] | [] | [] | [] | constraintless
As-Fe | 0 | https://mpds.io/entry/C900163 | MAS390 | 0-100 | 0.65-0.666, 0.666-0.759, 0.759-1 | GGA/GGA+U | none | -22221.66 | -24.94981 | -11985.91 | -16.88975 | -58433.66 | -36499.59 | 82.00908 | 0.04526662 | 113.5281 | 0.06266418 | [[762.9500576173849, 0.07, [0.0, 0.07, 0.33], ["As", "L", "FeAs2"]], [916.7128344080055, 0.64, [0.5, 0.64, 1.0], ["FeAs", "L", "Fe"]]] | [[1098.5845794016955, 0.33, [0.33, 0.34, 0.35000000000000003], ["FeAs2"]]] | [[938.2226124662199, 0.5, [0.33, 0.5, 0.59], ["FeAs2", "FeAs", "L"]]] | [] | [{"type": "eut", "comp": 0.0645366, "temp": 1073.839, "phases": ["As", "FeAs2"], "phase_comps": [0, 0.33358699999999997]}, {"type": "eut", "comp": 0.41896900000000004, "temp": 1281.37, "phases": ["FeAs2", "FeAs"], "phase_comps": [0.33358699999999997, 0.5]}, {"type": "eut", "comp": 0.649926, "temp": 1195.5349999999999, "phases": ["FeAs", "Fe2As"], "phase_comps": [0.5, 0.666413]}, {"type": "eut", "comp": 0.759018, "temp": 1114.519, "phases": ["Fe2As", "(Fe)"], "phase_comps": [0.666413, 0.999619]}] | [{"type": "cmp", "comp": 0.33358699999999997, "temp": 1293.42, "phases": ["FeAs2"], "phase_comps": [0.33358699999999997]}, {"type": "cmp", "comp": 0.5, "temp": 1302.65, "phases": ["FeAs"], "phase_comps": [0.5]}, {"type": "cmp", "comp": 0.666413, "temp": 1201.1779999999999, "phases": ["Fe2As"], "phase_comps": [0.666413]}] | [] | [] | constraintless
Al-As | 0 | https://mpds.io/entry/C900073 | MAS390 | 0-100 | none | GGA/GGA+U | none | -14402.09 | -28.8082 | -21516.03 | 14.81542 | -43699.79 | -6448.873 | 26.13784 | 0.01282027 | 31.93304 | 0.01566274 | [] | [[1764.9255607956643, 0.48, [0.48, 0.49, 0.5], ["AlAs"]]] | [] | [] | [{"type": "eut", "comp": 0.0019062100000000002, "temp": 933.059, "phases": ["Al", "AlAs"], "phase_comps": [0, 0.5]}, {"type": "eut", "comp": 0.9937090000000001, "temp": 1096.87, "phases": ["AlAs", "As"], "phase_comps": [0.5, 1]}] | [{"type": "cmp", "comp": 0.5, "temp": 2038.79, "phases": ["AlAs"], "phase_comps": [0.5]}] | [] | [] | constrained
As-Ni | 0 | https://mpds.io/entry/C903460 | ECGLAL | 0-100 | 0.426-0.498, 0.764-1 | GGA/GGA+U | none | -70687.86 | -13.88036 | -4040.075 | 29.3191 | -89758.3 | 36241.87 | 61.9794 | 0.03686266 | 89.23234 | 0.05307152 | [[768.7960290289794, 0.06, [0.0, 0.06, 0.33], ["As", "L", "NiAs2"]], [928.6386452317314, 0.44, [0.33, 0.44, 0.58], ["NiAs2", "L", "Ni11As8"]], [805.8725609903348, 0.8300000000000001, [0.71, 0.8300000000000001, 1.0], ["Ni5As2", "L", "Ni"]]] | [[1004.3218287010994, 0.56, [0.56, 0.5700000000000001, 0.58], ["Ni11As8"]], [974.200213032132, 0.31, [0.31, 0.32, 0.33], ["NiAs2"]]] | [[892.0766858952394, 0.71, [0.58, 0.71, 0.72], ["Ni11As8", "Ni5As2", "L"]]] | [] | [{"type": "eut", "comp": 0.0564239, "temp": 1034.424, "phases": ["As", "NiAs2"], "phase_comps": [0, 0.333206]}, {"type": "eut", "comp": 0.42565800000000004, "temp": 1102.3229999999999, "phases": ["NiAs2", "NiAs"], "phase_comps": [0.333206, 0.498094]}, {"type": "eut", "comp": 0.616088, "temp": 1068.691, "phases": ["Ni11As8", "Ni5As2"], "phase_comps": [0.578155, 0.708349]}, {"type": "eut", "comp": 0.76382, "temp": 1141.349, "phases": ["Ni5As2", "(Ni)"], "phase_comps": [0.708349, 1.0]}] | [{"type": "cmp", "comp": 0.333206, "temp": 1281.9099999999999, "phases": ["NiAs2"], "phase_comps": [0.333206]}, {"type": "cmp", "comp": 0.498094, "temp": 1188.307, "phases": ["NiAs"], "phase_comps": [0.498094]}, {"type": "cmp", "comp": 0.708349, "temp": 1236.534, "phases": ["Ni5As2"], "phase_comps": [0.708349]}] | [{"type": "per", "comp": 0.599504, "temp": 1079.7959999999998, "phases": ["Ni11As8"], "phase_comps": [0.578155]}] | [] | constraintless
As-Cr | 0 | https://mpds.io/entry/C900158 | MAS390 | 0-100 | none | GGA/GGA+U | init error | 0 | 0 | 0 | 0 | 0 | 0 | 0 | 0 | 0 | 0 | [] | [] | [] | [] | [] | [] | [] | [] | constraintless
As-Cu | 0 | https://mpds.io/entry/C101047 | JALCEU | 0-100 | 0.557-0.758, 0.763-0.81, 0.81-1 | GGA/GGA+U | none | 3006.831 | -3.573852 | 5886.845 | 3.457932 | -1415.851 | 10166.08 | 36.69001 | 0.02700257 | 66.15441 | 0.04868734 | [[580.8336216982744, 0.64, [0.0, 0.64, 1.0], ["As", "L", "Cu"]]] | [] | [] | [] | [{"type": "eut", "comp": 0.556516, "temp": 922.395, "phases": ["As", "Cu3As"], "phase_comps": [0, 0.758101]}, {"type": "eut", "comp": 0.810457, "temp": 1001.987, "phases": ["Cu2.5As", "(Cu)"], "phase_comps": [0.763058, 0.999619]}] | [{"type": "cmp", "comp": 0.758101, "temp": 1126.8249999999998, "phases": ["Cu3As"], "phase_comps": [0.758101]}] | [] | [] | constraintless
As-Zr | 0 | none | none | none | none | GGA/GGA+U | init error | 0 | 0 | 0 | 0 | 0 | 0 | 0 | 0 | 0 | 0 | [] | [] | [] | [] | [] | [] | [] | [] | constraintless
As-Nb | 0 | none | none | none | none | GGA/GGA+U | init error | 0 | 0 | 0 | 0 | 0 | 0 | 0 | 0 | 0 | 0 | [] | [] | [] | [] | [] | [] | [] | [] | constraintless
As-Zn | 0 | https://mpds.io/entry/C900195 | MAS390 | 0-100 | none | GGA/GGA+U | none | 57384.12 | -74.34005 | 155595.5 | -164.5656 | -5324.717 | 16777.82 | 73.58725 | 0.06084407 | 92.94248 | 0.07684753 | [[722.6002911969514, 0.07, [0.0, 0.07, 0.33], ["As", "L", "ZnAs2"]], [798.5360354356341, 0.45, [0.33, 0.45, 0.6], ["ZnAs2", "L", "Zn3As2"]], [336.0890827656674, 0.9500000000000001, [0.6, 0.9500000000000001, 1.0], ["Zn3As2", "L", "Zn"]]] | [[812.8725202771426, 0.33, [0.33, 0.34, 0.35000000000000003], ["ZnAs2"]], [825.81042254344, 0.6, [0.6, 0.61, 0.62], ["Zn3As2"]]] | [] | [] | [{"type": "eut", "comp": 0.21063700000000002, "temp": 940.1279999999999, "phases": ["As", "ZnAs2"], "phase_comps": [0, 0.333206]}, {"type": "eut", "comp": 0.41021700000000005, "temp": 965.079, "phases": ["ZnAs2", "Zn1.5As"], "phase_comps": [0.333206, 0.6000759999999999]}] | [{"type": "cmp", "comp": 0.333206, "temp": 983.5989999999999, "phases": ["ZnAs2"], "phase_comps": [0.333206]}, {"type": "cmp", "comp": 0.6000759999999999, "temp": 1209.44, "phases": ["Zn1.5As"], "phase_comps": [0.6000759999999999]}] | [] | [] | constraintless
As-Sn | 0 | https://mpds.io/entry/C900186 | MAS390 | 0-100 | 0-0.393, 0.393-0.5 | GGA/GGA+U | none | -33168.01 | 23.4829 | -30262.48 | 35.38072 | -14429.07 | -2029.29 | 11.07222 | 0.01015088 | 15.05016 | 0.01379782 | [[546.7898070591636, 0.4, [0.0, 0.4, 0.57], ["As", "L", "Sn4As3"]]] | [[588.0558548200006, 0.57, [0.57, 0.5700000000000001, 0.58], ["Sn4As3"]]] | [] | [] | [{"type": "eut", "comp": 0.392573, "temp": 852.451, "phases": ["(As)", "SnAs"], "phase_comps": [0.000381243, 0.5]}, {"type": "eut", "comp": 0.9971070000000001, "temp": 504.789, "phases": ["Sn4As3", "Sn"], "phase_comps": [0.571102, 1]}] | [{"type": "cmp", "comp": 0.5, "temp": 867.853, "phases": ["SnAs"], "phase_comps": [0.5]}] | [{"type": "per", "comp": 0.580614, "temp": 860.935, "phases": ["Sn4As3"], "phase_comps": [0.571102]}] | [] | constraintless
As-Si | 0 | https://mpds.io/entry/C900184 | MAS390 | 0-100 | 0.599-1 | GGA/GGA+U | none | -51778.43 | 36.37968 | -121418.8 | 96.21635 | -984.8163 | 12919.3 | 25.86005 | 0.01532538 | 37.7722 | 0.02238485 | [[746.3006465600976, 0.11, [0.0, 0.11, 0.33], ["As", "L", "SiAs2"]], [1105.2006882602955, 0.58, [0.5, 0.58, 1.0], ["SiAs", "L", "Si"]]] | [[1112.5602668852125, 0.48, [0.48, 0.49, 0.5], ["SiAs"]]] | [[1015.8779181662495, 0.33, [0.22, 0.33, 0.5], ["L", "SiAs2", "SiAs"]]] | [] | [{"type": "eut", "comp": 0.100593, "temp": 1070.5140000000001, "phases": ["As", "SiAs2"], "phase_comps": [0, 0.33358699999999997]}, {"type": "eut", "comp": 0.599345, "temp": 1370.54, "phases": ["SiAs", "(Si)"], "phase_comps": [0.499809, 0.999619]}] | [{"type": "cmp", "comp": 0.499809, "temp": 1385.92, "phases": ["SiAs"], "phase_comps": [0.499809]}] | [{"type": "per", "comp": 0.200243, "temp": 1250.089, "phases": ["SiAs2"], "phase_comps": [0.33358699999999997]}] | [] | constrained
As-Ca | 0 | none | none | none | none | GGA/GGA+U | init error | 0 | 0 | 0 | 0 | 0 | 0 | 0 | 0 | 0 | 0 | [] | [] | [] | [] | [] | [] | [] | [] | constraintless
As-Na | 0 | none | none | none | none | GGA/GGA+U | init error | 0 | 0 | 0 | 0 | 0 | 0 | 0 | 0 | 0 | 0 | [] | [] | [] | [] | [] | [] | [] | [] | constraintless
As-Mg | 0 | https://mpds.io/entry/C900170 | MAS390 | 0-100 | none | GGA/GGA+U | none | -78880.5 | -73.51468 | -55481.01 | 124.7048 | -149735.7 | 64712.38 | 47.03048 | 0.03292022 | 56.96731 | 0.03987576 | [[737.9389642352655, 0.25, [0.2, 0.25, 0.6], ["MgAs4", "L", "Mg3As2"]], [469.45592933799026, 0.9400000000000001, [0.6, 0.9400000000000001, 1.0], ["Mg3As2", "L", "Mg"]], [735.7466596578284, 0.13, [0.0, 0.13, 0.2], ["As", "L", "MgAs4"]]] | [[1056.114342975637, 0.58, [0.58, 0.59, 0.6], ["Mg3As2"]], [743.9450557436555, 0.18, [0.18, 0.19, 0.2], ["MgAs4"]]] | [] | [] | [{"type": "eut", "comp": 0.110751, "temp": 980.29, "phases": ["As", "MgAs4"], "phase_comps": [0, 0.199771]}, {"type": "eut", "comp": 0.8783839999999999, "temp": 867.198, "phases": ["Mg3As2", "Mg"], "phase_comps": [0.5991230000000001, 1]}] | [] | [{"type": "per", "comp": 0.190431, "temp": 1027.205, "phases": ["MgAs4"], "phase_comps": [0.199771]}, {"type": "per", "comp": 0.6524030000000001, "temp": 1310.56, "phases": ["Mg3As2"], "phase_comps": [0.5991230000000001]}] | [] | constraintless
As-K | 0 | https://mpds.io/entry/C900168 | MAS390 | 0-100 | none | GGA/GGA+U | init error | 0 | 0 | 0 | 0 | 0 | 0 | 0 | 0 | 0 | 0 | [] | [] | [] | [] | [] | [] | [] | [] | constraintless
As-Mn | 0 | https://mpds.io/entry/C900171 | MAS390 | 0-100 | none | GGA/GGA+U | init error | 0 | 0 | 0 | 0 | 0 | 0 | 0 | 0 | 0 | 0 | [] | [] | [] | [] | [] | [] | [] | [] | constraintless
As-Ba | 0 | none | none | none | none | GGA/GGA+U | init error | 0 | 0 | 0 | 0 | 0 | 0 | 0 | 0 | 0 | 0 | [] | [] | [] | [] | [] | [] | [] | [] | constraintless
As-Sr | 0 | none | none | none | none | GGA/GGA+U | init error | 0 | 0 | 0 | 0 | 0 | 0 | 0 | 0 | 0 | 0 | [] | [] | [] | [] | [] | [] | [] | [] | constraintless
As-V | 0 | none | none | none | none | GGA/GGA+U | init error | 0 | 0 | 0 | 0 | 0 | 0 | 0 | 0 | 0 | 0 | [] | [] | [] | [] | [] | [] | [] | [] | constraintless
As-Rb | 0 | https://mpds.io/entry/C908290 | JPEQE6 | 0-100 | 0.544-0.555, 0.555-0.641 | GGA/GGA+U | none | -45765.39 | -124.3322 | -331926.9 | 388.4299 | -132925.5 | -59627.39 | 26.53791 | 0.02433873 | 37.384 | 0.03428602 | [[589.4525199332193, 0.39, [0.3, 0.39, 0.4], ["Rb3As7", "L", "Rb2As3"]], [665.7491814892601, 0.28, [0.21, 0.28, 0.3], ["Rb3As11", "L", "Rb3As7"]], [447.9504520527536, 0.73, [0.5, 0.73, 0.75], ["RbAs", "L", "Rb3As"]], [554.1173750071404, 0.48, [0.4, 0.48, 0.5], ["Rb2As3", "L", "RbAs"]], [700.0908771050281, 0.15, [0.0, 0.15, 0.21], ["As", "L", "Rb3As11"]]] | [[554.13846278933, 0.5, [0.5, 0.51, 0.52], ["RbAs"]], [447.99439802822224, 0.75, [0.75, 0.76, 0.77], ["Rb3As"]], [589.012985497093, 0.4, [0.4, 0.41000000000000003, 0.42], ["Rb2As3"]], [668.7832860241572, 0.28, [0.28, 0.29, 0.3], ["Rb3As7"]], [750.8130930356704, 0.19, [0.19, 0.2, 0.21], ["Rb3As11"]]] | [] | [] | [{"type": "eut", "comp": 0.458063, "temp": 813.241, "phases": ["As", "RbAs"], "phase_comps": [0, 0.5]}, {"type": "eut", "comp": 0.544034, "temp": 792.942, "phases": ["RbAs", "Rb5As4"], "phase_comps": [0.5, 0.554708]}, {"type": "eut", "comp": 0.6414409999999999, "temp": 757.818, "phases": ["Rb5As4", "Rb3As"], "phase_comps": [0.554708, 0.7499049999999999]}] | [{"type": "cmp", "comp": 0.5, "temp": 848.137, "phases": ["RbAs"], "phase_comps": [0.5]}, {"type": "cmp", "comp": 0.554708, "temp": 799.1, "phases": ["Rb5As4"], "phase_comps": [0.554708]}, {"type": "cmp", "comp": 0.7499049999999999, "temp": 813.013, "phases": ["Rb3As"], "phase_comps": [0.7499049999999999]}] | [] | [] | constraintless
As-Ce | 0 | none | none | none | none | GGA/GGA+U | init error | 0 | 0 | 0 | 0 | 0 | 0 | 0 | 0 | 0 | 0 | [] | [] | [] | [] | [] | [] | [] | [] | constraintless
As-Nd | 0 | https://mpds.io/entry/C900174 | MAS390 | 0-100 | none | GGA/GGA+U | init error | 0 | 0 | 0 | 0 | 0 | 0 | 0 | 0 | 0 | 0 | [] | [] | [] | [] | [] | [] | [] | [] | constraintless
As-La | 0 | none | none | none | none | GGA/GGA+U | init error | 0 | 0 | 0 | 0 | 0 | 0 | 0 | 0 | 0 | 0 | [] | [] | [] | [] | [] | [] | [] | [] | constraintless
As-Y | 0 | none | none | none | none | GGA/GGA+U | init error | 0 | 0 | 0 | 0 | 0 | 0 | 0 | 0 | 0 | 0 | [] | [] | [] | [] | [] | [] | [] | [] | constraintless
As-Co | 0 | https://mpds.io/entry/C900157 | MAS390 | 0-100 | 0.667-0.728 | GGA/GGA+U | none | -54018.79 | -12.36004 | 24689.41 | -40.71844 | -71686.62 | -33514.83 | 69.94696 | 0.03954263 | 108.8646 | 0.06154365 | [[811.3140449723929, 0.01, [0.0, 0.01, 0.25], ["As", "L", "CoAs3"]], [1023.7723807067097, 0.74, [0.5, 0.74, 1.0], ["CoAs", "L", "Co"]], [1192.8967040154998, 0.28, [0.25, 0.28, 0.33], ["CoAs3", "L", "CoAs2"]], [1161.6476274842848, 0.44, [0.33, 0.44, 0.5], ["CoAs2", "L", "CoAs"]]] | [[1195.864428901189, 0.25, [0.25, 0.26, 0.27], ["CoAs3"]], [1205.2994247998736, 0.33, [0.33, 0.34, 0.35000000000000003], ["CoAs2"]], [1178.4567571974435, 0.5, [0.5, 0.51, 0.52], ["CoAs"]]] | [] | [] | [{"type": "eut", "comp": 0.0112989, "temp": 1081.027, "phases": ["As", "CoAs3"], "phase_comps": [0, 0.25066700000000003]}, {"type": "eut", "comp": 0.728116, "temp": 1278.22, "phases": ["Co2As", "Co"], "phase_comps": [0.6666030000000001, 1]}] | [{"type": "cmp", "comp": 0.5, "temp": 1452.37, "phases": ["CoAs"], "phase_comps": [0.5]}] | [{"type": "per", "comp": 0.21313300000000002, "temp": 1219.982, "phases": ["CoAs3"], "phase_comps": [0.25066700000000003]}, {"type": "per", "comp": 0.302168, "temp": 1307.62, "phases": ["CoAs2"], "phase_comps": [0.333778]}, {"type": "per", "comp": 0.697704, "temp": 1312.58, "phases": ["Co2As"], "phase_comps": [0.6666030000000001]}] | [] | constrained
As-Sc | 0 | none | none | none | none | GGA/GGA+U | init error | 0 | 0 | 0 | 0 | 0 | 0 | 0 | 0 | 0 | 0 | [] | [] | [] | [] | [] | [] | [] | [] | constraintless
As-Li | 0 | none | none | none | none | GGA/GGA+U | init error | 0 | 0 | 0 | 0 | 0 | 0 | 0 | 0 | 0 | 0 | [] | [] | [] | [] | [] | [] | [] | [] | constraintless
As-Ga | 0 | https://mpds.io/entry/C900164 | MAS390 | 0-100 | none | GGA/GGA+U | none | -28663.53 | -4.294161 | 12808.85 | -6.687855 | -31659.38 | 8143.024 | 42.01908 | 0.0278086 | 57.49186 | 0.03804863 | [[798.7033091505692, 0.04, [0.0, 0.04, 0.5], ["As", "L", "GaAs"]]] | [[1264.2501038238797, 0.48, [0.48, 0.49, 0.5], ["GaAs"]]] | [] | [] | [{"type": "eut", "comp": 0.0205871, "temp": 1082.78, "phases": ["As", "GaAs"], "phase_comps": [0, 0.5]}, {"type": "eut", "comp": 0.998666, "temp": 302.9523, "phases": ["GaAs", "Ga"], "phase_comps": [0.5, 1]}] | [{"type": "cmp", "comp": 0.5, "temp": 1511.0099999999998, "phases": ["GaAs"], "phase_comps": [0.5]}] | [] | [] | constraintless
As-Pb | 0 | https://mpds.io/entry/C900178 | MAS390 | 0-100 | none | GGA/GGA+U | none | 3382.202 | 1.111159 | -8596.204 | 4.786808 | 4408.46 | -4175.143 | 7.38898 | 0.006657501 | 10.20387 | 0.009193731 | [[420.79828627755353, 0.9400000000000001, [0.0, 0.9400000000000001, 1.0], ["As", "L", "Pb"]]] | [] | [] | [] | [{"type": "eut", "comp": 0.930423, "temp": 709.3779999999999, "phases": ["As", "Pb"], "phase_comps": [0, 1]}] | [] | [] | [] | constraintless
As-B | 0 | https://mpds.io/entry/C900154 | MAS390 | 0-100 | none | GGA/GGA+U | init error | 0 | 0 | 0 | 0 | 0 | 0 | 0 | 0 | 0 | 0 | [] | [] | [] | [] | [] | [] | [] | [] | constraintless
As-Th | 0 | https://mpds.io/entry/C900189 | MAS390 | 0-100 | none | GGA/GGA+U | init error | 0 | 0 | 0 | 0 | 0 | 0 | 0 | 0 | 0 | 0 | [] | [] | [] | [] | [] | [] | [] | [] | constraintless
As-Pr | 0 | none | none | none | none | GGA/GGA+U | init error | 0 | 0 | 0 | 0 | 0 | 0 | 0 | 0 | 0 | 0 | [] | [] | [] | [] | [] | [] | [] | [] | constraintless
As-Sm | 0 | https://mpds.io/entry/C900185 | MAS390 | 0-100 | none | GGA/GGA+U | init error | 0 | 0 | 0 | 0 | 0 | 0 | 0 | 0 | 0 | 0 | [] | [] | [] | [] | [] | [] | [] | [] | constraintless
As-Gd | 0 | none | none | none | none | GGA/GGA+U | init error | 0 | 0 | 0 | 0 | 0 | 0 | 0 | 0 | 0 | 0 | [] | [] | [] | [] | [] | [] | [] | [] | constraintless
As-Dy | 0 | https://mpds.io/entry/C900160 | MAS390 | 0-100 | none | GGA/GGA+U | none | -30470.57 | -136.959 | -264035.7 | 99.89505 | -220564.7 | -125385 | 55.9324 | 0.01935906 | 90.93759 | 0.0314749 | [[735.9247355300001, 0.05, [0.0, 0.05, 0.5], ["As", "L", "DyAs"]]] | [[2612.8168473958594, 0.48, [0.48, 0.49, 0.5], ["DyAs"]]] | [] | [] | [{"type": "eut", "comp": 0.047999799999999995, "temp": 1027.623, "phases": ["As", "DyAs"], "phase_comps": [0, 0.5]}, {"type": "eut", "comp": 0.9603050000000001, "temp": 1614.67, "phases": ["DyAs", "Dy"], "phase_comps": [0.5, 1]}] | [{"type": "cmp", "comp": 0.5, "temp": 2887.7000000000003, "phases": ["DyAs"], "phase_comps": [0.5]}] | [] | [] | constrained
As-Er | 0 | https://mpds.io/entry/C900161 | MAS390 | 0-100 | none | GGA/GGA+U | none | -288162 | -39.29293 | -17835.49 | 51.09075 | -344990 | 56055.35 | 239.8407 | 0.08134991 | 401.0878 | 0.1360422 | [[843.3495888163899, 0.88, [0.5, 0.88, 1.0], ["ErAs", "L", "Er"]], [780.3082231296645, 0.05, [0.0, 0.05, 0.5], ["As", "L", "ErAs"]]] | [[2699.804351874137, 0.48, [0.48, 0.49, 0.5], ["ErAs"]]] | [] | [] | [{"type": "eut", "comp": 0.051062500000000004, "temp": 1040.806, "phases": ["As", "ErAs"], "phase_comps": [0, 0.5]}, {"type": "eut", "comp": 0.961222, "temp": 1736.1999999999998, "phases": ["ErAs", "Er"], "phase_comps": [0.5, 1]}] | [{"type": "cmp", "comp": 0.5, "temp": 2946.4900000000002, "phases": ["ErAs"], "phase_comps": [0.5]}] | [] | [] | constraintless
As-Yb | 0 | https://mpds.io/entry/C900194 | MAS390 | 0-100 | none | GGA/GGA+U | init error | 0 | 0 | 0 | 0 | 0 | 0 | 0 | 0 | 0 | 0 | [] | [] | [] | [] | [] | [] | [] | [] | constraintless
As-Hf | 0 | none | none | none | none | GGA/GGA+U | init error | 0 | 0 | 0 | 0 | 0 | 0 | 0 | 0 | 0 | 0 | [] | [] | [] | [] | [] | [] | [] | [] | constraintless
As-Cs | 0 | none | none | none | none | GGA/GGA+U | init error | 0 | 0 | 0 | 0 | 0 | 0 | 0 | 0 | 0 | 0 | [] | [] | [] | [] | [] | [] | [] | [] | constraintless
As-Be | 0 | none | none | none | none | GGA/GGA+U | init error | 0 | 0 | 0 | 0 | 0 | 0 | 0 | 0 | 0 | 0 | [] | [] | [] | [] | [] | [] | [] | [] | constraintless
As-U | 0 | https://mpds.io/entry/C900193 | MAS390 | 0-100 | none | GGA/GGA+U | init error | 0 | 0 | 0 | 0 | 0 | 0 | 0 | 0 | 0 | 0 | [] | [] | [] | [] | [] | [] | [] | [] | constraintless
As-Ta | 0 | none | none | none | none | GGA/GGA+U | init error | 0 | 0 | 0 | 0 | 0 | 0 | 0 | 0 | 0 | 0 | [] | [] | [] | [] | [] | [] | [] | [] | constraintless
As-Eu | 0 | https://mpds.io/entry/C900162 | MAS390 | 0-100 | none | GGA/GGA+U | init error | 0 | 0 | 0 | 0 | 0 | 0 | 0 | 0 | 0 | 0 | [] | [] | [] | [] | [] | [] | [] | [] | constraintless
Ge-Ti | 0 | https://mpds.io/entry/C901227 | MAS390 | 0-100 | 0-0.0, 0-0.111, 0.851-1 | GGA/GGA+U | none | -156397.5 | -2.263951 | 74997.76 | -9.248374 | -159967.6 | 60413.51 | 70.90839 | 0.03146185 | 116.6997 | 0.0517793 | [[924.2119337255068, 0.05, [0.0, 0.05, 0.33], ["Ge", "L", "TiGe2"]], [957.2454411986033, 0.89, [0.62, 0.89, 1.0], ["Ti5Ge3", "L", "Ti"]]] | [[1982.8525951399415, 0.6, [0.6, 0.61, 0.62], ["Ti5Ge3"]]] | [[1006.0412951454733, 0.33, [0.12, 0.33, 0.56], ["L", "TiGe2", "Ti5Ge4"]], [1767.4070420737635, 0.56, [0.47000000000000003, 0.56, 0.62], ["L", "Ti5Ge4", "Ti5Ge3"]]] | [] | [{"type": "eut", "comp": 0.110738, "temp": 1173.7849999999999, "phases": ["(Ge)", "TiGe2"], "phase_comps": [0.000381243, 0.333397]}, {"type": "eut", "comp": 0.851241, "temp": 1599.88, "phases": ["Ti5Ge3", "(Ti)"], "phase_comps": [0.625048, 0.999492]}] | [{"type": "cmp", "comp": 0.000381243, "temp": 1209.272, "phases": ["(Ge)"], "phase_comps": [0.000381243]}, {"type": "cmp", "comp": 0.625048, "temp": 2252.98, "phases": ["Ti5Ge3"], "phase_comps": [0.625048]}] | [{"type": "per", "comp": 0.18043099999999998, "temp": 1348.37, "phases": ["TiGe2"], "phase_comps": [0.333397]}, {"type": "per", "comp": 0.474932, "temp": 1923.33, "phases": ["Ti6Ge5"], "phase_comps": [0.544987]}] | [] | constraintless
Fe-Ge | 0 | https://mpds.io/entry/C901040 | MAS390 | 0-100 | 0.303-0.378, 0.666-0.699 | GGA/GGA+U | none | -20866.04 | -5.461426 | -37505.29 | 42.1814 | -29116.52 | 26217.34 | 24.99635 | 0.01380785 | 31.66904 | 0.01749381 | [[790.3970930614863, 0.77, [0.5, 0.77, 1.0], ["FeGe", "L", "Ge"]]] | [] | [[941.7457816159543, 0.5, [0.25, 0.5, 0.55], ["Fe3Ge", "FeGe", "L"]], [1202.7323851484516, 0.25, [0.0, 0.25, 0.27], ["Fe", "Fe3Ge", "L"]]] | [] | [{"type": "eut", "comp": 0.302516, "temp": 1378.17, "phases": ["Fe3Ge", "Fe1.7Ge"], "phase_comps": [0.249714, 0.37800199999999995]}, {"type": "eut", "comp": 0.69939, "temp": 1107.108, "phases": ["FeGe2", "Ge"], "phase_comps": [0.666413, 1]}] | [{"type": "cmp", "comp": 0.37800199999999995, "temp": 1443.4499999999998, "phases": ["Fe1.7Ge"], "phase_comps": [0.37800199999999995]}] | [{"type": "per", "comp": 0.0, "temp": 1810.3000000000002, "phases": ["Fe13Ge3"], "phase_comps": [0.0]}, {"type": "per", "comp": 0.294701, "temp": 1395.1999999999998, "phases": ["Fe3Ge"], "phase_comps": [0.249714]}, {"type": "per", "comp": 0.681472, "temp": 1113.495, "phases": ["FeGe2"], "phase_comps": [0.666413]}] | [] | constraintless
Al-Ge | 0 | https://mpds.io/entry/C900092 | MAS390 | 0-100 | none | GGA/GGA+U | none | -18353.15 | 9.426643 | 17700.15 | -17.5794 | -8027.624 | -1555.54 | 7.164654 | 0.005877581 | 9.330875 | 0.007654658 | [[484.8184581978812, 0.28, [0.0, 0.28, 1.0], ["Al", "L", "Ge"]]] | [] | [] | [] | [{"type": "eut", "comp": 0.284408, "temp": 757.949, "phases": ["Al", "Ge"], "phase_comps": [0, 1]}] | [] | [] | [] | constrained
Ge-Ni | 0 | https://mpds.io/entry/C901203 | MAS390 | 0-100 | none | GGA/GGA+U | none | -83138.39 | -12.91787 | 66016.76 | -41.28404 | -102073.4 | 5502.657 | 66.93238 | 0.03889518 | 86.10569 | 0.05003701 | [[754.2956907868514, 0.25, [0.0, 0.25, 0.5], ["Ge", "L", "NiGe"]], [1125.9290756770247, 0.88, [0.75, 0.88, 1.0], ["Ni3Ge", "L", "Ni"]]] | [[1270.8923697882979, 0.73, [0.73, 0.74, 0.75], ["Ni3Ge"]]] | [[948.890192545016, 0.5, [0.49, 0.5, 0.62], ["L", "NiGe", "Ni5Ge3"]], [1017.072634881721, 0.62, [0.56, 0.62, 0.75], ["L", "Ni5Ge3", "Ni3Ge"]]] | [] | [{"type": "eut", "comp": 0.331109, "temp": 1035.492, "phases": ["Ge", "NiGe"], "phase_comps": [0, 0.5]}, {"type": "eut", "comp": 0.708159, "temp": 1372.19, "phases": ["Ni1.9Ge", "Ni3Ge"], "phase_comps": [0.6399159999999999, 0.755433]}, {"type": "eut", "comp": 0.7693479999999999, "temp": 1397.38, "phases": ["Ni3Ge", "Ni"], "phase_comps": [0.755433, 1]}] | [{"type": "cmp", "comp": 0.6399159999999999, "temp": 1463.37, "phases": ["Ni1.9Ge"], "phase_comps": [0.6399159999999999]}, {"type": "cmp", "comp": 0.755433, "temp": 1405.1799999999998, "phases": ["Ni3Ge"], "phase_comps": [0.755433]}] | [{"type": "per", "comp": 0.453679, "temp": 1123.4789999999998, "phases": ["NiGe"], "phase_comps": [0.5]}] | [] | constraintless
Cr-Ge | 0 | https://mpds.io/entry/C900768 | MAS390 | 0-100 | 0.632-0.849 | GGA/GGA+U | none | -16698.57 | -10.12637 | 19975.48 | 8.291864 | -33656.85 | 33861.58 | 54.10721 | 0.02531924 | 84.91637 | 0.03973625 | [[692.8835242697827, 0.75, [0.25, 0.75, 1.0], ["Cr3Ge", "L", "Ge"]]] | [] | [[1344.825553311552, 0.25, [0.0, 0.25, 0.41000000000000003], ["Cr", "Cr3Ge", "L"]]] | [] | [{"type": "eut", "comp": 0.849194, "temp": 1168.3890000000001, "phases": ["Cr11Ge19", "Ge"], "phase_comps": [0.632291, 1]}] | [] | [{"type": "per", "comp": 0.291277, "temp": 1836.7599999999998, "phases": ["Cr3Ge"], "phase_comps": [0.230652]}, {"type": "per", "comp": 0.470139, "temp": 1534.83, "phases": ["Cr5Ge3"], "phase_comps": [0.377621]}, {"type": "per", "comp": 0.527484, "temp": 1442.94, "phases": ["Cr11Ge8"], "phase_comps": [0.420892]}, {"type": "per", "comp": 0.678601, "temp": 1271.224, "phases": ["CrGe"], "phase_comps": [0.499619]}, {"type": "per", "comp": 0.780705, "temp": 1201.33, "phases": ["Cr11Ge19"], "phase_comps": [0.632291]}] | [] | constraintless
Cu-Ge | 0 | https://mpds.io/entry/C900854 | MAS390 | 0-100 | 0.129-0.22 | GGA/GGA+U | none | -4320.387 | -0.2439117 | -3206.701 | 0.5053329 | -4633.802 | -2557.373 | 8.129879 | 0.005985201 | 13.69622 | 0.01008313 | [[654.6625752969107, 0.38, [0.25, 0.38, 1.0], ["Cu3Ge", "L", "Ge"]]] | [] | [[668.1229113348229, 0.25, [0.0, 0.25, 0.33], ["Cu", "Cu3Ge", "L"]]] | [] | [{"type": "eut", "comp": 0.22017399999999998, "temp": 1016.957, "phases": ["Cu0.85Ge0.15", "Ge"], "phase_comps": [0.129051, 1]}, {"type": "eut", "comp": 0.365282, "temp": 917.318, "phases": ["Cu3Ge", "Ge"], "phase_comps": [0.24856999999999999, 1]}] | [] | [{"type": "per", "comp": 0.17589400000000002, "temp": 1096.946, "phases": ["Cu0.85Ge0.15"], "phase_comps": [0.129051]}] | [] | constraintless
Ge-Zr | 0 | https://mpds.io/entry/C901236 | MAS390 | 0-100 | none | GGA/GGA+U | none | -182692.8 | 0.1644516 | 38368.9 | -0.5486488 | -182418.1 | 37452.42 | 30.25388 | 0.01161658 | 41.97854 | 0.0161185 | [[933.0825643860013, 0.02, [0.0, 0.02, 0.33], ["Ge", "L", "ZrGe2"]], [2282.278651919271, 0.61, [0.56, 0.61, 0.62], ["Zr5Ge4", "L", "Zr5Ge3"]], [1407.7276539876407, 0.9, [0.75, 0.9, 1.0], ["Zr3Ge", "L", "Zr"]]] | [[2302.636177029744, 0.54, [0.54, 0.55, 0.56], ["Zr5Ge4"]], [2281.7539544409624, 0.62, [0.62, 0.63, 0.64], ["Zr5Ge3"]]] | [[1380.7592402176765, 0.33, [0.17, 0.33, 0.5], ["L", "ZrGe2", "ZrGe"]], [1588.6658111915244, 0.75, [0.62, 0.75, 0.86], ["Zr5Ge3", "Zr3Ge", "L"]], [1833.749028231569, 0.5, [0.32, 0.5, 0.56], ["L", "ZrGe", "Zr5Ge4"]]] | [] | [{"type": "eut", "comp": 0.0135185, "temp": 1208.088, "phases": ["Ge", "ZrGe2"], "phase_comps": [0, 0.333206]}, {"type": "eut", "comp": 0.9045019999999999, "temp": 1810.3400000000001, "phases": ["Zr3Ge", "Zr"], "phase_comps": [0.7499049999999999, 1]}] | [{"type": "cmp", "comp": 0.6246659999999999, "temp": 2603.36, "phases": ["Zr5Ge3"], "phase_comps": [0.6246659999999999]}] | [{"type": "per", "comp": 0.248275, "temp": 1796.46, "phases": ["ZrGe2"], "phase_comps": [0.333206]}, {"type": "per", "comp": 0.48705, "temp": 2513.14, "phases": ["ZrGe"], "phase_comps": [0.5]}, {"type": "per", "comp": 0.831587, "temp": 1859.8200000000002, "phases": ["Zr3Ge"], "phase_comps": [0.7499049999999999]}] | [] | constraintless
Ge-Nb | 0 | https://mpds.io/entry/C901201 | MAS390 | 0-100 | 0.73-0.82 | GGA/GGA+U | none | -76125.2 | -4.822477 | 75174.71 | -19.03782 | -85721.32 | 37291.87 | 93.78441 | 0.03418509 | 127.2947 | 0.04639984 | [[1753.4830835865296, 0.8300000000000001, [0.62, 0.8300000000000001, 1.0], ["Nb5Ge3", "L", "Nb"]]] | [[2119.1428440880572, 0.6, [0.6, 0.61, 0.62], ["Nb5Ge3"]]] | [[1485.8009676940383, 0.33, [0.18, 0.33, 0.62], ["L", "NbGe2", "Nb5Ge3"]]] | [] | [{"type": "eut", "comp": 0.409872, "temp": 1855.3400000000001, "phases": ["NbGe2", "Nb5Ge3"], "phase_comps": [0.340259, 0.627526]}, {"type": "eut", "comp": 0.730201, "temp": 2139.5, "phases": ["Nb5Ge3", "Nb3.2Ge0.8"], "phase_comps": [0.627526, 0.819863]}] | [{"type": "cmp", "comp": 0.340259, "temp": 1952.7199999999998, "phases": ["NbGe2"], "phase_comps": [0.340259]}, {"type": "cmp", "comp": 0.627526, "temp": 2453.48, "phases": ["Nb5Ge3"], "phase_comps": [0.627526]}] | [{"type": "per", "comp": 0.779567, "temp": 2173.2, "phases": ["Nb3.2Ge0.8"], "phase_comps": [0.819863]}] | [] | constraintless
Ge-Zn | 0 | https://mpds.io/entry/C901235 | MAS390 | 0-100 | none | GGA/GGA+U | none | -1596.938 | -0.4391813 | -4547.339 | 4.694016 | -2014.901 | -80.11179 | 1.962026 | 0.001619409 | 2.480696 | 0.002047507 | [[389.3344541080951, 0.9500000000000001, [0.0, 0.9500000000000001, 1.0], ["Ge", "L", "Zn"]]] | [] | [] | [] | [{"type": "eut", "comp": 0.945673, "temp": 667.22, "phases": ["Ge", "Zn"], "phase_comps": [0, 1]}] | [] | [] | [] | constraintless
Ge-Sn | 0 | https://mpds.io/entry/C901220 | MAS390 | 0-100 | none | GGA/GGA+U | none | 919.0501 | 1.057129 | 2102.216 | -4.344482 | 1826.922 | -1628.865 | 5.950562 | 0.004910049 | 7.367957 | 0.006079599 | [[232.2210574308064, 0.99, [0.0, 0.99, 1.0], ["Ge", "L", "Sn"]]] | [] | [] | [] | [{"type": "eut", "comp": 0.996349, "temp": 504.875, "phases": ["Ge", "Sn"], "phase_comps": [0, 1]}] | [] | [] | [] | constraintless
Ge-Si | 0 | https://mpds.io/entry/C901218 | MAS390 | 0-100 | none | GGA/GGA+U | fitting conditions error | 0 | 0 | 0 | 0 | 0 | 0 | 0 | 0 | 0 | 0 | [] | [] | [] | [] | [] | [] | [] | [] | constrained
Ca-Ge | 0 | https://mpds.io/entry/C900542 | MAS390 | 0-100 | none | GGA/GGA+U | none | -154181.6 | -26.83231 | 42890.12 | -18.75314 | -185380.5 | 21085.15 | 39.00138 | 0.02359387 | 53.61831 | 0.03243638 | [[1241.5757686066636, 0.47000000000000003, [0.38, 0.47000000000000003, 0.5], ["Ca5Ge3", "L", "CaGe"]], [661.2048258259974, 0.8300000000000001, [0.67, 0.8300000000000001, 1.0], ["CaGe2", "L", "Ge"]], [792.4060800968792, 0.03, [0.0, 0.03, 0.33], ["Ca", "L", "Ca2Ge"]]] | [[1246.6652634033471, 0.48, [0.48, 0.49, 0.5], ["CaGe"]], [1389.072098828471, 0.31, [0.31, 0.32, 0.33], ["Ca2Ge"]]] | [[1242.277530986456, 0.38, [0.33, 0.38, 0.47000000000000003], ["Ca2Ge", "Ca5Ge3", "L"]], [804.7512691274256, 0.67, [0.5, 0.67, 0.75], ["CaGe", "CaGe2", "L"]]] | [] | [{"type": "eut", "comp": 0.027258900000000003, "temp": 1072.9470000000001, "phases": ["Ca", "Ca2Ge"], "phase_comps": [0, 0.333397]}, {"type": "eut", "comp": 0.7598170000000001, "temp": 1032.816, "phases": ["CaGe2", "Ge"], "phase_comps": [0.666413, 1]}] | [{"type": "cmp", "comp": 0.333397, "temp": 1653.0300000000002, "phases": ["Ca2Ge"], "phase_comps": [0.333397]}] | [{"type": "per", "comp": 0.514868, "temp": 1572.77, "phases": ["CaGe"], "phase_comps": [0.5]}, {"type": "per", "comp": 0.7094929999999999, "temp": 1102.945, "phases": ["CaGe2"], "phase_comps": [0.666413]}] | [] | constrained
Ge-Na | 0 | https://mpds.io/entry/C901200 | MAS390 | 0-100 | 0.015-0.2, 0.2-0.32, 0.62-0.75, 0.75-0.999 | GGA/GGA+U | init error | 0 | 0 | 0 | 0 | 0 | 0 | 0 | 0 | 0 | 0 | [] | [] | [] | [] | [{"type": "eut", "comp": 0.0152497, "temp": 1203.1039999999998, "phases": ["Ge", "NaGe4"], "phase_comps": [0, 0.200152]}, {"type": "eut", "comp": 0.320435, "temp": 1203.1039999999998, "phases": ["NaGe4", "NaGe"], "phase_comps": [0.200152, 0.5]}, {"type": "eut", "comp": 0.61952, "temp": 1038.279, "phases": ["NaGe", "Na3Ge"], "phase_comps": [0.5, 0.7500950000000001]}, {"type": "eut", "comp": 0.998666, "temp": 371.07189999999997, "phases": ["Na3Ge", "Na"], "phase_comps": [0.7500950000000001, 1]}] | [{"type": "cmp", "comp": 0.200152, "temp": 1419.3200000000002, "phases": ["NaGe4"], "phase_comps": [0.200152]}, {"type": "cmp", "comp": 0.5, "temp": 1433.0099999999998, "phases": ["NaGe"], "phase_comps": [0.5]}, {"type": "cmp", "comp": 0.7500950000000001, "temp": 1093.3220000000001, "phases": ["Na3Ge"], "phase_comps": [0.7500950000000001]}] | [] | [] | constraintless
Ge-Mg | 0 | https://mpds.io/entry/C901196 | MAS390 | 0-100 | none | GGA/GGA+U | none | -52156.74 | 2.615814 | 29474.77 | 10.37514 | -49365.49 | 40545.74 | 66.71366 | 0.0479875 | 89.64501 | 0.06448215 | [[857.779150622062, 0.37, [0.0, 0.37, 0.67], ["Ge", "L", "Mg2Ge"]], [552.1775416339661, 0.9400000000000001, [0.67, 0.9400000000000001, 1.0], ["Mg2Ge", "L", "Mg"]]] | [[1111.8556173649458, 0.65, [0.65, 0.66, 0.67], ["Mg2Ge"]]] | [] | [[923.2488121024909, 0.12, [0.0, 0.12, 0.15], ["Ge", "L", "L"]]] | [{"type": "eut", "comp": 0.35741500000000004, "temp": 969.754, "phases": ["Ge", "Mg2Ge"], "phase_comps": [0, 0.6660309999999999]}, {"type": "eut", "comp": 0.987038, "temp": 908.73, "phases": ["Mg2Ge", "Mg"], "phase_comps": [0.6660309999999999, 1]}] | [{"type": "cmp", "comp": 0.6660309999999999, "temp": 1390.23, "phases": ["Mg2Ge"], "phase_comps": [0.6660309999999999]}] | [] | [] | constraintless
Ge-K | 0 | https://mpds.io/entry/C901192 | MAS390 | 0-100 | none | GGA/GGA+U | fitting conditions error | 0 | 0 | 0 | 0 | 0 | 0 | 0 | 0 | 0 | 0 | [] | [] | [] | [] | [] | [] | [] | [] | constraintless
Ge-Mn | 0 | https://mpds.io/entry/C901197 | MAS390 | 0-100 | 0.43-0.6, 0.626-0.643, 0.643-1, 0.626-0.694, 0.626-0.759, 0.759-0.766, 0.775-1 | GGA/GGA+U | none | -56269.32 | 14.94362 | 35460.83 | -17.22038 | -35869.01 | 11952.39 | 57.11922 | 0.03758932 | 85.22509 | 0.05608537 | [[744.283337035505, 0.37, [0.0, 0.37, 0.5], ["Ge", "L", "MnGe"]], [760.2271922718447, 0.58, [0.5, 0.58, 0.75], ["MnGe", "L", "Mn3Ge"]], [840.300757785133, 0.84, [0.75, 0.84, 1.0], ["Mn3Ge", "L", "Mn"]]] | [[902.4735018610551, 0.73, [0.73, 0.74, 0.75], ["Mn3Ge"]], [780.767930735845, 0.48, [0.48, 0.49, 0.5], ["MnGe"]]] | [] | [] | [{"type": "eut", "comp": 0.429706, "temp": 993.8679999999999, "phases": ["Ge", "Mn11Ge8"], "phase_comps": [0, 0.599886]}, {"type": "eut", "comp": 0.643447, "temp": 1222.076, "phases": ["Mn5Ge3", "(Mn)"], "phase_comps": [0.62562, 0.965647]}, {"type": "eut", "comp": 0.694267, "temp": 1209.335, "phases": ["Mn5Ge3", "Mn0.77Ge0.23"], "phase_comps": [0.62562, 0.7659170000000001]}, {"type": "eut", "comp": 0.759052, "temp": 1186.67, "phases": ["Mn5Ge3", "Mn0.77Ge0.23"], "phase_comps": [0.62562, 0.7659170000000001]}, {"type": "eut", "comp": 0.77538, "temp": 1192.499, "phases": ["Mn0.77Ge0.23", "(Mn)"], "phase_comps": [0.7659170000000001, 0.965647]}] | [{"type": "cmp", "comp": 0.62562, "temp": 1239.242, "phases": ["Mn5Ge3"], "phase_comps": [0.62562]}, {"type": "cmp", "comp": 0.7659170000000001, "temp": 1203.408, "phases": ["Mn0.77Ge0.23"], "phase_comps": [0.7659170000000001]}] | [{"type": "per", "comp": 0.479763, "temp": 1068.943, "phases": ["Mn11Ge8"], "phase_comps": [0.599886]}] | [] | constraintless
Ba-Ge | 0 | https://mpds.io/entry/C900350 | MAS390 | 0-100 | 0.8-0.839 | GGA/GGA+U | none | -177518.3 | -0.06424665 | 83965.12 | -57.61101 | -177589.4 | 20257.19 | 34.2766 | 0.02399448 | 41.82405 | 0.02927789 | [[608.3741204827954, 0.06, [0.0, 0.06, 0.33], ["Ba", "L", "Ba2Ge"]], [1007.5771399681631, 0.36, [0.33, 0.36, 0.5], ["Ba2Ge", "L", "BaGe"]], [1069.4820613435495, 0.61, [0.57, 0.61, 0.67], ["Ba3Ge4", "L", "BaGe2"]], [735.3295207093827, 0.86, [0.67, 0.86, 1.0], ["BaGe2", "L", "Ge"]]] | [[1156.0760960096436, 0.48, [0.48, 0.49, 0.5], ["BaGe"]], [1014.0607854072356, 0.31, [0.31, 0.32, 0.33], ["Ba2Ge"]], [1102.7852084817773, 0.65, [0.65, 0.66, 0.67], ["BaGe2"]]] | [[1072.070680730014, 0.57, [0.5, 0.57, 0.6], ["BaGe", "Ba3Ge4", "L"]]] | [] | [{"type": "eut", "comp": 0.0413648, "temp": 838.153, "phases": ["Ba", "Ba2Ge"], "phase_comps": [0, 0.333397]}, {"type": "eut", "comp": 0.8391160000000001, "temp": 1043.069, "phases": ["Ba6Ge25", "Ge"], "phase_comps": [0.800038, 1]}] | [{"type": "cmp", "comp": 0.499809, "temp": 1428.52, "phases": ["BaGe"], "phase_comps": [0.499809]}] | [{"type": "per", "comp": 0.30080100000000004, "temp": 1227.8890000000001, "phases": ["Ba2Ge"], "phase_comps": [0.333397]}, {"type": "per", "comp": 0.6746089999999999, "temp": 1323.4299999999998, "phases": ["BaGe2"], "phase_comps": [0.6662220000000001]}, {"type": "per", "comp": 0.819482, "temp": 1088.203, "phases": ["Ba6Ge25"], "phase_comps": [0.800038]}] | [] | constraintless
Ge-Sr | 0 | https://mpds.io/entry/C901222 | MAS390 | 0-100 | none | GGA/GGA+U | none | -160201.6 | -17.51721 | -187688.3 | 159.5376 | -179927.6 | -8034.59 | 35.94916 | 0.02499803 | 47.77567 | 0.03322185 | [[642.974513430835, 0.17, [0.0, 0.17, 0.33], ["Ge", "L", "SrGe2"]], [1000.5182364207539, 0.34, [0.33, 0.34, 0.5], ["SrGe2", "L", "SrGe"]], [1033.1004687933678, 0.64, [0.5, 0.64, 0.67], ["SrGe", "L", "Sr2Ge"]], [697.7379069719542, 0.96, [0.67, 0.96, 1.0], ["Sr2Ge", "L", "Sr"]]] | [[1037.7731948595865, 0.65, [0.65, 0.66, 0.67], ["Sr2Ge"]], [999.058810364524, 0.31, [0.31, 0.32, 0.33], ["SrGe2"]], [1176.9867817826025, 0.48, [0.48, 0.49, 0.5], ["SrGe"]]] | [] | [] | [{"type": "eut", "comp": 0.19233699999999998, "temp": 1027.585, "phases": ["Ge", "SrGe2"], "phase_comps": [0, 0.333397]}, {"type": "eut", "comp": 0.964354, "temp": 987.063, "phases": ["Sr2Ge", "Sr"], "phase_comps": [0.666413, 1]}] | [{"type": "cmp", "comp": 0.5, "temp": 1438.08, "phases": ["SrGe"], "phase_comps": [0.5]}] | [{"type": "per", "comp": 0.282692, "temp": 1288.1799999999998, "phases": ["SrGe2"], "phase_comps": [0.333397]}, {"type": "per", "comp": 0.764201, "temp": 1245.35, "phases": ["Sr2Ge"], "phase_comps": [0.666413]}] | [] | constraintless
Ge-V | 0 | https://mpds.io/entry/C901231 | MAS390 | 0-100 | 0.021-0.35, 0.853-1 | GGA/GGA+U | none | -49025.68 | -3.717258 | 65963.72 | -11.12088 | -55334.4 | 47090.01 | 130.8703 | 0.05754667 | 166.615 | 0.07326444 | [[1619.680668128171, 0.91, [0.75, 0.91, 1.0], ["V3Ge", "L", "V"]]] | [[1912.538461373029, 0.73, [0.73, 0.74, 0.75], ["V3Ge"]]] | [[1079.5081002236311, 0.58, [0.01, 0.58, 0.62], ["L", "V11Ge8", "V5Ge3"]], [1762.4830409342508, 0.62, [0.6, 0.62, 0.75], ["L", "V5Ge3", "V3Ge"]]] | [] | [{"type": "eut", "comp": 0.0212472, "temp": 1204.058, "phases": ["Ge", "V17Ge31"], "phase_comps": [0, 0.349981]}, {"type": "eut", "comp": 0.693179, "temp": 2079.99, "phases": [null, "V3Ge"], "phase_comps": [null, 0.759055]}, {"type": "eut", "comp": 0.852975, "temp": 2034.9, "phases": ["V3Ge", "(V)"], "phase_comps": [0.759055, 0.999619]}] | [{"type": "cmp", "comp": 0.759055, "temp": 2192.5099999999998, "phases": ["V3Ge"], "phase_comps": [0.759055]}] | [{"type": "per", "comp": 0.0378978, "temp": 1233.211, "phases": ["V17Ge31"], "phase_comps": [0.349981]}, {"type": "per", "comp": 0.483692, "temp": 1903.31, "phases": ["V5Ge3"], "phase_comps": [0.619901]}, {"type": "per", "comp": 0.483692, "temp": 1903.31, "phases": ["V11Ge8"], "phase_comps": [0.57987]}] | [] | constraintless
Ge-Rb | 0 | https://mpds.io/entry/C901210 | MAS390 | 0-100 | 0.061-0.2, 0.2-0.4, 0.55-0.6, 0.6-0.7, 0.7-0.75 | GGA/GGA+U | init error | 0 | 0 | 0 | 0 | 0 | 0 | 0 | 0 | 0 | 0 | [] | [] | [] | [] | [{"type": "eut", "comp": 0.06138010000000001, "temp": 1163.317, "phases": ["Ge", "RbGe4"], "phase_comps": [0, 0.200152]}, {"type": "eut", "comp": 0.400305, "temp": 1013.241, "phases": ["RbGe4", "RbGe"], "phase_comps": [0.200152, 0.5]}, {"type": "eut", "comp": 0.5499430000000001, "temp": 1128.193, "phases": ["RbGe", "Rb3Ge2"], "phase_comps": [0.5, 0.6000759999999999]}, {"type": "eut", "comp": 0.699581, "temp": 813.495, "phases": ["Rb3Ge2", "Rb3Ge"], "phase_comps": [0.6000759999999999, 0.7500950000000001]}] | [{"type": "cmp", "comp": 0.200152, "temp": 1383.29, "phases": ["RbGe4"], "phase_comps": [0.200152]}, {"type": "cmp", "comp": 0.5, "temp": 1203.054, "phases": ["RbGe"], "phase_comps": [0.5]}, {"type": "cmp", "comp": 0.6000759999999999, "temp": 1233.211, "phases": ["Rb3Ge2"], "phase_comps": [0.6000759999999999]}, {"type": "cmp", "comp": 0.7500950000000001, "temp": 978.117, "phases": ["Rb3Ge"], "phase_comps": [0.7500950000000001]}] | [] | [] | constraintless
Ce-Ge | 0 | https://mpds.io/entry/C900633 | MAS390 | 0-100 | 0.111-0.25 | GGA/GGA+U | none | -195711.9 | 2.724209 | 95833.73 | -49.35248 | -192601.5 | 39485.48 | 70.48605 | 0.0394407 | 86.473 | 0.04838625 | [[699.2723538817376, 0.05, [0.0, 0.05, 0.43], ["Ce", "L", "Ce4Ge3"]], [1391.0472653572297, 0.6, [0.5, 0.6, 0.62], ["CeGe", "L", "Ce3Ge5"]], [726.9124190047509, 0.87, [0.64, 0.87, 1.0], ["Ce4Ge7", "L", "Ge"]]] | [[1569.8301974649976, 0.42, [0.42, 0.43, 0.44], ["Ce5Ge4"]], [1405.3964682040473, 0.62, [0.62, 0.63, 0.64], ["Ce4Ge7"]]] | [[1332.3612611548847, 0.43, [0.28, 0.43, 0.44], ["L", "Ce4Ge3", "Ce5Ge4"]], [1454.0968142038569, 0.5, [0.44, 0.5, 0.55], ["Ce5Ge4", "CeGe", "L"]], [1394.1007654747705, 0.62, [0.6, 0.62, 0.64], ["L", "Ce3Ge5", "Ce4Ge7"]]] | [] | [{"type": "eut", "comp": 0.110875, "temp": 943.4449999999999, "phases": ["Ce", "Ce3Ge"], "phase_comps": [0, 0.250095]}, {"type": "eut", "comp": 0.510278, "temp": 1615.88, "phases": ["CeGe", "Ce3Ge5"], "phase_comps": [0.5, 0.620854]}, {"type": "eut", "comp": 0.8394759999999999, "temp": 1084.138, "phases": ["Ce3Ge5", "Ge"], "phase_comps": [0.620854, 1]}] | [{"type": "cmp", "comp": 0.374762, "temp": 1773.0, "phases": ["Ce5Ge3"], "phase_comps": [0.374762]}, {"type": "cmp", "comp": 0.620854, "temp": 1786.23, "phases": ["Ce3Ge5"], "phase_comps": [0.620854]}] | [{"type": "per", "comp": 0.16340699999999997, "temp": 1062.76, "phases": ["Ce3Ge"], "phase_comps": [0.250095]}, {"type": "per", "comp": 0.505411, "temp": 1705.94, "phases": ["CeGe"], "phase_comps": [0.5]}] | [] | constraintless
Ge-Nd | 0 | https://mpds.io/entry/C901202 | MAS390 | 0-100 | none | GGA/GGA+U | none | -173615 | -32.68951 | 118064.5 | -124.4073 | -214581.1 | -37841.3 | 71.2059 | 0.03840787 | 94.38105 | 0.05090836 | [[813.4755182742716, 0.11, [0.0, 0.11, 0.36], ["Ge", "L", "Nd4Ge7"]], [535.9905788451084, 0.91, [0.62, 0.91, 1.0], ["Nd5Ge3", "L", "Nd"]]] | [[1619.0531925768246, 0.48, [0.48, 0.49, 0.5], ["NdGe"]], [1653.874789004391, 0.56, [0.56, 0.5700000000000001, 0.58], ["Nd5Ge4"]]] | [[1189.1961144656657, 0.36, [0.29, 0.36, 0.5], ["L", "Nd4Ge7", "NdGe"]], [1372.954153154316, 0.62, [0.56, 0.62, 0.78], ["Nd5Ge4", "Nd5Ge3", "L"]]] | [] | [{"type": "eut", "comp": 0.159757, "temp": 1102.095, "phases": ["Ge", "NdGe1.6"], "phase_comps": [0, 0.387343]}, {"type": "eut", "comp": 0.48010800000000003, "temp": 1664.1399999999999, "phases": ["NdGe1.6", "NdGe"], "phase_comps": [0.387343, 0.506291]}, {"type": "eut", "comp": 0.89974, "temp": 1099.213, "phases": ["Nd5Ge3", "Nd"], "phase_comps": [0.626763, 1]}] | [{"type": "cmp", "comp": 0.387343, "temp": 1759.92, "phases": ["NdGe1.6"], "phase_comps": [0.387343]}, {"type": "cmp", "comp": 0.626763, "temp": 1853.23, "phases": ["Nd5Ge3"], "phase_comps": [0.626763]}] | [{"type": "per", "comp": 0.484638, "temp": 1670.1599999999999, "phases": ["NdGe"], "phase_comps": [0.506291]}, {"type": "per", "comp": 0.509189, "temp": 1763.1100000000001, "phases": ["Nd5Ge4"], "phase_comps": [0.565764]}] | [] | constrained
Ge-La | 0 | https://mpds.io/entry/C901193 | MAS390 | 0-100 | 0.75-0.88 | GGA/GGA+U | none | -193573.6 | -23.16985 | -224576.8 | 150.5872 | -221398.1 | -43737.81 | 94.18249 | 0.05308119 | 115.3918 | 0.06503473 | [[1499.4615705294286, 0.39, [0.36, 0.39, 0.5], ["La4Ge7", "L", "LaGe"]], [810.5353440243028, 0.9500000000000001, [0.62, 0.9500000000000001, 1.0], ["La5Ge3", "L", "La"]], [639.654550851174, 0.14, [0.0, 0.14, 0.36], ["Ge", "L", "La4Ge7"]]] | [[1607.6191539387264, 0.48, [0.48, 0.49, 0.5], ["LaGe"]], [1503.7753993198953, 0.34, [0.34, 0.35000000000000003, 0.36], ["La4Ge7"]]] | [[1150.5266039153903, 0.62, [0.5, 0.62, 0.74], ["LaGe", "La5Ge3", "L"]]] | [] | [{"type": "eut", "comp": 0.159683, "temp": 1084.153, "phases": ["Ge", "LaGe1.6"], "phase_comps": [0, 0.37857399999999997]}, {"type": "eut", "comp": 0.47993600000000003, "temp": 1614.21, "phases": ["LaGe1.6", "LaGe"], "phase_comps": [0.37857399999999997, 0.5]}, {"type": "eut", "comp": 0.8797020000000001, "temp": 1004.172, "phases": ["La3Ge", "La"], "phase_comps": [0.7499049999999999, 1]}] | [{"type": "cmp", "comp": 0.37857399999999997, "temp": 1773.5, "phases": ["LaGe1.6"], "phase_comps": [0.37857399999999997]}, {"type": "cmp", "comp": 0.6246659999999999, "temp": 1751.1999999999998, "phases": ["La5Ge3"], "phase_comps": [0.6246659999999999]}] | [{"type": "per", "comp": 0.493649, "temp": 1644.1599999999999, "phases": ["LaGe"], "phase_comps": [0.5]}, {"type": "per", "comp": 0.800173, "temp": 1122.719, "phases": ["La3Ge"], "phase_comps": [0.7499049999999999]}] | [] | constrained
Ge-Y | 0 | https://mpds.io/entry/C901233 | MAS390 | 0-100 | none | GGA/GGA+U | none | -198547.8 | -25.17642 | 87916.49 | -71.80313 | -234925.8 | -15833.61 | 53.65462 | 0.02501474 | 79.85621 | 0.03723039 | [[771.6191429831732, 0.12, [0.0, 0.12, 0.38], ["Ge", "L", "Y3Ge5"]], [950.1355755429082, 0.9, [0.62, 0.9, 1.0], ["Y5Ge3", "L", "Y"]]] | [[1838.9997464025187, 0.62, [0.62, 0.63, 0.64], ["Y5Ge3"]]] | [[894.4137531844243, 0.38, [0.17, 0.38, 0.43], ["L", "Y3Ge5", "Y3Ge4"]], [1099.3075754574738, 0.43, [0.24, 0.43, 0.5], ["L", "Y3Ge4", "YGe"]], [1766.7561360589452, 0.56, [0.54, 0.56, 0.62], ["L", "Y5Ge4", "Y5Ge3"]], [1658.357728808055, 0.5, [0.46, 0.5, 0.56], ["L", "YGe", "Y5Ge4"]]] | [] | [{"type": "eut", "comp": 0.11994300000000001, "temp": 1054.473, "phases": ["Ge", "Y3Ge5"], "phase_comps": [0, 0.359131]}, {"type": "eut", "comp": 0.8798189999999999, "temp": 1493.0900000000001, "phases": ["Y5Ge3", "Y"], "phase_comps": [0.625048, 1]}] | [{"type": "cmp", "comp": 0.625048, "temp": 2143.91, "phases": ["Y5Ge3"], "phase_comps": [0.625048]}] | [{"type": "per", "comp": 0.16457899999999998, "temp": 1139.85, "phases": ["Y3Ge5"], "phase_comps": [0.359131]}, {"type": "per", "comp": 0.381472, "temp": 1663.42, "phases": ["YGe1.567"], "phase_comps": [0.39992400000000006]}, {"type": "per", "comp": 0.440652, "temp": 1920.3899999999999, "phases": ["YGe"], "phase_comps": [0.5]}, {"type": "per", "comp": 0.49959000000000003, "temp": 2082.58, "phases": ["Y11Ge10"], "phase_comps": [0.524209]}, {"type": "per", "comp": 0.54876, "temp": 2124.65, "phases": ["Y5Ge4"], "phase_comps": [0.555471]}] | [] | constraintless
Co-Ge | 0 | https://mpds.io/entry/C900714 | MAS390 | 0-100 | 0.179-0.255, 0.255-0.375 | GGA/GGA+U | none | -34811.74 | -14.91426 | 11179.29 | 25.18032 | -57038.96 | 48706.36 | 79.42228 | 0.04490966 | 98.97888 | 0.05596802 | [[1042.7880360758304, 0.43, [0.33, 0.43, 0.5], ["Co2Ge", "L", "CoGe"]], [724.5219149351103, 0.81, [0.67, 0.81, 1.0], ["CoGe2", "L", "Ge"]]] | [[1051.74502310161, 0.48, [0.48, 0.49, 0.5], ["CoGe"]]] | [[753.8342527128463, 0.67, [0.5, 0.67, 0.78], ["CoGe", "CoGe2", "L"]], [1060.111155161926, 0.33, [0.0, 0.33, 0.39], ["Co", "Co2Ge", "L"]]] | [] | [{"type": "eut", "comp": 0.25543299999999997, "temp": 1381.06, "phases": ["(Co)", "Co5Ge3"], "phase_comps": [0.178859, 0.374762]}, {"type": "eut", "comp": 0.727411, "temp": 1090.129, "phases": ["Co0.875Ge2", "Ge"], "phase_comps": [0.6662220000000001, 1]}] | [{"type": "cmp", "comp": 0.374762, "temp": 1482.88, "phases": ["Co5Ge3"], "phase_comps": [0.374762]}] | [{"type": "per", "comp": 0.525162, "temp": 1257.945, "phases": ["CoGe"], "phase_comps": [0.500191]}, {"type": "per", "comp": 0.6990089999999999, "temp": 1105.74, "phases": ["Co0.875Ge2"], "phase_comps": [0.6662220000000001]}] | [] | constraintless
Ge-Sc | 0 | https://mpds.io/entry/C901216 | MAS390 | 0-100 | none | GGA/GGA+U | none | -216448.8 | -13.57905 | 171279.5 | -110.9383 | -236920.1 | 4032.777 | 117.2607 | 0.05014291 | 160.1857 | 0.06849848 | [[697.0017462671273, 0.88, [0.62, 0.88, 1.0], ["Sc5Ge3", "L", "Sc"]], [822.3171780146678, 0.14, [0.0, 0.14, 0.33], ["Ge", "L", "ScGe2"]]] | [[2026.7704634111396, 0.62, [0.62, 0.63, 0.64], ["Sc5Ge3"]]] | [[1557.1629956150928, 0.56, [0.44, 0.56, 0.62], ["L", "Sc5Ge4", "Sc5Ge3"]], [903.3482610015654, 0.33, [0.21, 0.33, 0.5], ["L", "ScGe2", "ScGe"]], [1450.021208036183, 0.5, [0.41000000000000003, 0.5, 0.56], ["L", "ScGe", "Sc5Ge4"]]] | [] | [{"type": "eut", "comp": 0.150782, "temp": 1165.091, "phases": ["Ge", "ScGe2"], "phase_comps": [0, 0.333969]}, {"type": "eut", "comp": 0.8799089999999999, "temp": 1547.0500000000002, "phases": ["Sc5Ge3", "Sc"], "phase_comps": [0.619329, 1]}] | [{"type": "cmp", "comp": 0.619329, "temp": 2338.53, "phases": ["Sc5Ge3"], "phase_comps": [0.619329]}] | [{"type": "per", "comp": 0.301944, "temp": 1389.3200000000002, "phases": ["ScGe2"], "phase_comps": [0.333969]}, {"type": "per", "comp": 0.37552399999999997, "temp": 1464.7399999999998, "phases": ["ScGe"], "phase_comps": [0.500381]}, {"type": "per", "comp": 0.506481, "temp": 1938.33, "phases": ["Sc11Ge10"], "phase_comps": [0.5244]}, {"type": "per", "comp": 0.548227, "temp": 2143.09, "phases": ["Sc5Ge4"], "phase_comps": [0.556233]}] | [] | constrained
Ge-Li | 0 | https://mpds.io/entry/C901194 | MAS390 | 0-100 | none | GGA/GGA+U | none | -68405.13 | -45.50876 | 58677 | 0.7985187 | -106306.2 | 59342.03 | 33.19885 | 0.02740154 | 43.30128 | 0.03573983 | [[683.1718552289161, 0.6900000000000001, [0.69, 0.6900000000000001, 0.79], ["Li9Ge4", "L", "Li15Ge4"]], [561.2591045835709, 0.54, [0.5, 0.54, 0.69], ["LiGe", "L", "Li9Ge4"]], [559.736623005153, 0.45, [0.0, 0.45, 0.5], ["Ge", "L", "LiGe"]]] | [[776.9493150769919, 0.77, [0.77, 0.78, 0.79], ["Li15Ge4"]], [683.1718552289161, 0.68, [0.68, 0.69, 0.6900000000000001], ["Li9Ge4"]], [565.7421479191175, 0.48, [0.48, 0.49, 0.5], ["LiGe"]]] | [] | [] | [{"type": "eut", "comp": 0.5, "temp": 801.026, "phases": ["Ge", "Li3Ge"], "phase_comps": [0, 0.7500950000000001]}, {"type": "eut", "comp": 0.999238, "temp": 453.83899999999994, "phases": ["Li17Ge4", "Li"], "phase_comps": [0.814907, 1]}] | [{"type": "cmp", "comp": 0.7500950000000001, "temp": 1073.201, "phases": ["Li3Ge"], "phase_comps": [0.7500950000000001]}] | [{"type": "per", "comp": 0.8240560000000001, "temp": 934.072, "phases": ["Li17Ge4"], "phase_comps": [0.814907]}] | [] | constraintless
Ga-Ge | 0 | https://mpds.io/entry/C906032 | ZNOKAQ | 0-100 | none | GGA/GGA+U | none | 22762.19 | -26.79973 | 23427.37 | -35.62254 | 2176.988 | -3934.743 | 9.794872 | 0.007941404 | 14.43116 | 0.01170038 | [] | [] | [] | [] | [{"type": "eut", "comp": 0.00401378, "temp": 299.89209999999997, "phases": ["Ga", "Ge"], "phase_comps": [0, 1]}] | [] | [] | [] | constraintless
Ge-Pb | 0 | https://mpds.io/entry/C901206 | MAS390 | 0-100 | none | GGA/GGA+U | none | 19501.01 | -2.550774 | -5034.26 | 4.412251 | 17188.75 | -1034.579 | 7.53128 | 0.006214747 | 10.83984 | 0.008944942 | [] | [] | [] | [] | [{"type": "eut", "comp": 0.998468, "temp": 600.659, "phases": ["Ge", "Pb"], "phase_comps": [0, 1]}] | [] | [] | [] | constraintless
B-Ge | 0 | https://mpds.io/entry/C900291 | MAS390 | 0-100 | none | GGA/GGA+U | init error | 0 | 0 | 0 | 0 | 0 | 0 | 0 | 0 | 0 | 0 | [] | [] | [] | [] | [] | [] | [] | [] | constraintless
Ge-Th | 0 | https://mpds.io/entry/C901226 | MAS390 | 0-100 | 0.375-0.444, 0.666-0.799 | GGA/GGA+U | none | -137226.4 | -14.94342 | -52880.45 | 44.87659 | -161428.4 | 19800.63 | 121.3404 | 0.05338102 | 169.5845 | 0.07460496 | [[932.5584421053046, 0.01, [0.0, 0.01, 0.33], ["Ge", "L", "ThGe2"]], [1205.506238760047, 0.89, [0.6, 0.89, 1.0], ["Th3Ge2", "L", "Th"]]] | [[2036.0561129512853, 0.48, [0.48, 0.49, 0.5], ["ThGe"]]] | [[1740.0469019222937, 0.33, [0.28, 0.33, 0.5], ["L", "ThGe2", "ThGe"]], [1877.052043624481, 0.6, [0.5, 0.6, 0.64], ["ThGe", "Th3Ge2", "L"]]] | [] | [{"type": "eut", "comp": 0.0242089, "temp": 1191.092, "phases": ["Ge", "Th0.9Ge2"], "phase_comps": [0, 0.30995]}, {"type": "eut", "comp": 0.443957, "temp": 1823.33, "phases": ["ThGe1.5", "ThGe"], "phase_comps": [0.37495199999999995, 0.5]}, {"type": "eut", "comp": 0.799085, "temp": 1773.15, "phases": ["Th2Ge", "Th"], "phase_comps": [0.666413, 1]}] | [{"type": "cmp", "comp": 0.33549399999999996, "temp": 2173.35, "phases": ["ThGe2"], "phase_comps": [0.33549399999999996]}, {"type": "cmp", "comp": 0.599886, "temp": 2273.1, "phases": ["Th3Ge2"], "phase_comps": [0.599886]}] | [{"type": "per", "comp": 0.15421300000000002, "temp": 1873.1999999999998, "phases": ["Th0.9Ge2"], "phase_comps": [0.30995]}, {"type": "per", "comp": 0.42623, "temp": 1873.5, "phases": ["ThGe1.5"], "phase_comps": [0.37495199999999995]}, {"type": "per", "comp": 0.465879, "temp": 1973.56, "phases": ["ThGe"], "phase_comps": [0.5]}, {"type": "per", "comp": 0.72379, "temp": 2023.4299999999998, "phases": ["Th2Ge"], "phase_comps": [0.666413]}] | [] | constraintless
Ge-Pr | 0 | https://mpds.io/entry/C901208 | MAS390 | 0-100 | 0.484-0.488, 0.75-0.88 | GGA/GGA+U | none | -197946.4 | -15.68627 | -239877.7 | 177.1928 | -215818.5 | -37994.17 | 91.615 | 0.05148096 | 108.5608 | 0.06100324 | [[1512.398860619027, 0.39, [0.36, 0.39, 0.5], ["Pr4Ge7", "L", "PrGe"]], [753.9930165757679, 0.97, [0.57, 0.97, 1.0], ["Pr4Ge3", "L", "Pr"]], [624.3796511318044, 0.14, [0.0, 0.14, 0.36], ["Ge", "L", "Pr4Ge7"]]] | [[1520.7703695951545, 0.34, [0.34, 0.35000000000000003, 0.36], ["Pr4Ge7"]], [1603.851480964886, 0.48, [0.48, 0.49, 0.5], ["PrGe"]]] | [[1440.6651113486555, 0.57, [0.5, 0.57, 0.63], ["PrGe", "Pr4Ge3", "L"]]] | [] | [{"type": "eut", "comp": 0.154975, "temp": 1102.445, "phases": ["Ge", "PrGe1.64"], "phase_comps": [0, 0.38105200000000006]}, {"type": "eut", "comp": 0.487991, "temp": 1593.4699999999998, "phases": ["PrGe1.6", "Pr0.9Ge"], "phase_comps": [0.484178, 0.5]}, {"type": "eut", "comp": 0.879718, "temp": 1027.838, "phases": ["Pr3Ge", "Pr"], "phase_comps": [0.749714, 1]}] | [{"type": "cmp", "comp": 0.38105200000000006, "temp": 1779.5900000000001, "phases": ["PrGe1.64"], "phase_comps": [0.38105200000000006]}, {"type": "cmp", "comp": 0.623332, "temp": 1763.37, "phases": ["Pr5Ge3"], "phase_comps": [0.623332]}] | [{"type": "per", "comp": 0.484178, "temp": 1632.81, "phases": ["PrGe1.6"], "phase_comps": [0.484178]}, {"type": "per", "comp": 0.49790300000000004, "temp": 1673.7599999999998, "phases": ["Pr0.9Ge"], "phase_comps": [0.5]}, {"type": "per", "comp": 0.5120089999999999, "temp": 1703.3600000000001, "phases": ["PrGe"], "phase_comps": [0.554899]}, {"type": "per", "comp": 0.554899, "temp": 1738.63, "phases": ["Pr5Ge4"], "phase_comps": [0.571483]}, {"type": "per", "comp": 0.845025, "temp": 1072.846, "phases": ["Pr3Ge"], "phase_comps": [0.749714]}] | [] | constrained
Ge-Sm | 0 | https://mpds.io/entry/C901219 | MAS390 | 0-100 | none | GGA/GGA+U | none | -207300.4 | -17.73412 | 90392.4 | -105.2871 | -229137.9 | -39256.58 | 69.28101 | 0.03675366 | 87.48957 | 0.04641332 | [[714.9270104972445, 0.13, [0.0, 0.13, 0.38], ["Ge", "L", "Sm3Ge5"]], [592.5484537241041, 0.9, [0.62, 0.9, 1.0], ["Sm5Ge3", "L", "Sm"]]] | [[1631.7315794364013, 0.56, [0.56, 0.5700000000000001, 0.58], ["Sm5Ge4"]]] | [[1072.496280616098, 0.38, [0.28, 0.38, 0.5], ["L", "Sm3Ge5", "SmGe"]], [1572.4389379722206, 0.62, [0.56, 0.62, 0.65], ["Sm5Ge4", "Sm5Ge3", "L"]], [1581.4075430383514, 0.5, [0.49, 0.5, 0.56], ["L", "SmGe", "Sm5Ge4"]]] | [] | [{"type": "eut", "comp": 0.15001899999999999, "temp": 1056.627, "phases": ["Ge", "Sm2Ge3"], "phase_comps": [0, 0.39992400000000006]}, {"type": "eut", "comp": 0.889821, "temp": 1122.3139999999999, "phases": ["Sm5Ge3", "Sm"], "phase_comps": [0.6246659999999999, 1]}] | [{"type": "cmp", "comp": 0.6246659999999999, "temp": 1885.0099999999998, "phases": ["Sm5Ge3"], "phase_comps": [0.6246659999999999]}] | [{"type": "per", "comp": 0.336256, "temp": 1560.23, "phases": ["Sm2Ge3"], "phase_comps": [0.39992400000000006]}, {"type": "per", "comp": 0.35855899999999996, "temp": 1602.8000000000002, "phases": ["SmGe"], "phase_comps": [0.5]}, {"type": "per", "comp": 0.436142, "temp": 1696.87, "phases": ["Sm5Ge4"], "phase_comps": [0.55509]}] | [] | constrained
Gd-Ge | 0 | https://mpds.io/entry/C901145 | MAS390 | 0-100 | 0.11-0.375, 0.599-0.85 | GGA/GGA+U | none | -101471.7 | -77.57823 | -233619.3 | 199.8857 | -209893.3 | 45736.45 | 56.06624 | 0.02717283 | 77.68826 | 0.03765207 | [[847.2973705933924, 0.9, [0.5, 0.9, 1.0], ["GdGe", "L", "Ge"]], [1003.7669032526984, 0.08, [0.0, 0.08, 0.44], ["Gd", "L", "Gd5Ge4"]]] | [[1707.5605788762077, 0.42, [0.42, 0.43, 0.44], ["Gd5Ge4"]]] | [[1524.4748432812885, 0.5, [0.44, 0.5, 0.59], ["Gd5Ge4", "GdGe", "L"]]] | [] | [{"type": "eut", "comp": 0.109989, "temp": 1385.67, "phases": ["Gd", "Gd5Ge3"], "phase_comps": [0, 0.375334]}, {"type": "eut", "comp": 0.84979, "temp": 1132.755, "phases": ["GdGe1.6", "Ge"], "phase_comps": [0.599314, 1]}] | [{"type": "cmp", "comp": 0.375334, "temp": 2063.32, "phases": ["Gd5Ge3"], "phase_comps": [0.375334]}] | [{"type": "per", "comp": 0.464926, "temp": 1962.96, "phases": ["Gd5Ge4"], "phase_comps": [0.443957]}, {"type": "per", "comp": 0.53984, "temp": 1843.35, "phases": ["GdGe"], "phase_comps": [0.5]}, {"type": "per", "comp": 0.6399159999999999, "temp": 1688.25, "phases": ["GdGe1.6"], "phase_comps": [0.599314]}] | [] | constrained
Dy-Ge | 0 | https://mpds.io/entry/C900916 | MAS390 | 0-100 | 0.74-0.85 | GGA/GGA+U | none | -184478.4 | -30.18164 | -156822.7 | 119.7341 | -228175.6 | 16529.44 | 70.77673 | 0.03372907 | 119.6226 | 0.05700685 | [[754.2830341671571, 0.11, [0.0, 0.11, 0.38], ["Dy", "L", "Dy5Ge3"]], [843.2897709110781, 0.89, [0.62, 0.89, 1.0], ["Dy3Ge5", "L", "Ge"]]] | [[1665.364013645301, 0.5, [0.5, 0.51, 0.52], ["DyGe"]], [1824.3588223203778, 0.36, [0.36, 0.37, 0.38], ["Dy5Ge3"]]] | [[1115.5695791961903, 0.57, [0.5, 0.57, 0.76], ["DyGe", "Dy3Ge4", "L"]], [1049.548725227724, 0.62, [0.57, 0.62, 0.79], ["Dy3Ge4", "Dy3Ge5", "L"]]] | [] | [{"type": "eut", "comp": 0.11017899999999999, "temp": 1487.75, "phases": ["Dy", "Dy5Ge3"], "phase_comps": [0, 0.377812]}, {"type": "eut", "comp": 0.84979, "temp": 1132.9569999999999, "phases": ["DyGe3", "Ge"], "phase_comps": [0.739802, 1]}] | [{"type": "cmp", "comp": 0.377812, "temp": 2098.39, "phases": ["Dy5Ge3"], "phase_comps": [0.377812]}] | [{"type": "per", "comp": 0.516775, "temp": 1847.4, "phases": ["Dy5Ge4"], "phase_comps": [0.444148]}, {"type": "per", "comp": 0.542127, "temp": 1803.21, "phases": ["DyGe"], "phase_comps": [0.5]}, {"type": "per", "comp": 0.6528780000000001, "temp": 1678.3200000000002, "phases": ["DyGe1.59"], "phase_comps": [0.599886]}, {"type": "per", "comp": 0.7998480000000001, "temp": 1237.975, "phases": ["Dy3Ge5"], "phase_comps": [0.666413]}, {"type": "per", "comp": 0.835875, "temp": 1157.691, "phases": ["DyGe3"], "phase_comps": [0.739802]}] | [] | constraintless
Er-Ge | 0 | https://mpds.io/entry/C900959 | MAS390 | 0-100 | 0.74-0.85 | GGA/GGA+U | none | -250065.7 | 7.082629 | 8616.984 | 28.44806 | -239397.4 | 51467.44 | 84.27578 | 0.03790878 | 125.4193 | 0.0564159 | [[1269.376844343683, 0.11, [0.0, 0.11, 0.38], ["Er", "L", "Er5Ge3"]], [561.4513619080282, 0.8200000000000001, [0.57, 0.8200000000000001, 1.0], ["Er3Ge4", "L", "Ge"]]] | [[1918.2874020757617, 0.36, [0.36, 0.37, 0.38], ["Er5Ge3"]]] | [[932.2063886669165, 0.57, [0.5, 0.57, 0.74], ["ErGe", "Er3Ge4", "L"]], [1607.7928312957897, 0.5, [0.44, 0.5, 0.5700000000000001], ["Er5Ge4", "ErGe", "L"]], [1818.3177286577456, 0.44, [0.38, 0.44, 0.47000000000000003], ["Er5Ge3", "Er5Ge4", "L"]]] | [] | [{"type": "eut", "comp": 0.119901, "temp": 1595.15, "phases": ["Er", "Er5Ge3"], "phase_comps": [0, 0.372856]}, {"type": "eut", "comp": 0.84979, "temp": 1149.886, "phases": ["ErGe2.83", "Ge"], "phase_comps": [0.739992, 1]}] | [{"type": "cmp", "comp": 0.372856, "temp": 2223.12, "phases": ["Er5Ge3"], "phase_comps": [0.372856]}] | [{"type": "per", "comp": 0.444148, "temp": 2148.2599999999998, "phases": ["Er5Ge4"], "phase_comps": [0.444148]}, {"type": "per", "comp": 0.48017499999999996, "temp": 1992.87, "phases": ["Er11Ge10"], "phase_comps": [0.47598199999999996]}, {"type": "per", "comp": 0.567861, "temp": 1724.29, "phases": ["ErGe"], "phase_comps": [0.5]}, {"type": "per", "comp": 0.634007, "temp": 1677.81, "phases": ["ErGe1.5"], "phase_comps": [0.599886]}, {"type": "per", "comp": 0.768014, "temp": 1309.9, "phases": ["ErGe2"], "phase_comps": [0.666413]}, {"type": "per", "comp": 0.835303, "temp": 1163.013, "phases": ["ErGe2.83"], "phase_comps": [0.739992]}] | [] | constrained
Ge-Yb | 0 | https://mpds.io/entry/C101143 | JALCEU | 0-100 | none | GGA/GGA+U | none | -217095.1 | 28.78706 | -134063.5 | 102.5592 | -182049.8 | -9208.171 | 145.3781 | 0.07550735 | 186.1256 | 0.09667107 | [[1396.8619539248762, 0.4, [0.38, 0.4, 0.56], ["Yb3Ge5", "L", "Yb5Ge4"]], [686.1232241857981, 0.17, [0.0, 0.17, 0.27], ["Ge", "L", "Yb3Ge8"]], [847.8050298941147, 0.98, [0.67, 0.98, 1.0], ["Yb2Ge", "L", "Yb"]]] | [[1802.046114129782, 0.65, [0.65, 0.66, 0.67], ["Yb2Ge"]], [1400.8371390959692, 0.36, [0.36, 0.37, 0.38], ["Yb3Ge5"]]] | [[1653.2463029362698, 0.56, [0.55, 0.56, 0.67], ["L", "Yb5Ge4", "Yb2Ge"]], [815.0997179081265, 0.27, [0.2, 0.27, 0.38], ["L", "Yb3Ge8", "Yb3Ge5"]]] | [] | [{"type": "eut", "comp": 0.208349, "temp": 1084.199, "phases": ["Ge", "Yb3Ge8"], "phase_comps": [0, 0.272589]}] | [{"type": "cmp", "comp": 0.555471, "temp": 1925.35, "phases": ["Yb5Ge4"], "phase_comps": [0.555471]}] | [{"type": "per", "comp": 0.253717, "temp": 1210.099, "phases": ["Yb3Ge8"], "phase_comps": [0.272589]}, {"type": "per", "comp": 0.36885199999999996, "temp": 1403.5099999999998, "phases": ["Yb3Ge5"], "phase_comps": [0.37495199999999995]}, {"type": "per", "comp": 0.46244799999999997, "temp": 1796.1100000000001, "phases": ["Yb11Ge10"], "phase_comps": [0.5238280000000001]}, {"type": "per", "comp": 0.63191, "temp": 1874.5700000000002, "phases": ["Yb2Ge"], "phase_comps": [0.624857]}, {"type": "per", "comp": 0.781738, "temp": 1524.2399999999998, "phases": ["Yb5Ge3"], "phase_comps": [0.6666030000000001]}] | [] | constrained
Ge-Hf | 0 | https://mpds.io/entry/C901188 | MAS390 | 0-100 | 0.75-0.899 | GGA/GGA+U | none | -153243.2 | 3.100357 | 370.2325 | 28.9677 | -147482.1 | 54198.54 | 29.87642 | 0.01192986 | 47.99708 | 0.01916556 | [[932.074633231155, 0.02, [0.0, 0.02, 0.33], ["Ge", "L", "HfGe2"]], [1653.976575687373, 0.88, [0.67, 0.88, 1.0], ["Hf2Ge", "L", "Hf"]], [2181.4901179709072, 0.62, [0.6, 0.62, 0.67], ["Hf3Ge2", "L", "Hf2Ge"]]] | [[2167.263111035167, 0.54, [0.54, 0.55, 0.56], ["Hf5Ge4"]], [2208.6342469929345, 0.65, [0.65, 0.66, 0.67], ["Hf2Ge"]], [2182.110663348398, 0.58, [0.58, 0.59, 0.6], ["Hf3Ge2"]]] | [[1291.959872791097, 0.33, [0.14, 0.33, 0.56], ["L", "HfGe2", "Hf5Ge4"]]] | [] | [{"type": "eut", "comp": 0.0211282, "temp": 1204.2150000000001, "phases": ["Ge", "HfGe2"], "phase_comps": [0, 0.333397]}, {"type": "eut", "comp": 0.8987179999999999, "temp": 2050.07, "phases": ["Hf3Ge", "Hf"], "phase_comps": [0.7499049999999999, 1]}] | [{"type": "cmp", "comp": 0.634579, "temp": 2472.85, "phases": ["Hf5Ge3"], "phase_comps": [0.634579]}] | [{"type": "per", "comp": 0.299922, "temp": 2017.0900000000001, "phases": ["HfGe2"], "phase_comps": [0.333397]}, {"type": "per", "comp": 0.46949399999999997, "temp": 2373.9100000000003, "phases": ["HfGe"], "phase_comps": [0.5]}, {"type": "per", "comp": 0.505477, "temp": 2412.84, "phases": ["Hf5Ge4"], "phase_comps": [0.555852]}, {"type": "per", "comp": 0.5275460000000001, "temp": 2433.11, "phases": ["Hf3Ge2"], "phase_comps": [0.599886]}, {"type": "per", "comp": 0.749573, "temp": 2299.3, "phases": ["Hf2Ge"], "phase_comps": [0.666413]}, {"type": "per", "comp": 0.7993089999999999, "temp": 2233.62, "phases": ["Hf3Ge"], "phase_comps": [0.7499049999999999]}] | [] | constraintless
Cs-Ge | 0 | https://mpds.io/entry/C900824 | MAS390 | 0-100 | none | GGA/GGA+U | fitting conditions error | 0 | 0 | 0 | 0 | 0 | 0 | 0 | 0 | 0 | 0 | [] | [] | [] | [] | [] | [] | [] | [] | constraintless
Be-Ge | 0 | https://mpds.io/entry/C900394 | MAS390 | 0-100 | none | GGA/GGA+U | init error | 0 | 0 | 0 | 0 | 0 | 0 | 0 | 0 | 0 | 0 | [] | [] | [] | [] | [] | [] | [] | [] | constraintless
Ge-U | 0 | https://mpds.io/entry/C901230 | MAS390 | 0-100 | 0.312-0.333, 0.333-0.39, 0.39-0.429, 0.625-0.965, 0.965-1 | GGA/GGA+U | none | 182169.1 | -112.4171 | -234352.2 | 88.30753 | 34802.98 | -118590.9 | 122.0095 | 0.06276529 | 219.3568 | 0.1128437 | [[935.7787690231524, 0.01, [0.0, 0.01, 0.25], ["Ge", "L", "UGe3"]], [1444.244314901804, 0.35000000000000003, [0.25, 0.35000000000000003, 0.75], ["UGe3", "L", "U3Ge"]]] | [[1579.480344093567, 0.49, [0.49, 0.75, 0.99], ["U3Ge"]], [1474.4226114968255, 0.25, [0.25, 0.26, 0.27], ["UGe3"]]] | [] | [] | [{"type": "eut", "comp": 0.0071535999999999995, "temp": 1205.0059999999999, "phases": ["Ge", "UGe3"], "phase_comps": [0, 0.250095]}, {"type": "eut", "comp": 0.311699, "temp": 1703.9299999999998, "phases": ["UGe3", "UGe2"], "phase_comps": [0.250095, 0.333397]}, {"type": "eut", "comp": 0.39048499999999997, "temp": 1674.6799999999998, "phases": ["UGe2", "UGe"], "phase_comps": [0.333397, 0.428898]}, {"type": "eut", "comp": 0.96504, "temp": 1346.2599999999998, "phases": ["U5Ge4", "(U)"], "phase_comps": [0.624857, 0.999619]}] | [{"type": "cmp", "comp": 0.250095, "temp": 1748.37, "phases": ["UGe3"], "phase_comps": [0.250095]}, {"type": "cmp", "comp": 0.333397, "temp": 1723.4299999999998, "phases": ["UGe2"], "phase_comps": [0.333397]}, {"type": "cmp", "comp": 0.624857, "temp": 1943.3000000000002, "phases": ["U5Ge4"], "phase_comps": [0.624857]}] | [{"type": "per", "comp": 0.40820300000000004, "temp": 1713.3899999999999, "phases": ["UGe"], "phase_comps": [0.428898]}] | [] | constrained
Ge-Ta | 0 | https://mpds.io/entry/C109040 | JALCEU | 0-100 | 0.796-1 | GGA/GGA+U | none | -29331.89 | 3.260059 | -103.0314 | -5.339804 | -21980.98 | -12143.43 | 69.5245 | 0.0211025 | 84.89353 | 0.0257674 | [[941.8860369785835, 0.01, [0.0, 0.01, 0.33], ["Ge", "L", "TaGe2"]], [2663.5099055886963, 0.8300000000000001, [0.75, 0.8300000000000001, 1.0], ["Ta3Ge", "L", "Ta"]]] | [[2687.6437436404904, 0.73, [0.73, 0.74, 0.75], ["Ta3Ge"]]] | [[1128.319455270264, 0.33, [0.02, 0.33, 0.62], ["L", "TaGe2", "Ta5Ge3"]], [2535.1597676546216, 0.62, [0.53, 0.62, 0.75], ["L", "Ta5Ge3", "Ta3Ge"]]] | [] | [{"type": "eut", "comp": 0.027927900000000002, "temp": 1211.605, "phases": ["Ge", "TaGe2"], "phase_comps": [0, 0.333206]}, {"type": "eut", "comp": 0.7204630000000001, "temp": 2784.7400000000002, "phases": ["Ta5Ge3", "Ta3Ge"], "phase_comps": [0.625048, 0.7499049999999999]}, {"type": "eut", "comp": 0.796319, "temp": 2715.42, "phases": ["Ta3Ge", "(Ta)"], "phase_comps": [0.7499049999999999, 0.999619]}] | [{"type": "cmp", "comp": 0.625048, "temp": 2999.71, "phases": ["Ta5Ge3"], "phase_comps": [0.625048]}, {"type": "cmp", "comp": 0.7499049999999999, "temp": 2931.4100000000003, "phases": ["Ta3Ge"], "phase_comps": [0.7499049999999999]}] | [{"type": "per", "comp": 0.285012, "temp": 2292.79, "phases": ["TaGe2"], "phase_comps": [0.333206]}] | [] | constraintless
Eu-Ge | 0 | https://mpds.io/entry/C901005 | MAS390 | 0-100 | 0.092-0.25, 0.25-0.478, 0.582-0.666, 0.666-0.808 | GGA/GGA+U | none | -220773.2 | -0.0769043 | -27668.8 | -1.459351 | -220861.9 | -29352.51 | 157.0697 | 0.1052097 | 247.6662 | 0.1658938 | [[719.6937775372576, 0.8200000000000001, [0.62, 0.8200000000000001, 1.0], ["Eu3Ge5", "L", "Ge"]], [281.6512795363302, 0.12, [0.0, 0.12, 0.33], ["Eu", "L", "Eu2Ge"]]] | [[1189.2347830709932, 0.5, [0.5, 0.51, 0.52], ["EuGe"]]] | [[1003.7411148545358, 0.62, [0.5, 0.62, 0.64], ["EuGe", "Eu3Ge5", "L"]], [948.4592571797947, 0.38, [0.35000000000000003, 0.38, 0.5], ["L", "Eu5Ge3", "EuGe"]], [903.3126062042255, 0.33, [0.31, 0.33, 0.38], ["L", "Eu2Ge", "Eu5Ge3"]]] | [] | [{"type": "eut", "comp": 0.0920701, "temp": 1030.981, "phases": ["Eu", "Eu3Ge"], "phase_comps": [0, 0.250477]}, {"type": "eut", "comp": 0.477697, "temp": 1417.6999999999998, "phases": ["Eu3Ge", "EuGe"], "phase_comps": [0.250477, 0.499619]}, {"type": "eut", "comp": 0.582348, "temp": 1258.7559999999999, "phases": ["EuGe", "Eu3Ge5"], "phase_comps": [0.499619, 0.665841]}, {"type": "eut", "comp": 0.807663, "temp": 996.211, "phases": ["Eu3Ge5", "Ge"], "phase_comps": [0.665841, 1]}] | [{"type": "cmp", "comp": 0.250477, "temp": 1487.9499999999998, "phases": ["Eu3Ge"], "phase_comps": [0.250477]}, {"type": "cmp", "comp": 0.499619, "temp": 1492.92, "phases": ["EuGe"], "phase_comps": [0.499619]}, {"type": "cmp", "comp": 0.665841, "temp": 1302.75, "phases": ["Eu3Ge5"], "phase_comps": [0.665841]}] | [] | [] | constraintless
As-Ge | 0 | https://mpds.io/entry/C900165 | MAS390 | 0-100 | 0-0.28 | GGA/GGA+U | none | -6512.162 | -0.02630234 | -9.369796 | -0.4665661 | -6542.62 | -549.6585 | 6.094076 | 0.005029248 | 12.48185 | 0.01030088 | [[737.0427396798743, 0.19, [0.0, 0.19, 0.33], ["As", "L", "GeAs2"]], [756.6212798740054, 0.59, [0.5, 0.59, 1.0], ["GeAs", "L", "Ge"]], [753.1649315396384, 0.39, [0.33, 0.39, 0.5], ["GeAs2", "L", "GeAs"]]] | [[755.9882305190202, 0.33, [0.33, 0.34, 0.35000000000000003], ["GeAs2"]], [762.1852311029517, 0.5, [0.5, 0.51, 0.52], ["GeAs"]]] | [] | [] | [{"type": "eut", "comp": 0.280215, "temp": 1022.4, "phases": ["(As)", "GeAs2"], "phase_comps": [0.000381243, 0.333778]}, {"type": "eut", "comp": 0.400288, "temp": 1023.2099999999999, "phases": ["GeAs2", "GeAs"], "phase_comps": [0.333778, 0.5]}, {"type": "eut", "comp": 0.599151, "temp": 1027.4009999999998, "phases": ["GeAs", "Ge"], "phase_comps": [0.5, 1]}] | [{"type": "cmp", "comp": 0.333778, "temp": 1028.953, "phases": ["GeAs2"], "phase_comps": [0.333778]}, {"type": "cmp", "comp": 0.5, "temp": 1035.137, "phases": ["GeAs"], "phase_comps": [0.5]}] | [] | [] | constraintless
Ti-W | 0 | https://mpds.io/entry/C902194 | MAS390 | 0-100 | none | GGA/GGA+U | init error | 0 | 0 | 0 | 0 | 0 | 0 | 0 | 0 | 0 | 0 | [] | [] | [] | [] | [] | [] | [] | [] | constraintless
Fe-W | 0 | https://mpds.io/entry/C904553 | ZEMTAE | 0-100 | 0.02-0.141 | GGA/GGA+U | none | 10047.21 | 0.41291 | -6035.563 | -2.307497 | 11184.96 | -12393.71 | 18.33128 | 0.004957508 | 32.0403 | 0.008664974 | [[1408.6488546509563, 0.06, [0.0, 0.06, 0.33], ["Fe", "L", "Fe2W"]]] | [] | [[1616.6248620145889, 0.33, [0.15, 0.33, 1.0], ["L", "Fe2W", "W"]]] | [] | [{"type": "eut", "comp": 0.0203964, "temp": 1808.9299999999998, "phases": ["Fe", "(Fe)"], "phase_comps": [0, 0.140837]}] | [] | [{"type": "per", "comp": 0.157065, "temp": 1914.48, "phases": ["W5.1Fe7.9"], "phase_comps": [0.40907400000000005]}] | [] | constraintless
Al-W | 0 | https://mpds.io/entry/C103067 | DMI152 | 0-100 | none | GGA/GGA+U | init error | 0 | 0 | 0 | 0 | 0 | 0 | 0 | 0 | 0 | 0 | [] | [] | [] | [] | [] | [] | [] | [] | constraintless
Ni-W | 0 | https://mpds.io/entry/C901793 | MAS390 | 0-100 | 0-0.147, 0.147-0.208 | GGA/GGA+U | none | -32278.44 | 11.85383 | -102839.9 | 35.8438 | -120.0086 | -5598.674 | 51.75982 | 0.01400447 | 82.80579 | 0.02240447 | [[1337.884514909169, 0.06, [0.0, 0.06, 0.2], ["Ni", "L", "Ni4W"]], [1705.1480518079752, 0.27, [0.2, 0.27, 1.0], ["Ni4W", "L", "W"]]] | [[1759.6745673014307, 0.2, [0.2, 0.21, 0.22], ["Ni4W"]]] | [] | [] | [{"type": "eut", "comp": 0.207655, "temp": 1769.63, "phases": ["(Ni)", "W"], "phase_comps": [0.146779, 1]}] | [{"type": "cmp", "comp": 0.146779, "temp": 1796.9699999999998, "phases": ["(Ni)"], "phase_comps": [0.146779]}] | [] | [] | constraintless
Cr-W | 0 | https://mpds.io/entry/C900817 | MAS390 | 0-100 | none | GGA/GGA+U | init error | 0 | 0 | 0 | 0 | 0 | 0 | 0 | 0 | 0 | 0 | [] | [] | [] | [] | [] | [] | [] | [] | constraintless
Cu-W | 0 | https://mpds.io/entry/C900904 | MAS390 | 0-100 | none | GGA/GGA+U | init error | 0 | 0 | 0 | 0 | 0 | 0 | 0 | 0 | 0 | 0 | [] | [] | [] | [] | [] | [] | [] | [] | constraintless
W-Zr | 0 | https://mpds.io/entry/C902221 | MAS390 | 0-100 | 0.909-1 | GGA/GGA+U | none | 53273.67 | -21.51189 | -10701.72 | 15.91483 | -8375.225 | 34907.09 | 36.79683 | 0.01016391 | 48.72193 | 0.01345783 | [[1686.2953397572137, 0.93, [0.33, 0.93, 1.0], ["ZrW2", "L", "Zr"]]] | [] | [[2774.9044215998174, 0.33, [0.0, 0.33, 0.45], ["W", "ZrW2", "L"]]] | [] | [{"type": "eut", "comp": 0.908883, "temp": 1995.9699999999998, "phases": ["ZrW2", "(Zr)"], "phase_comps": [0.333397, 1.0]}] | [] | [{"type": "per", "comp": 0.7243609999999999, "temp": 2453.56, "phases": ["ZrW2"], "phase_comps": [0.333397]}] | [] | constraintless
Nb-W | 0 | https://mpds.io/entry/C907842 | JAPDEJ | 0-100 | none | GGA/GGA+U | init error | 0 | 0 | 0 | 0 | 0 | 0 | 0 | 0 | 0 | 0 | [] | [] | [] | [] | [] | [] | [] | [] | constraintless
W-Zn | 0 | none | none | none | none | GGA/GGA+U | init error | 0 | 0 | 0 | 0 | 0 | 0 | 0 | 0 | 0 | 0 | [] | [] | [] | [] | [] | [] | [] | [] | constraintless
Sn-W | 0 | none | none | none | none | GGA/GGA+U | init error | 0 | 0 | 0 | 0 | 0 | 0 | 0 | 0 | 0 | 0 | [] | [] | [] | [] | [] | [] | [] | [] | constraintless
Si-W | 0 | https://mpds.io/entry/C902112 | MAS390 | 0-100 | 0.407-0.625, 0.625-0.685, 0.685-1 | GGA/GGA+U | none | -64177.07 | 6.935444 | -263.6162 | -16.2406 | -45511.43 | -43972.58 | 212.4172 | 0.05748462 | 329.8898 | 0.08927522 | [[1403.3893859313775, 0.02, [0.0, 0.02, 0.33], ["Si", "L", "Si2W"]], [2035.390037944267, 0.46, [0.33, 0.46, 1.0], ["Si2W", "L", "W"]]] | [[2096.0904945068482, 0.33, [0.33, 0.34, 0.35000000000000003], ["Si2W"]]] | [] | [] | [{"type": "eut", "comp": 0.00923139, "temp": 1664.67, "phases": ["Si", "WSi2"], "phase_comps": [0, 0.333397]}, {"type": "eut", "comp": 0.407253, "temp": 2284.86, "phases": ["WSi2", "W5Si3"], "phase_comps": [0.333397, 0.624857]}, {"type": "eut", "comp": 0.6845699999999999, "temp": 2455.64, "phases": ["W5Si3", "(W)"], "phase_comps": [0.624857, 0.999619]}] | [{"type": "cmp", "comp": 0.333397, "temp": 2431.92, "phases": ["WSi2"], "phase_comps": [0.333397]}, {"type": "cmp", "comp": 0.624857, "temp": 2592.84, "phases": ["W5Si3"], "phase_comps": [0.624857]}] | [] | [] | constraintless
Ca-W | 0 | none | none | none | none | GGA/GGA+U | init error | 0 | 0 | 0 | 0 | 0 | 0 | 0 | 0 | 0 | 0 | [] | [] | [] | [] | [] | [] | [] | [] | constraintless
Na-W | 0 | none | none | none | none | GGA/GGA+U | init error | 0 | 0 | 0 | 0 | 0 | 0 | 0 | 0 | 0 | 0 | [] | [] | [] | [] | [] | [] | [] | [] | constraintless
Mg-W | 0 | none | none | none | none | GGA/GGA+U | init error | 0 | 0 | 0 | 0 | 0 | 0 | 0 | 0 | 0 | 0 | [] | [] | [] | [] | [] | [] | [] | [] | constraintless
K-W | 0 | none | none | none | none | GGA/GGA+U | init error | 0 | 0 | 0 | 0 | 0 | 0 | 0 | 0 | 0 | 0 | [] | [] | [] | [] | [] | [] | [] | [] | constraintless
Mn-W | 0 | none | none | none | none | GGA/GGA+U | init error | 0 | 0 | 0 | 0 | 0 | 0 | 0 | 0 | 0 | 0 | [] | [] | [] | [] | [] | [] | [] | [] | constraintless
Ba-W | 0 | none | none | none | none | GGA/GGA+U | init error | 0 | 0 | 0 | 0 | 0 | 0 | 0 | 0 | 0 | 0 | [] | [] | [] | [] | [] | [] | [] | [] | constraintless
Sr-W | 0 | none | none | none | none | GGA/GGA+U | init error | 0 | 0 | 0 | 0 | 0 | 0 | 0 | 0 | 0 | 0 | [] | [] | [] | [] | [] | [] | [] | [] | constraintless
V-W | 0 | https://mpds.io/entry/C902214 | MAS390 | 0-100 | none | GGA/GGA+U | init error | 0 | 0 | 0 | 0 | 0 | 0 | 0 | 0 | 0 | 0 | [] | [] | [] | [] | [] | [] | [] | [] | constraintless
Rb-W | 0 | none | none | none | none | GGA/GGA+U | init error | 0 | 0 | 0 | 0 | 0 | 0 | 0 | 0 | 0 | 0 | [] | [] | [] | [] | [] | [] | [] | [] | constraintless
Ce-W | 0 | https://mpds.io/entry/C1600291 | JPEQE6 | 0-100 | none | GGA/GGA+U | init error | 0 | 0 | 0 | 0 | 0 | 0 | 0 | 0 | 0 | 0 | [] | [] | [] | [] | [] | [] | [] | [] | constraintless
Nd-W | 0 | https://mpds.io/entry/C901759 | not recorded | 0-100 | none | GGA/GGA+U | init error | 0 | 0 | 0 | 0 | 0 | 0 | 0 | 0 | 0 | 0 | [] | [] | [] | [] | [] | [] | [] | [] | constraintless
La-W | 0 | https://mpds.io/entry/C1600295 | JPEQE6 | 0-100 | none | GGA/GGA+U | init error | 0 | 0 | 0 | 0 | 0 | 0 | 0 | 0 | 0 | 0 | [] | [] | [] | [] | [] | [] | [] | [] | constraintless
W-Y | 0 | https://mpds.io/entry/C908075 | BMMIAB | 0-100 | none | GGA/GGA+U | none | 60828.6 | -7.978515625 | -13937.26 | 11.12793 | 38791.74 | 16798.36 | 45.13927 | 0.01211578 | 61.0677 | 0.01639111 | [[1501.8244560215326, 0.99, [0.0, 0.99, 1.0], ["W", "L", "Y"]]] | [] | [] | [] | [] | [] | [] | [] | constraintless
Co-W | 0 | https://mpds.io/entry/C107062 | IERME5 | 0-100 | 0-0.054, 0.054-0.232, 0.232-0.484 | GGA/GGA+U | none | -23768.75 | 5.935103 | -30476.54 | 3.330593 | -7500.068 | -21347.07 | 56.51501 | 0.01529682 | 86.64083 | 0.02345092 | [[1638.8457416351425, 0.28, [0.25, 0.28, 1.0], ["Co3W", "L", "W"]], [1347.2766974076449, 0.08, [0.0, 0.08, 0.25], ["Co", "L", "Co3W"]]] | [[1643.0460154481098, 0.25, [0.25, 0.26, 0.27], ["Co3W"]]] | [] | [] | [{"type": "eut", "comp": 0.232106, "temp": 1707.7599999999998, "phases": ["(Co)", "W6Co7"], "phase_comps": [0.054324700000000004, 0.484369]}] | [{"type": "cmp", "comp": 0.054324700000000004, "temp": 1805.9099999999999, "phases": ["(Co)"], "phase_comps": [0.054324700000000004]}] | [{"type": "per", "comp": 0.32894, "temp": 1939.3000000000002, "phases": ["W6Co7"], "phase_comps": [0.484369]}] | [] | constraintless
Sc-W | 0 | https://mpds.io/entry/C902087 | MAS390 | 0-100 | none | GGA/GGA+U | none | 46816.55 | -4.715139 | 17801.22 | -10.98143 | 33828.58 | -12447.4 | 45.44235 | 0.01229717 | 56.15196 | 0.0151953 | [[1514.435610876419, 0.02, [0.0, 0.02, 1.0], ["Sc", "L", "W"]]] | [] | [] | [] | [{"type": "eut", "comp": 0.0213496, "temp": 1783.29, "phases": ["Sc", "W"], "phase_comps": [0, 1]}] | [] | [] | [] | constraintless
Li-W | 0 | none | none | none | none | GGA/GGA+U | init error | 0 | 0 | 0 | 0 | 0 | 0 | 0 | 0 | 0 | 0 | [] | [] | [] | [] | [] | [] | [] | [] | constraintless
Ga-W | 0 | none | none | none | none | GGA/GGA+U | init error | 0 | 0 | 0 | 0 | 0 | 0 | 0 | 0 | 0 | 0 | [] | [] | [] | [] | [] | [] | [] | [] | constraintless
Pb-W | 0 | https://mpds.io/entry/C905342 | MSKIAS | 0-100 | none | GGA/GGA+U | init error | 0 | 0 | 0 | 0 | 0 | 0 | 0 | 0 | 0 | 0 | [] | [] | [] | [] | [] | [] | [] | [] | constraintless
B-W | 0 | https://mpds.io/entry/C900334 | MAS390 | 0-100 | 0.05-0.196 | GGA/GGA+U | init error | 0 | 0 | 0 | 0 | 0 | 0 | 0 | 0 | 0 | 0 | [] | [] | [] | [] | [{"type": "eut", "comp": 0.0501959, "temp": 2243.9, "phases": ["B", "W1.9B9"], "phase_comps": [0, 0.19634000000000001]}, {"type": "eut", "comp": 0.36967, "temp": 2610.52, "phases": ["WB2", "W2B"], "phase_comps": [0.320244, 0.665459]}, {"type": "eut", "comp": 0.569527, "temp": 2853.77, "phases": [null, "W2B"], "phase_comps": [null, 0.665459]}, {"type": "eut", "comp": 0.729025, "temp": 2874.01, "phases": ["W2B", "W"], "phase_comps": [0.665459, 1]}] | [{"type": "cmp", "comp": 0.320244, "temp": 2637.27, "phases": ["WB2"], "phase_comps": [0.320244]}, {"type": "cmp", "comp": 0.665459, "temp": 2941.46, "phases": ["W2B"], "phase_comps": [0.665459]}] | [{"type": "per", "comp": 0.0900903, "temp": 2292.5099999999998, "phases": ["W1.9B9"], "phase_comps": [0.19634000000000001]}] | [] | constraintless
Th-W | 0 | https://mpds.io/entry/C902186 | MAS390 | 0-100 | none | GGA/GGA+U | none | 54568.59 | -1.884765625 | 16770.69 | -4.575195 | 49175.99 | 3680.367 | 34.59037 | 0.009362438 | 53.82744 | 0.01456926 | [[1736.6188348391847, 0.01, [0.0, 0.01, 1.0], ["Th", "L", "W"]]] | [] | [] | [] | [{"type": "eut", "comp": 0.0133435, "temp": 1968.79, "phases": ["Th", "W"], "phase_comps": [0, 1]}] | [] | [] | [] | constraintless
Pr-W | 0 | https://mpds.io/entry/C1600300 | JPEQE6 | 0-100 | none | GGA/GGA+U | init error | 0 | 0 | 0 | 0 | 0 | 0 | 0 | 0 | 0 | 0 | [] | [] | [] | [] | [] | [] | [] | [] | constraintless
Sm-W | 0 | https://mpds.io/entry/C902125 | not recorded | 0-100 | none | GGA/GGA+U | init error | 0 | 0 | 0 | 0 | 0 | 0 | 0 | 0 | 0 | 0 | [] | [] | [] | [] | [] | [] | [] | [] | constraintless
Gd-W | 0 | https://mpds.io/entry/C907855 | not recorded | 0-100 | none | GGA/GGA+U | init error | 0 | 0 | 0 | 0 | 0 | 0 | 0 | 0 | 0 | 0 | [] | [] | [] | [] | [] | [] | [] | [] | constraintless
Dy-W | 0 | https://mpds.io/entry/C900950 | not recorded | 0-100 | none | GGA/GGA+U | init error | 0 | 0 | 0 | 0 | 0 | 0 | 0 | 0 | 0 | 0 | [] | [] | [] | [] | [] | [] | [] | [] | constraintless
Er-W | 0 | https://mpds.io/entry/C900997 | not recorded | 0-100 | none | GGA/GGA+U | init error | 0 | 0 | 0 | 0 | 0 | 0 | 0 | 0 | 0 | 0 | [] | [] | [] | [] | [] | [] | [] | [] | constraintless
W-Yb | 0 | https://mpds.io/entry/C902220 | not recorded | 0-100 | none | GGA/GGA+U | init error | 0 | 0 | 0 | 0 | 0 | 0 | 0 | 0 | 0 | 0 | [] | [] | [] | [] | [] | [] | [] | [] | constraintless
Hf-W | 0 | https://mpds.io/entry/C901297 | MAS390 | 0-100 | 0-0.181 | GGA/GGA+U | none | -27025.68 | 1.40992 | 74129 | -18.56485 | -22655.62 | 16587.04 | 87.40452 | 0.02365206 | 130.2703 | 0.03525172 | [[2641.982348206796, 0.75, [0.67, 0.75, 1.0], ["HfW2", "L", "W"]], [2043.1578678486771, 0.16, [0.0, 0.16, 0.67], ["Hf", "L", "HfW2"]]] | [[2680.6540026107295, 0.65, [0.65, 0.66, 0.67], ["HfW2"]]] | [] | [] | [{"type": "eut", "comp": 0.181171, "temp": 2224.31, "phases": ["(Hf)", "HfW2"], "phase_comps": [0.0005718639999999999, 0.666413]}] | [] | [{"type": "per", "comp": 0.529955, "temp": 2784.81, "phases": ["HfW2"], "phase_comps": [0.666413]}] | [] | constraintless
Cs-W | 0 | none | none | none | none | GGA/GGA+U | init error | 0 | 0 | 0 | 0 | 0 | 0 | 0 | 0 | 0 | 0 | [] | [] | [] | [] | [] | [] | [] | [] | constraintless
Be-W | 0 | https://mpds.io/entry/C900419 | MAS390 | 0-100 | none | GGA/GGA+U | none | 18883.77 | -38.7157 | -7285.88 | -7.063714 | -82937.16 | -25863.2 | 38.35553 | 0.01037836 | 57.52501 | 0.01556531 | [[1983.8199835164696, 0.54, [0.33, 0.54, 1.0], ["Be2W", "L", "W"]]] | [[2200.1633991022677, 0.33, [0.33, 0.34, 0.35000000000000003], ["Be2W"]]] | [[1697.1687919471842, 0.08, [0.07, 0.08, 0.33], ["L", "Be12W", "Be2W"]]] | [] | [{"type": "eut", "comp": 0.0010660799999999998, "temp": 1563.4299999999998, "phases": ["Be", "(Be)"], "phase_comps": [0, 0.045367899999999996]}, {"type": "eut", "comp": 0.599545, "temp": 2374.4, "phases": ["Be2W", "(W)"], "phase_comps": [0.33854399999999996, 0.999619]}] | [{"type": "cmp", "comp": 0.33854399999999996, "temp": 2473.1, "phases": ["Be2W"], "phase_comps": [0.33854399999999996]}] | [{"type": "per", "comp": 0.048692900000000004, "temp": 1972.85, "phases": ["Be22W"], "phase_comps": [0.0779642]}] | [] | refitted
U-W | 0 | https://mpds.io/entry/C902209 | MAS390 | 0-100 | none | GGA/GGA+U | none | 32382.29 | -0.2063179 | 1685.715 | 1.398687 | 31855.63 | 5256.067 | 18.28016 | 0.004946505 | 24.47812 | 0.006623637 | [] | [] | [] | [] | [] | [] | [] | [] | constraintless
Ta-W | 0 | https://mpds.io/entry/C902153 | MAS390 | 0-100 | none | GGA/GGA+U | init error | 0 | 0 | 0 | 0 | 0 | 0 | 0 | 0 | 0 | 0 | [] | [] | [] | [] | [] | [] | [] | [] | constraintless
Eu-W | 0 | https://mpds.io/entry/C901026 | not recorded | 0-100 | none | GGA/GGA+U | init error | 0 | 0 | 0 | 0 | 0 | 0 | 0 | 0 | 0 | 0 | [] | [] | [] | [] | [] | [] | [] | [] | constraintless
As-W | 0 | none | none | none | none | GGA/GGA+U | init error | 0 | 0 | 0 | 0 | 0 | 0 | 0 | 0 | 0 | 0 | [] | [] | [] | [] | [] | [] | [] | [] | constraintless
Ge-W | 0 | https://mpds.io/entry/C901232 | MAS390 | 0-100 | none | GGA/GGA+U | none | 73788.79 | -23.20498 | -57743.08 | 30.11405 | 14885.05 | 18698.73 | 46.54295 | 0.01259688 | 59.30419 | 0.01605072 | [[1106.6686171055212, 0.01, [0.0, 0.01, 1.0], ["Ge", "L", "W"]]] | [] | [] | [] | [] | [] | [] | [] | constraintless
Ho-Ti | 0 | none | none | none | none | GGA/GGA+U | init error | 0 | 0 | 0 | 0 | 0 | 0 | 0 | 0 | 0 | 0 | [] | [] | [] | [] | [] | [] | [] | [] | constraintless
Fe-Ho | 0 | https://mpds.io/entry/C901044 | MAS390 | 0-100 | 0.09-0.105, 0.105-0.18, 0.18-0.208 | GGA/GGA+U | none | -23341.33 | 6.986351 | -57642.18 | 34.77764 | -10912.16 | 4229.501 | 49.85203 | 0.02752568 | 65.35297 | 0.03608449 | [[1294.8228262316306, 0.27, [0.25, 0.27, 0.33], ["HoFe3", "L", "HoFe2"]], [1013.2780805881865, 0.62, [0.33, 0.62, 1.0], ["HoFe2", "L", "Ho"]], [1207.4947063135046, 0.15, [0.0, 0.15, 0.25], ["Fe", "L", "HoFe3"]]] | [[1314.6737036764775, 0.33, [0.33, 0.34, 0.35000000000000003], ["HoFe2"]], [1295.099869684403, 0.25, [0.25, 0.26, 0.27], ["HoFe3"]]] | [] | [] | [{"type": "eut", "comp": 0.09016389999999999, "temp": 1610.8600000000001, "phases": ["Fe", "Ho2Fe17"], "phase_comps": [0, 0.105032]}, {"type": "eut", "comp": 0.17994700000000002, "temp": 1557.94, "phases": ["Ho2Fe17", "Ho6Fe23"], "phase_comps": [0.105032, 0.207777]}, {"type": "eut", "comp": 0.273351, "temp": 1566.1599999999999, "phases": ["HoFe3", "HoFe2"], "phase_comps": [0.250095, 0.333397]}, {"type": "eut", "comp": 0.633626, "temp": 1148.087, "phases": ["HoFe2", "Ho"], "phase_comps": [0.333397, 1]}] | [{"type": "cmp", "comp": 0.105032, "temp": 1616.1, "phases": ["Ho2Fe17"], "phase_comps": [0.105032]}, {"type": "cmp", "comp": 0.207777, "temp": 1605.1599999999999, "phases": ["Ho6Fe23"], "phase_comps": [0.207777]}] | [{"type": "per", "comp": 0.314718, "temp": 1566.1599999999999, "phases": ["HoFe3"], "phase_comps": [0.250095]}, {"type": "per", "comp": 0.35131500000000004, "temp": 1561.1399999999999, "phases": ["HoFe2"], "phase_comps": [0.333397]}] | [] | constrained
Al-Ho | 0 | https://mpds.io/entry/C900096 | MAS390 | 0-100 | 0.6-0.65 | GGA/GGA+U | none | -83193.33 | -29.01161 | -65162.69 | 14.09276 | -122095.5 | -46265.49 | 58.24896 | 0.03230938 | 96.94854 | 0.05377516 | [[619.7954902016533, 0.03, [0.0, 0.03, 0.25], ["Al", "L", "HoAl3"]], [988.7001148597127, 0.75, [0.67, 0.75, 1.0], ["Ho2Al", "L", "Ho"]], [1008.7952718416542, 0.66, [0.5, 0.66, 0.67], ["HoAl", "L", "Ho2Al"]]] | [[1532.9750032849279, 0.33, [0.33, 0.34, 0.35000000000000003], ["HoAl2"]], [1008.8339359432799, 0.67, [0.67, 0.68, 0.6900000000000001], ["Ho2Al"]]] | [[1079.5863963811903, 0.5, [0.33, 0.5, 0.59], ["HoAl2", "HoAl", "L"]], [1209.6566114289471, 0.25, [0.16, 0.25, 0.33], ["L", "HoAl3", "HoAl2"]]] | [] | [{"type": "eut", "comp": 0.0194434, "temp": 922.77, "phases": ["Al", "HoAl3"], "phase_comps": [0, 0.250477]}, {"type": "eut", "comp": 0.649828, "temp": 1257.286, "phases": ["Ho3Al2", "Ho2Al"], "phase_comps": [0.599504, 0.6660309999999999]}, {"type": "eut", "comp": 0.758864, "temp": 1249.0749999999998, "phases": ["Ho2Al", "Ho"], "phase_comps": [0.6660309999999999, 1]}] | [{"type": "cmp", "comp": 0.333778, "temp": 1802.85, "phases": ["HoAl2"], "phase_comps": [0.333778]}, {"type": "cmp", "comp": 0.6660309999999999, "temp": 1291.04, "phases": ["Ho2Al"], "phase_comps": [0.6660309999999999]}] | [{"type": "per", "comp": 0.231986, "temp": 1360.0700000000002, "phases": ["HoAl3"], "phase_comps": [0.250477]}, {"type": "per", "comp": 0.540602, "temp": 1387.75, "phases": ["HoAl"], "phase_comps": [0.499809]}, {"type": "per", "comp": 0.6393439999999999, "temp": 1267.0169999999998, "phases": ["Ho3Al2"], "phase_comps": [0.599504]}] | [] | constrained
Ho-Ni | 0 | https://mpds.io/entry/C905035 | JALCEU | 0-100 | 0.3-0.4, 0.895-0.93 | GGA/GGA+U | none | -161758 | -1.840479 | 57192.1 | -10.15553 | -164954.2 | 39555.65 | 42.58912 | 0.02437913 | 51.09735 | 0.02924947 | [[1040.682697430173, 0.56, [0.5, 0.56, 0.67], ["HoNi", "L", "HoNi2"]], [1349.243490629026, 0.8200000000000001, [0.78, 0.8200000000000001, 0.83], ["Ho2Ni7", "L", "HoNi5"]], [795.5625824842492, 0.24, [0.0, 0.24, 0.25], ["Ho", "L", "Ho3Ni"]], [1163.5037590368293, 0.92, [0.83, 0.92, 1.0], ["HoNi5", "L", "Ni"]], [765.270665287284, 0.31, [0.25, 0.31, 0.5], ["Ho3Ni", "L", "HoNi"]]] | [[1085.4161557949915, 0.48, [0.48, 0.49, 0.5], ["HoNi"]], [1351.5802266953638, 0.8200000000000001, [0.8200000000000001, 0.83, 0.8300000000000001], ["HoNi5"]], [794.3161597742313, 0.25, [0.25, 0.26, 0.27], ["Ho3Ni"]], [1377.7317377345662, 0.76, [0.76, 0.77, 0.78], ["Ho2Ni7"]]] | [[1205.733549327725, 0.67, [0.66, 0.67, 0.75], ["L", "HoNi2", "HoNi3"]], [1329.9763704432653, 0.75, [0.73, 0.75, 0.78], ["L", "HoNi3", "Ho2Ni7"]]] | [] | [{"type": "eut", "comp": 0.30003799999999997, "temp": 993.17, "phases": ["Ho3Ni", "Ho3Ni2"], "phase_comps": [0.24990500000000002, 0.400114]}, {"type": "eut", "comp": 0.54003, "temp": 1247.96, "phases": ["HoNi", "HoNi2"], "phase_comps": [0.5, 0.666413]}, {"type": "eut", "comp": 0.929851, "temp": 1553.21, "phases": ["Ho2Ni17", "Ni"], "phase_comps": [0.894586, 1]}] | [{"type": "cmp", "comp": 0.5, "temp": 1332.98, "phases": ["HoNi"], "phase_comps": [0.5]}, {"type": "cmp", "comp": 0.8326340000000001, "temp": 1642.9699999999998, "phases": ["HoNi5"], "phase_comps": [0.8326340000000001]}] | [{"type": "per", "comp": 0.287838, "temp": 1022.9979999999999, "phases": ["Ho3Ni"], "phase_comps": [0.24990500000000002]}, {"type": "per", "comp": 0.382005, "temp": 1242.942, "phases": ["Ho3Ni2"], "phase_comps": [0.400114]}, {"type": "per", "comp": 0.626573, "temp": 1468.7399999999998, "phases": ["HoNi2"], "phase_comps": [0.666413]}, {"type": "per", "comp": 0.7443770000000001, "temp": 1593.0700000000002, "phases": ["Ho2Ni7"], "phase_comps": [0.776973]}, {"type": "per", "comp": 0.922226, "temp": 1562.96, "phases": ["Ho2Ni17"], "phase_comps": [0.894586]}] | [] | constraintless
Cr-Ho | 0 | https://mpds.io/entry/C981216 | JPEQE6 | 0-100 | none | GGA/GGA+U | none | 41490.34 | -0.2493882 | -572.7468 | 0.221175 | 41006.99 | -144.081 | 13.22041 | 0.005383189 | 20.29753 | 0.008264906 | [[1403.8189783946982, 0.9500000000000001, [0.0, 0.9500000000000001, 1.0], ["Cr", "L", "Ho"]]] | [] | [] | [[1691.1040203842385, 0.14, [0.0, 0.14, 0.86], ["Cr", "L", "L"]]] | [{"type": "eut", "comp": 0.9519629999999999, "temp": 1690.2800000000002, "phases": ["Cr", "Ho"], "phase_comps": [0, 1]}] | [] | [] | [{"type": "mig", "comp": 0.5, "cbounds": [[0.0, 1690.6599999999999], [0.95122, 1690.6599999999999]], "tbounds": [[0.5, 2005.79], [0.5, 2453.59]], "phases": ["Cr"], "phase_comps": [0]}] | constraintless
Cu-Ho | 0 | https://mpds.io/entry/C900858 | MAS390 | 0-100 | none | GGA/GGA+U | none | -77888.74 | -4.57283 | -79666.75 | 29.45362 | -84989.55 | -33930.43 | 37.90256 | 0.02169518 | 60.06234 | 0.03437929 | [[963.2225261343839, 0.42, [0.33, 0.42, 0.5], ["HoCu2", "L", "HoCu"]], [930.0283436313647, 0.24, [0.17, 0.24, 0.33], ["HoCu5", "L", "HoCu2"]], [850.6789931281793, 0.08, [0.0, 0.08, 0.17], ["Cu", "L", "HoCu5"]], [905.8045100896828, 0.65, [0.5, 0.65, 1.0], ["HoCu", "L", "Ho"]]] | [[999.9625858489679, 0.17, [0.17, 0.18, 0.19], ["HoCu5"]], [1035.0627688626214, 0.33, [0.33, 0.34, 0.35000000000000003], ["HoCu2"]], [1010.6790595044716, 0.5, [0.5, 0.51, 0.52], ["HoCu"]]] | [] | [] | [{"type": "eut", "comp": 0.0958826, "temp": 1147.757, "phases": ["Cu", "Cu5Ho"], "phase_comps": [0, 0.167556]}, {"type": "eut", "comp": 0.314525, "temp": 1143.297, "phases": ["Cu9Ho2", "Cu2Ho"], "phase_comps": [0.18261500000000003, 0.333778]}, {"type": "eut", "comp": 0.35265, "temp": 1148.163, "phases": ["Cu2Ho", "CuHo"], "phase_comps": [0.333778, 0.5]}, {"type": "eut", "comp": 0.7001519999999999, "temp": 1103.155, "phases": ["CuHo", "Ho"], "phase_comps": [0.5, 1]}] | [{"type": "cmp", "comp": 0.18261500000000003, "temp": 1263.317, "phases": ["Cu9Ho2"], "phase_comps": [0.18261500000000003]}, {"type": "cmp", "comp": 0.333778, "temp": 1188.3049999999998, "phases": ["Cu2Ho"], "phase_comps": [0.333778]}, {"type": "cmp", "comp": 0.5, "temp": 1282.78, "phases": ["CuHo"], "phase_comps": [0.5]}] | [{"type": "per", "comp": 0.139726, "temp": 1243.0439999999999, "phases": ["Cu5Ho"], "phase_comps": [0.167556]}] | [] | constraintless
Ho-Zr | 0 | https://mpds.io/entry/C901373 | MAS390 | 0-100 | none | GGA/GGA+U | fitting conditions error | 0 | 0 | 0 | 0 | 0 | 0 | 0 | 0 | 0 | 0 | [] | [] | [] | [] | [] | [] | [] | [] | constraintless
Ho-Nb | 0 | none | none | none | none | GGA/GGA+U | init error | 0 | 0 | 0 | 0 | 0 | 0 | 0 | 0 | 0 | 0 | [] | [] | [] | [] | [] | [] | [] | [] | constraintless
Ho-Zn | 0 | https://mpds.io/entry/C901372 | MAS390 | 0-100 | none | GGA/GGA+U | none | -37797.85 | -56.18634 | 120657.3 | -53.9098 | -106364 | 54869.26 | 81.62308 | 0.04670982 | 100.0489 | 0.05725426 | [[887.5002320687985, 0.36, [0.0, 0.36, 0.5], ["Ho", "L", "HoZn"]], [1013.2383506621908, 0.71, [0.67, 0.71, 0.75], ["HoZn2", "L", "HoZn3"]], [1021.4622906256828, 0.77, [0.75, 0.77, 0.82], ["HoZn3", "L", "Ho13Zn58"]], [937.3194668766315, 0.55, [0.5, 0.55, 0.67], ["HoZn", "L", "HoZn2"]], [989.6777070355835, 0.88, [0.82, 0.88, 0.89], ["Ho13Zn58", "L", "Ho2Zn17"]]] | [[948.9712773040877, 0.48, [0.48, 0.49, 0.5], ["HoZn"]], [1028.069111632767, 0.65, [0.65, 0.66, 0.67], ["HoZn2"]], [1054.8896123641439, 0.82, [0.82, 0.8200000000000001, 0.8300000000000001], ["Ho13Zn58"]], [985.6431008580365, 0.89, [0.89, 0.9, 0.91], ["Ho2Zn17"]], [1023.720879499653, 0.73, [0.73, 0.74, 0.75], ["HoZn3"]]] | [[644.9182338951856, 0.92, [0.89, 0.92, 0.99], ["Ho2Zn17", "HoZn12", "L"]]] | [] | [{"type": "eut", "comp": 0.290316, "temp": 1133.971, "phases": ["Ho", "ZnHo"], "phase_comps": [0, 0.499809]}, {"type": "eut", "comp": 0.590164, "temp": 1272.643, "phases": ["ZnHo", "Zn2Ho"], "phase_comps": [0.499809, 0.666413]}] | [{"type": "cmp", "comp": 0.499809, "temp": 1397.9299999999998, "phases": ["ZnHo"], "phase_comps": [0.499809]}, {"type": "cmp", "comp": 0.666413, "temp": 1348.06, "phases": ["Zn2Ho"], "phase_comps": [0.666413]}] | [{"type": "per", "comp": 0.859131, "temp": 1147.757, "phases": ["Zn3Ho"], "phase_comps": [0.7500950000000001]}, {"type": "per", "comp": 0.882005, "temp": 1122.212, "phases": ["Zn58Ho13"], "phase_comps": [0.817003]}, {"type": "per", "comp": 0.908692, "temp": 1092.6129999999998, "phases": ["Zn5Ho"], "phase_comps": [0.833016]}, {"type": "per", "comp": 0.9285169999999999, "temp": 1063.4189999999999, "phases": ["Zn17Ho2"], "phase_comps": [0.894586]}, {"type": "per", "comp": 0.968357, "temp": 943.398, "phases": ["Zn12Ho"], "phase_comps": [0.9229890000000001]}] | [] | constraintless
Ho-Sn | 0 | https://mpds.io/entry/C2002051 | JPEQE6 | 0-100 | none | GGA/GGA+U | none | -169232.2 | -15.40405 | -111076.1 | 63.35727 | -187157 | -37351.21 | 84.2361 | 0.03849033 | 124.7305 | 0.05699362 | [[855.7013848692424, 0.13, [0.0, 0.13, 0.38], ["Ho", "L", "Ho5Sn3"]]] | [[1917.1805034827903, 0.36, [0.36, 0.37, 0.38], ["Ho5Sn3"]]] | [[1595.3946113890256, 0.48, [0.38, 0.48, 0.53], ["Ho5Sn3", "Ho11Sn10", "L"]], [1177.1191401810506, 0.67, [0.48, 0.67, 0.6900000000000001], ["Ho11Sn10", "HoSn2", "L"]]] | [] | [{"type": "eut", "comp": 0.129739, "temp": 1526.5700000000002, "phases": ["Ho", "Ho5Sn3"], "phase_comps": [0, 0.374762]}] | [{"type": "cmp", "comp": 0.374762, "temp": 2187.49, "phases": ["Ho5Sn3"], "phase_comps": [0.374762]}] | [{"type": "per", "comp": 0.469859, "temp": 1992.87, "phases": ["Ho5Sn4"], "phase_comps": [0.44433900000000004]}, {"type": "per", "comp": 0.486987, "temp": 1865.1399999999999, "phases": ["Ho11Sn10"], "phase_comps": [0.4756]}, {"type": "per", "comp": 0.668112, "temp": 1417.6, "phases": ["Ho4Sn5"], "phase_comps": [0.55528]}, {"type": "per", "comp": 0.708284, "temp": 1386.1799999999998, "phases": ["HoSn2"], "phase_comps": [0.6666030000000001]}, {"type": "per", "comp": 0.9927419999999999, "temp": 781.006, "phases": ["Ho2Sn5"], "phase_comps": [0.7134959999999999]}] | [] | constraintless
Ho-Si | 0 | https://mpds.io/entry/C101148 | JALCEU | 0-100 | 0.444-0.468, 0.555-0.827 | GGA/GGA+U | none | -277576.3 | 25.20252 | -30920.03 | 81.46981 | -235835.4 | 104011.9 | 126.0113 | 0.05990098 | 214.5468 | 0.1019874 | [[1190.093115879507, 0.14, [0.0, 0.14, 0.38], ["Ho", "L", "Ho5Si3"]], [709.781721101106, 0.78, [0.63, 0.78, 1.0], ["Ho10Si17", "L", "Si"]], [1723.6474665956143, 0.44, [0.38, 0.44, 0.5], ["Ho5Si3", "L", "HoSi"]]] | [[1761.8905038347802, 0.48, [0.48, 0.49, 0.5], ["HoSi"]], [1777.2285581974957, 0.36, [0.36, 0.37, 0.38], ["Ho5Si3"]]] | [[824.4215352415773, 0.63, [0.5, 0.63, 0.74], ["HoSi", "Ho10Si17", "L"]]] | [] | [{"type": "eut", "comp": 0.12447599999999999, "temp": 1476.8000000000002, "phases": ["Ho", "Ho5Si3"], "phase_comps": [0, 0.37495199999999995]}, {"type": "eut", "comp": 0.467976, "temp": 1984.4499999999998, "phases": ["Ho5Si4", "HoSi0.98"], "phase_comps": [0.44433900000000004, 0.4878]}, {"type": "eut", "comp": 0.826725, "temp": 1435.44, "phases": ["Ho2Si2.5", "Si"], "phase_comps": [0.555471, 1]}] | [{"type": "cmp", "comp": 0.37495199999999995, "temp": 2103.66, "phases": ["Ho5Si3"], "phase_comps": [0.37495199999999995]}, {"type": "cmp", "comp": 0.5, "temp": 2037.5700000000002, "phases": ["HoSi0.98"], "phase_comps": [0.5]}] | [{"type": "per", "comp": 0.447579, "temp": 2037.5700000000002, "phases": ["Ho5Si4"], "phase_comps": [0.44433900000000004]}, {"type": "per", "comp": 0.478269, "temp": 2009.5900000000001, "phases": ["HoSi0.98"], "phase_comps": [0.4878]}, {"type": "per", "comp": 0.79211, "temp": 1525.8600000000001, "phases": ["Ho2Si2.5"], "phase_comps": [0.555471]}] | [] | constrained
Ca-Ho | 0 | none | none | none | none | GGA/GGA+U | init error | 0 | 0 | 0 | 0 | 0 | 0 | 0 | 0 | 0 | 0 | [] | [] | [] | [] | [] | [] | [] | [] | constraintless
Ho-Na | 0 | none | none | none | none | GGA/GGA+U | init error | 0 | 0 | 0 | 0 | 0 | 0 | 0 | 0 | 0 | 0 | [] | [] | [] | [] | [] | [] | [] | [] | constraintless
Ho-Mg | 0 | https://mpds.io/entry/C901348 | MAS390 | 0-100 | 0.827-0.899, 0.899-1 | GGA/GGA+U | none | -5958.295 | -1.447989 | 14755.08 | 3.604702 | -7891.193 | 19566.94 | 23.09528 | 0.01321959 | 28.04691 | 0.01605387 | [[553.5931342356961, 0.92, [0.75, 0.92, 1.0], ["HoMg3", "L", "Mg"]]] | [] | [[711.9323724928912, 0.75, [0.5, 0.75, 0.76], ["HoMg", "HoMg3", "L"]], [899.028636024642, 0.5, [0.0, 0.5, 0.55], ["Ho", "HoMg", "L"]]] | [] | [{"type": "eut", "comp": 0.8985890000000001, "temp": 837.164, "phases": ["Mg24Ho5", "(Mg)"], "phase_comps": [0.826916, 1.0]}] | [] | [{"type": "per", "comp": 0.589783, "temp": 1123.8339999999998, "phases": ["MgHo"], "phase_comps": [0.5]}, {"type": "per", "comp": 0.808997, "temp": 951.5079999999999, "phases": ["Mg2Ho"], "phase_comps": [0.6666030000000001]}, {"type": "per", "comp": 0.863515, "temp": 873.251, "phases": ["Mg24Ho5"], "phase_comps": [0.826916]}] | [] | constraintless
Ho-K | 0 | none | none | none | none | GGA/GGA+U | init error | 0 | 0 | 0 | 0 | 0 | 0 | 0 | 0 | 0 | 0 | [] | [] | [] | [] | [] | [] | [] | [] | constraintless
Ho-Mn | 0 | https://mpds.io/entry/C901349 | MAS390 | 0-100 | 0.271-0.666 | GGA/GGA+U | none | -10664.41 | 7.819824 | -24794.91 | 6.524658 | 2112.085 | -14134.53 | 64.57825 | 0.0369464 | 100.5983 | 0.05755414 | [[673.8088523489718, 0.36, [0.0, 0.36, 0.92], ["Ho", "L", "HoMn12"]]] | [] | [[1082.607704707798, 0.92, [0.71, 0.92, 1.0], ["L", "HoMn12", "Mn"]]] | [] | [{"type": "eut", "comp": 0.270965, "temp": 1148.9389999999999, "phases": ["Ho", "HoMn2"], "phase_comps": [0, 0.666413]}] | [] | [{"type": "per", "comp": 0.356725, "temp": 1237.772, "phases": ["HoMn2"], "phase_comps": [0.666413]}, {"type": "per", "comp": 0.5201530000000001, "temp": 1317.65, "phases": ["Ho6Mn23"], "phase_comps": [0.792795]}, {"type": "per", "comp": 0.7594299999999999, "temp": 1358.6, "phases": ["HoMn12"], "phase_comps": [0.9229890000000001]}] | [] | constraintless
Ba-Ho | 0 | none | none | none | none | GGA/GGA+U | init error | 0 | 0 | 0 | 0 | 0 | 0 | 0 | 0 | 0 | 0 | [] | [] | [] | [] | [] | [] | [] | [] | constraintless
Ho-Sr | 0 | none | none | none | none | GGA/GGA+U | init error | 0 | 0 | 0 | 0 | 0 | 0 | 0 | 0 | 0 | 0 | [] | [] | [] | [] | [] | [] | [] | [] | constraintless
Ho-V | 0 | https://mpds.io/entry/C120151 | JALCEU | 0-100 | none | GGA/GGA+U | none | 65566.7 | -2.13444 | -17269.8 | 1.837699 | 61371.44 | -13657.79 | 7.55538 | 0.002042884 | 12.35727 | 0.003341257 | [[1430.4610087208243, 0.03, [0.0, 0.03, 1.0], ["Ho", "L", "V"]]] | [] | [] | [[1887.4722288469989, 0.98, [0.09, 0.98, 1.0], ["L", "L", "V"]]] | [{"type": "eut", "comp": 0.0264881, "temp": 1705.81, "phases": ["Ho", "V"], "phase_comps": [0, 1]}] | [] | [] | [{"type": "mig", "comp": 0.605031, "cbounds": [[0.08952260000000001, 2151.0], [0.976896, 2151.0]], "tbounds": [[0.605031, 2153.04], [0.605031, 3695.35]], "phases": ["V"], "phase_comps": [1]}] | constrained
Ho-Rb | 0 | none | none | none | none | GGA/GGA+U | init error | 0 | 0 | 0 | 0 | 0 | 0 | 0 | 0 | 0 | 0 | [] | [] | [] | [] | [] | [] | [] | [] | constraintless
Ce-Ho | 0 | https://mpds.io/entry/C900637 | MAS390 | 0-100 | none | GGA/GGA+U | init error | 0 | 0 | 0 | 0 | 0 | 0 | 0 | 0 | 0 | 0 | [] | [] | [] | [] | [] | [] | [] | [] | constraintless
Ho-Nd | 0 | https://mpds.io/entry/C901351 | MAS390 | 0-100 | none | GGA/GGA+U | init error | 0 | 0 | 0 | 0 | 0 | 0 | 0 | 0 | 0 | 0 | [] | [] | [] | [] | [] | [] | [] | [] | constraintless
Ho-La | 0 | https://mpds.io/entry/C901346 | MAS390 | 0-100 | none | GGA/GGA+U | init error | 0 | 0 | 0 | 0 | 0 | 0 | 0 | 0 | 0 | 0 | [] | [] | [] | [] | [] | [] | [] | [] | constraintless
Ho-Y | 0 | https://mpds.io/entry/C905886 | INOMAF | 0-100 | none | GGA/GGA+U | fitting conditions error | 0 | 0 | 0 | 0 | 0 | 0 | 0 | 0 | 0 | 0 | [] | [] | [] | [] | [] | [] | [] | [] | constrained
Co-Ho | 0 | https://mpds.io/entry/C900717 | MAS390 | 0-100 | none | GGA/GGA+U | none | -100187.6 | 19.37531 | 39035.15 | -19.60479 | -66121.46 | 4565.523 | 44.57753 | 0.02520655 | 69.63535 | 0.0393756 | [[1317.147980029551, 0.31, [0.25, 0.31, 0.33], ["HoCo3", "L", "HoCo2"]], [756.0731003968973, 0.59, [0.33, 0.59, 0.63], ["HoCo2", "L", "Ho12Co7"]], [1321.6174216220934, 0.19, [0.11, 0.19, 0.25], ["Ho2Co17", "L", "HoCo3"]], [1361.4105580295036, 0.07, [0.0, 0.07, 0.11], ["Co", "L", "Ho2Co17"]], [886.433019752281, 0.8200000000000001, [0.75, 0.8200000000000001, 1.0], ["Ho3Co", "L", "Ho"]]] | [[1346.2549007780203, 0.25, [0.25, 0.26, 0.27], ["HoCo3"]], [1378.7632425593524, 0.11, [0.11, 0.12, 0.13], ["Ho2Co17"]], [1317.4709521857094, 0.31, [0.31, 0.32, 0.33], ["HoCo2"]], [955.9494577090203, 0.73, [0.73, 0.74, 0.75], ["Ho3Co"]], [772.2022846026517, 0.61, [0.61, 0.62, 0.63], ["Ho12Co7"]]] | [] | [] | [{"type": "eut", "comp": 0.071483, "temp": 1617.9499999999998, "phases": ["Co", "Ho2Co17"], "phase_comps": [0, 0.11647]}, {"type": "eut", "comp": 0.19081199999999998, "temp": 1613.1399999999999, "phases": ["Ho2Co17", "HoCo3"], "phase_comps": [0.11647, 0.222836]}, {"type": "eut", "comp": 0.6000759999999999, "temp": 1047.757, "phases": ["HoCo2", "Ho12Co7"], "phase_comps": [0.33358699999999997, 0.631719]}, {"type": "eut", "comp": 0.669462, "temp": 1042.942, "phases": ["Ho12Co7", "Ho3Co"], "phase_comps": [0.631719, 0.7500950000000001]}] | [{"type": "cmp", "comp": 0.11647, "temp": 1643.3000000000002, "phases": ["Ho2Co17"], "phase_comps": [0.11647]}, {"type": "cmp", "comp": 0.25066700000000003, "temp": 1662.81, "phases": ["Ho2Co7"], "phase_comps": [0.25066700000000003]}, {"type": "cmp", "comp": 0.631719, "temp": 1068.031, "phases": ["Ho12Co7"], "phase_comps": [0.631719]}] | [{"type": "per", "comp": 0.21483, "temp": 1637.98, "phases": ["HoCo3"], "phase_comps": [0.222836]}, {"type": "per", "comp": 0.360846, "temp": 1603.2599999999998, "phases": ["HoCo2"], "phase_comps": [0.33358699999999997]}, {"type": "per", "comp": 0.7192149999999999, "temp": 1167.879, "phases": ["Ho3Co"], "phase_comps": [0.7500950000000001]}] | [] | constraintless
Ho-Sc | 0 | https://mpds.io/entry/C901360 | MAS390 | 0-100 | none | GGA/GGA+U | init error | 0 | 0 | 0 | 0 | 0 | 0 | 0 | 0 | 0 | 0 | [] | [] | [] | [] | [] | [] | [] | [] | constrained
Ho-Li | 0 | https://mpds.io/entry/C108126 | JPEDAV | 0-100 | none | GGA/GGA+U | none | 7254.657 | 0.8938599 | -2503.285 | 6.234589 | 8240.408 | 4372.235 | 22.37499 | 0.01279719 | 25.64692 | 0.01466854 | [[181.94222924312305, 0.99, [0.0, 0.99, 1.0], ["Ho", "L", "Li"]]] | [] | [] | [] | [] | [] | [] | [] | constraintless
Ga-Ho | 0 | https://mpds.io/entry/C901103 | MAS390 | 0-100 | 0.001-0.144 | GGA/GGA+U | none | -156756.9 | -2.476177 | -32794.15 | -8.982458 | -159296.2 | -42005.73 | 57.25876 | 0.03277454 | 93.62894 | 0.05359259 | [[973.4467230356471, 0.8, [0.6, 0.8, 1.0], ["Ho3Ga2", "L", "Ho"]], [1262.398379617588, 0.42, [0.38, 0.42, 0.5], ["Ho3Ga5", "L", "HoGa"]]] | [[1274.6274629270174, 0.38, [0.38, 0.39, 0.4], ["Ho3Ga5"]], [1326.7724697522044, 0.5, [0.5, 0.51, 0.52], ["HoGa"]]] | [[1199.7379504418382, 0.33, [0.3, 0.33, 0.38], ["L", "HoGa2", "Ho3Ga5"]], [1236.030227522031, 0.6, [0.5, 0.6, 0.61], ["HoGa", "Ho3Ga2", "L"]], [850.4171451568478, 0.25, [0.16, 0.25, 0.33], ["L", "HoGa3", "HoGa2"]]] | [] | [{"type": "eut", "comp": 0.000953107, "temp": 302.7496, "phases": ["Ga", "HoGa6"], "phase_comps": [0, 0.143919]}, {"type": "eut", "comp": 0.430233, "temp": 1483.08, "phases": ["HoGa2", "HoGa"], "phase_comps": [0.333397, 0.5]}, {"type": "eut", "comp": 0.800038, "temp": 1223.175, "phases": ["GaHo121", "Ho"], "phase_comps": [0.625048, 1]}] | [{"type": "cmp", "comp": 0.333397, "temp": 1573.1, "phases": ["HoGa2"], "phase_comps": [0.333397]}, {"type": "cmp", "comp": 0.5, "temp": 1552.83, "phases": ["HoGa"], "phase_comps": [0.5]}] | [{"type": "per", "comp": 0.0015249699999999998, "temp": 585.365, "phases": ["HoGa6"], "phase_comps": [0.143919]}, {"type": "per", "comp": 0.140869, "temp": 1157.894, "phases": ["HoGa3"], "phase_comps": [0.250095]}, {"type": "per", "comp": 0.629813, "temp": 1502.9499999999998, "phases": ["GaHo121"], "phase_comps": [0.625048]}] | [] | constraintless
Ho-Pb | 0 | none | none | none | none | GGA/GGA+U | init error | 0 | 0 | 0 | 0 | 0 | 0 | 0 | 0 | 0 | 0 | [] | [] | [] | [] | [] | [] | [] | [] | constraintless
B-Ho | 0 | https://mpds.io/entry/C900294 | MAS390 | 0-100 | 0.011-0.02 | GGA/GGA+U | none | -18219.12 | -51.76758 | 10382.92 | -46.84082 | -124881.6 | -86128.37 | 66.90731 | 0.02410926 | 82.33551 | 0.02966864 | [[2072.20431826575, 0.02, [0.0, 0.02, 0.08], ["B", "L", "HoB12"]], [1452.434771479202, 0.98, [0.33, 0.98, 1.0], ["HoB2", "L", "Ho"]]] | [[2481.395431051468, 0.2, [0.2, 0.21, 0.22], ["HoB4"]]] | [[2175.969306608896, 0.33, [0.2, 0.33, 0.39], ["HoB4", "HoB2", "L"]], [2128.810343358482, 0.08, [0.04, 0.08, 0.2], ["L", "HoB12", "HoB4"]]] | [] | [{"type": "eut", "comp": 0.0113772, "temp": 2290.87, "phases": ["B", "HoB66"], "phase_comps": [0, 0.0200152]}, {"type": "eut", "comp": 0.989229, "temp": 1724.9099999999999, "phases": ["HoB2", "Ho"], "phase_comps": [0.333397, 1]}] | [{"type": "cmp", "comp": 0.199771, "temp": 2773.6600000000003, "phases": ["HoB4"], "phase_comps": [0.199771]}] | [{"type": "per", "comp": 0.0144696, "temp": 2297.73, "phases": ["HoB66"], "phase_comps": [0.0200152]}, {"type": "per", "comp": 0.110311, "temp": 2452.83, "phases": ["HoB6"], "phase_comps": [0.144491]}, {"type": "per", "comp": 0.39016300000000004, "temp": 2473.35, "phases": ["HoB2"], "phase_comps": [0.333397]}] | [] | constraintless
Ho-Th | 0 | https://mpds.io/entry/C901365 | MAS390 | 0-100 | none | GGA/GGA+U | init error | 0 | 0 | 0 | 0 | 0 | 0 | 0 | 0 | 0 | 0 | [] | [] | [] | [] | [] | [] | [] | [] | constraintless
Ho-Pr | 0 | https://mpds.io/entry/C901354 | MAS390 | 0-100 | 0-0.0 | GGA/GGA+U | init error | 0 | 0 | 0 | 0 | 0 | 0 | 0 | 0 | 0 | 0 | [] | [] | [] | [] | [] | [{"type": "cmp", "comp": 0.0, "temp": 1748.2599999999998, "phases": ["(Ho)"], "phase_comps": [0.0]}] | [] | [] | constraintless
Ho-Sm | 0 | https://mpds.io/entry/C901361 | MAS390 | 0-100 | none | GGA/GGA+U | fitting conditions error | 0 | 0 | 0 | 0 | 0 | 0 | 0 | 0 | 0 | 0 | [] | [] | [] | [] | [] | [] | [] | [] | constrained
Gd-Ho | 0 | https://mpds.io/entry/C901148 | MAS390 | 0-100 | none | GGA/GGA+U | init error | 0 | 0 | 0 | 0 | 0 | 0 | 0 | 0 | 0 | 0 | [] | [] | [] | [] | [] | [] | [] | [] | constraintless
Dy-Ho | 0 | https://mpds.io/entry/C903660 | RMLYAQ | 0-100 | none | GGA/GGA+U | init error | 0 | 0 | 0 | 0 | 0 | 0 | 0 | 0 | 0 | 0 | [] | [] | [] | [] | [] | [] | [] | [] | constraintless
Er-Ho | 0 | https://mpds.io/entry/C2002093 | JPEQE6 | 0-100 | none | GGA/GGA+U | init error | 0 | 0 | 0 | 0 | 0 | 0 | 0 | 0 | 0 | 0 | [] | [] | [] | [] | [] | [] | [] | [] | constraintless
Ho-Yb | 0 | https://mpds.io/entry/C901371 | MAS390 | 0-100 | none | GGA/GGA+U | init error | 0 | 0 | 0 | 0 | 0 | 0 | 0 | 0 | 0 | 0 | [] | [] | [] | [] | [] | [] | [] | [] | constraintless
Hf-Ho | 0 | none | none | none | none | GGA/GGA+U | init error | 0 | 0 | 0 | 0 | 0 | 0 | 0 | 0 | 0 | 0 | [] | [] | [] | [] | [] | [] | [] | [] | constraintless
Cs-Ho | 0 | none | none | none | none | GGA/GGA+U | init error | 0 | 0 | 0 | 0 | 0 | 0 | 0 | 0 | 0 | 0 | [] | [] | [] | [] | [] | [] | [] | [] | constraintless
Be-Ho | 0 | none | none | none | none | GGA/GGA+U | init error | 0 | 0 | 0 | 0 | 0 | 0 | 0 | 0 | 0 | 0 | [] | [] | [] | [] | [] | [] | [] | [] | constraintless
Ho-U | 0 | https://mpds.io/entry/C905601 | not recorded | 0-100 | none | GGA/GGA+U | init error | 0 | 0 | 0 | 0 | 0 | 0 | 0 | 0 | 0 | 0 | [] | [] | [] | [] | [] | [] | [] | [] | constraintless
Ho-Ta | 0 | https://mpds.io/entry/C100196 | not recorded | 0-100 | none | GGA/GGA+U | init error | 0 | 0 | 0 | 0 | 0 | 0 | 0 | 0 | 0 | 0 | [] | [] | [] | [] | [] | [] | [] | [] | constraintless
Eu-Ho | 0 | none | none | none | none | GGA/GGA+U | init error | 0 | 0 | 0 | 0 | 0 | 0 | 0 | 0 | 0 | 0 | [] | [] | [] | [] | [] | [] | [] | [] | constraintless
As-Ho | 0 | https://mpds.io/entry/C900166 | MAS390 | 0-100 | none | GGA/GGA+U | none | -64559.49 | -118.7697 | -211646.1 | 68.53509 | -233273.7 | -114290.9 | 50.1605 | 0.01708825 | 80.24314 | 0.02733654 | [[746.0180426656294, 0.05, [0.0, 0.05, 0.5], ["As", "L", "HoAs"]]] | [[2658.67020744098, 0.5, [0.5, 0.51, 0.52], ["HoAs"]]] | [] | [] | [{"type": "eut", "comp": 0.0469026, "temp": 1033.4569999999999, "phases": ["As", "HoAs"], "phase_comps": [0, 0.5]}, {"type": "eut", "comp": 0.959346, "temp": 1688.3400000000001, "phases": ["HoAs", "Ho"], "phase_comps": [0.5, 1]}] | [{"type": "cmp", "comp": 0.5, "temp": 2933.61, "phases": ["HoAs"], "phase_comps": [0.5]}] | [] | [] | constrained
Ge-Ho | 0 | https://mpds.io/entry/C901189 | MAS390 | 0-100 | 0.14-0.27 | GGA/GGA+U | none | -206287.8 | -17.21844 | 90837.85 | -96.22827 | -231750.5 | -51464.52 | 64.56287 | 0.02903816 | 87.65728 | 0.03942524 | [[1276.4309301750268, 0.91, [0.62, 0.91, 1.0], ["Ho5Ge3", "L", "Ho"]], [738.889576364273, 0.14, [0.0, 0.14, 0.38], ["Ge", "L", "Ho3Ge5"]]] | [[1925.5149965760284, 0.62, [0.62, 0.63, 0.64], ["Ho5Ge3"]]] | [[815.0127081769193, 0.38, [0.17, 0.38, 0.43], ["L", "Ho3Ge5", "Ho3Ge4"]], [1058.3253075397183, 0.43, [0.25, 0.43, 0.5], ["L", "Ho3Ge4", "HoGe"]], [1773.7120716423588, 0.56, [0.5, 0.56, 0.62], ["L", "Ho5Ge4", "Ho5Ge3"]], [1618.5178975166586, 0.5, [0.43, 0.5, 0.56], ["L", "HoGe", "Ho5Ge4"]]] | [] | [{"type": "eut", "comp": 0.140107, "temp": 1152.9270000000001, "phases": ["Ge", "HoGe2.7"], "phase_comps": [0, 0.26992]}, {"type": "eut", "comp": 0.879718, "temp": 1523.12, "phases": ["Ho5Ge3", "Ho"], "phase_comps": [0.632482, 1]}] | [{"type": "cmp", "comp": 0.632482, "temp": 2223.38, "phases": ["Ho5Ge3"], "phase_comps": [0.632482]}] | [{"type": "per", "comp": 0.18299700000000002, "temp": 1178.016, "phases": ["HoGe2.7"], "phase_comps": [0.26992]}, {"type": "per", "comp": 0.230271, "temp": 1273.9099999999999, "phases": ["Ho3Ge5"], "phase_comps": [0.356843]}, {"type": "per", "comp": 0.297242, "temp": 1482.98, "phases": ["HoGe1.85"], "phase_comps": [0.369996]}, {"type": "per", "comp": 0.39573, "temp": 1673.1, "phases": ["HoGe1.57"], "phase_comps": [0.39992400000000006]}, {"type": "per", "comp": 0.46683199999999997, "temp": 1748.37, "phases": ["HoGe"], "phase_comps": [0.5]}, {"type": "per", "comp": 0.5141060000000001, "temp": 1973.6100000000001, "phases": ["Ho11Ge10"], "phase_comps": [0.524018]}, {"type": "per", "comp": 0.554518, "temp": 2132.5, "phases": ["Ho5Ge4"], "phase_comps": [0.555661]}] | [] | constraintless
Ho-W | 0 | https://mpds.io/entry/C901369 | not recorded | 0-100 | none | GGA/GGA+U | init error | 0 | 0 | 0 | 0 | 0 | 0 | 0 | 0 | 0 | 0 | [] | [] | [] | [] | [] | [] | [] | [] | constraintless
Mo-Ti | 0 | https://mpds.io/entry/C901668 | MAS390 | 0-100 | none | GGA/GGA+U | fitting conditions error | 0 | 0 | 0 | 0 | 0 | 0 | 0 | 0 | 0 | 0 | [] | [] | [] | [] | [] | [] | [] | [] | constrained
Fe-Mo | 0 | https://mpds.io/entry/C901054 | MAS390 | 0-100 | none | GGA/GGA+U | fitting conditions error | 0 | 0 | 0 | 0 | 0 | 0 | 0 | 0 | 0 | 0 | [] | [] | [] | [] | [] | [] | [] | [] | constraintless
Al-Mo | 0 | https://mpds.io/entry/C900104 | MAS390 | 0-100 | none | GGA/GGA+U | none | -22084.3 | -30.19709 | 7959.35 | -29.24041 | -79932.99 | -48056.62 | 27.08914 | 0.0093525 | 39.5967 | 0.01367072 | [[1494.2236964192125, 0.39, [0.27, 0.39, 0.75], ["Al8Mo3", "L", "AlMo3"]]] | [[1570.7555417958501, 0.27, [0.27, 0.28, 0.29], ["Al8Mo3"]]] | [[745.4694532373558, 0.08, [0.0, 0.08, 0.17], ["L", "Al12Mo", "Al5Mo"]], [1418.4642252605413, 0.25, [0.13, 0.25, 0.27], ["L", "Al3Mo", "Al8Mo3"]], [1198.0077819800717, 0.17, [0.05, 0.17, 0.25], ["L", "Al5Mo", "Al3Mo"]], [2168.8839856609, 0.75, [0.6900000000000001, 0.75, 1.0], ["L", "AlMo3", "Mo"]]] | [] | [{"type": "eut", "comp": 0.301498, "temp": 1809.9, "phases": ["Mo3Al8", "Mo3Al"], "phase_comps": [0.282501, 0.7561950000000001]}] | [{"type": "cmp", "comp": 0.282501, "temp": 1843.35, "phases": ["Mo3Al8"], "phase_comps": [0.282501]}] | [{"type": "per", "comp": 0.00248715, "temp": 972.9979999999999, "phases": ["MoAl12"], "phase_comps": [0.0779642]}, {"type": "per", "comp": 0.00496856, "temp": 1008.274, "phases": ["Mo4Al17"], "phase_comps": [0.16774699999999998]}, {"type": "per", "comp": 0.0412268, "temp": 1403.0, "phases": ["MoAl5"], "phase_comps": [0.20072399999999999]}, {"type": "per", "comp": 0.658596, "temp": 2422.9700000000003, "phases": ["Mo3Al"], "phase_comps": [0.7561950000000001]}] | [] | constrained
Mo-Ni | 0 | https://mpds.io/entry/C901636 | MAS390 | 0-100 | 0.458-0.642, 0.642-1 | GGA/GGA+U | init error | 0 | 0 | 0 | 0 | 0 | 0 | 0 | 0 | 0 | 0 | [] | [] | [] | [] | [{"type": "eut", "comp": 0.64189, "temp": 1591.0700000000002, "phases": ["Mo7Ni7", "(Ni)"], "phase_comps": [0.458063, 0.999619]}] | [] | [{"type": "per", "comp": 0.6157670000000001, "temp": 1635.5900000000001, "phases": ["Mo7Ni7"], "phase_comps": [0.458063]}] | [] | constraintless
Cr-Mo | 0 | https://mpds.io/entry/C903566 | RMLYAQ | 0-100 | none | GGA/GGA+U | init error | 0 | 0 | 0 | 0 | 0 | 0 | 0 | 0 | 0 | 0 | [] | [] | [] | [] | [] | [] | [] | [] | constraintless
Cu-Mo | 0 | https://mpds.io/entry/C900866 | MAS390 | 0-100 | none | GGA/GGA+U | init error | 0 | 0 | 0 | 0 | 0 | 0 | 0 | 0 | 0 | 0 | [] | [] | [] | [] | [] | [] | [] | [] | constraintless
Mo-Zr | 0 | https://mpds.io/entry/C901677 | MAS390 | 0-100 | 0.515-1 | GGA/GGA+U | none | -67850.21 | 6.51581 | 76478.88 | -17.66462 | -51477.91 | 32092.9 | 240.7332 | 0.08311636 | 413.2534 | 0.1426812 | [[549.9963236034381, 0.76, [0.33, 0.76, 1.0], ["ZrMo2", "L", "Zr"]]] | [] | [[1805.9242354379458, 0.33, [0.0, 0.33, 0.43], ["Mo", "ZrMo2", "L"]]] | [] | [{"type": "eut", "comp": 0.514667, "temp": 1824.6999999999998, "phases": ["ZrMo2", "(Zr)"], "phase_comps": [0.329966, 0.9994280000000001]}] | [] | [{"type": "per", "comp": 0.415389, "temp": 2153.54, "phases": ["ZrMo2"], "phase_comps": [0.329966]}] | [] | constraintless
Mo-Nb | 0 | https://mpds.io/entry/C901634 | MAS390 | 0-100 | none | GGA/GGA+U | fitting conditions error | 0 | 0 | 0 | 0 | 0 | 0 | 0 | 0 | 0 | 0 | [] | [] | [] | [] | [] | [] | [] | [] | constrained
Mo-Zn | 0 | https://mpds.io/entry/C901676 | MAS390 | 0-100 | none | GGA/GGA+U | init error | 0 | 0 | 0 | 0 | 0 | 0 | 0 | 0 | 0 | 0 | [] | [] | [] | [] | [] | [] | [] | [] | constraintless
Mo-Sn | 0 | https://mpds.io/entry/C901661 | MAS390 | 0-100 | none | GGA/GGA+U | init error | 0 | 0 | 0 | 0 | 0 | 0 | 0 | 0 | 0 | 0 | [] | [] | [] | [] | [] | [] | [] | [] | constraintless
Mo-Si | 0 | https://mpds.io/entry/C901659 | MAS390 | 0-100 | none | GGA/GGA+U | none | 93656.04 | -87.77935 | -135439.9 | 77.31591 | -103883.5 | 38552.64 | 38.69844 | 0.01370477 | 56.28223 | 0.01993194 | [[1923.085923192667, 0.5, [0.38, 0.5, 0.67], ["Si3Mo5", "L", "Si2Mo"]], [2145.916304788306, 0.22, [0.0, 0.22, 0.25], ["Mo", "L", "SiMo3"]]] | [[2001.2856529842652, 0.65, [0.65, 0.66, 0.67], ["Si2Mo"]], [2148.2956723998273, 0.23, [0.23, 0.24, 0.25], ["SiMo3"]]] | [[1929.505387445824, 0.38, [0.25, 0.38, 0.49], ["SiMo3", "Si3Mo5", "L"]]] | [] | [{"type": "eut", "comp": 0.264864, "temp": 2251.87, "phases": ["Mo3Si", "Mo5Si3"], "phase_comps": [0.250095, 0.382577]}, {"type": "eut", "comp": 0.540097, "temp": 2138.63, "phases": ["Mo5Si3", "MoSi2"], "phase_comps": [0.382577, 0.6666030000000001]}, {"type": "eut", "comp": 0.982003, "temp": 1664.0300000000002, "phases": ["MoSi2", "Si"], "phase_comps": [0.6666030000000001, 1]}] | [{"type": "cmp", "comp": 0.382577, "temp": 2402.82, "phases": ["Mo5Si3"], "phase_comps": [0.382577]}, {"type": "cmp", "comp": 0.6666030000000001, "temp": 2251.36, "phases": ["MoSi2"], "phase_comps": [0.6666030000000001]}] | [{"type": "per", "comp": 0.259526, "temp": 2255.69, "phases": ["Mo3Si"], "phase_comps": [0.250095]}] | [] | constraintless
Ca-Mo | 0 | https://mpds.io/entry/C900551 | MAS390 | 0-100 | none | GGA/GGA+U | init error | 0 | 0 | 0 | 0 | 0 | 0 | 0 | 0 | 0 | 0 | [] | [] | [] | [] | [] | [] | [] | [] | constraintless
Mo-Na | 0 | https://mpds.io/entry/C901633 | MAS390 | 0-100 | none | GGA/GGA+U | init error | 0 | 0 | 0 | 0 | 0 | 0 | 0 | 0 | 0 | 0 | [] | [] | [] | [] | [] | [] | [] | [] | constraintless
Mg-Mo | 0 | https://mpds.io/entry/C901564 | MAS390 | 0-100 | none | GGA/GGA+U | init error | 0 | 0 | 0 | 0 | 0 | 0 | 0 | 0 | 0 | 0 | [] | [] | [] | [] | [] | [] | [] | [] | constraintless
K-Mo | 0 | https://mpds.io/entry/C901460 | MAS390 | 0-100 | none | GGA/GGA+U | init error | 0 | 0 | 0 | 0 | 0 | 0 | 0 | 0 | 0 | 0 | [] | [] | [] | [] | [] | [] | [] | [] | constraintless
Mn-Mo | 0 | https://mpds.io/entry/C901594 | MAS390 | 0-100 | none | GGA/GGA+U | init error | 0 | 0 | 0 | 0 | 0 | 0 | 0 | 0 | 0 | 0 | [] | [] | [] | [] | [] | [] | [] | [] | constraintless
Ba-Mo | 0 | https://mpds.io/entry/C900359 | MAS390 | 0-100 | none | GGA/GGA+U | init error | 0 | 0 | 0 | 0 | 0 | 0 | 0 | 0 | 0 | 0 | [] | [] | [] | [] | [] | [] | [] | [] | constraintless
Mo-Sr | 0 | https://mpds.io/entry/C901662 | MAS390 | 0-100 | none | GGA/GGA+U | init error | 0 | 0 | 0 | 0 | 0 | 0 | 0 | 0 | 0 | 0 | [] | [] | [] | [] | [] | [] | [] | [] | constraintless
Mo-V | 0 | https://mpds.io/entry/C901672 | MAS390 | 0-100 | none | GGA/GGA+U | fitting conditions error | 0 | 0 | 0 | 0 | 0 | 0 | 0 | 0 | 0 | 0 | [] | [] | [] | [] | [] | [] | [] | [] | constrained
Mo-Rb | 0 | https://mpds.io/entry/C901651 | MAS390 | 0-100 | none | GGA/GGA+U | init error | 0 | 0 | 0 | 0 | 0 | 0 | 0 | 0 | 0 | 0 | [] | [] | [] | [] | [] | [] | [] | [] | constraintless
Ce-Mo | 0 | https://mpds.io/entry/C900645 | MAS390 | 0-100 | none | GGA/GGA+U | none | 87832.29 | -13.322 | 2758.837 | -7.351895 | 61383.18 | -11837.4 | 34.73516 | 0.009997916 | 46.5477 | 0.01339795 | [] | [] | [] | [[2529.3832529532265, 0.93, [0.31, 0.93, 1.0], ["L", "L", "Mo"]]] | [{"type": "eut", "comp": 0.00038417899999999995, "temp": 1072.808, "phases": ["Ce", "Mo"], "phase_comps": [0, 1]}] | [] | [] | [{"type": "mig", "comp": 0.722264, "cbounds": [[0.32103299999999996, 2799.7000000000003], [0.9315019999999999, 2799.7000000000003]], "tbounds": [[0.722264, 2801.4], [0.722264, 3471.58]], "phases": ["Mo"], "phase_comps": [1]}] | constrained
Mo-Nd | 0 | https://mpds.io/entry/C901635 | MAS390 | 0-100 | none | GGA/GGA+U | none | 60053.78 | -1.720207 | 195.1272 | 4.207915 | 56447.95 | 9015.59 | 71.5938 | 0.01974985 | 107.8388 | 0.02974838 | [] | [] | [] | [[2515.5650801118986, 0.08, [0.0, 0.08, 0.76], ["Mo", "L", "L"]]] | [{"type": "eut", "comp": 0.99628, "temp": 1287.05, "phases": ["Mo", "Nd"], "phase_comps": [0, 1]}] | [] | [] | [{"type": "mig", "comp": 0.320052, "cbounds": [[0.0414145, 2793.19], [0.7507729999999999, 2793.19]], "tbounds": [[0.320052, 2793.19], [0.320052, 3622.36]], "phases": ["Mo"], "phase_comps": [0]}] | constraintless
La-Mo | 0 | https://mpds.io/entry/C901478 | MAS390 | 0-100 | none | GGA/GGA+U | none | 61070.46 | -0.5535302 | -9997.066 | -0.6277849 | 59937.34 | -11282.2 | 53.38909 | 0.01401325 | 89.57135 | 0.02351016 | [] | [] | [] | [[2532.0056095368946, 0.93, [0.2, 0.93, 1.0], ["L", "L", "Mo"]]] | [{"type": "eut", "comp": 0.0011616, "temp": 1195.135, "phases": ["La", "Mo"], "phase_comps": [0, 1]}] | [] | [] | [{"type": "mig", "comp": 0.6496339999999999, "cbounds": [[0.209188, 2823.14], [0.958604, 2823.14]], "tbounds": [[0.6496339999999999, 2823.14], [0.6496339999999999, 3806.85]], "phases": ["Mo"], "phase_comps": [1]}] | constraintless
Mo-Y | 0 | https://mpds.io/entry/C901674 | MAS390 | 0-100 | none | GGA/GGA+U | none | 17353.5 | 1.965332 | -28359.07 | 14.7644 | 21963.64 | 6274.231 | 21.62368 | 0.007465812 | 29.07785 | 0.01003945 | [[1384.2469995470378, 0.93, [0.0, 0.93, 1.0], ["Mo", "L", "Y"]]] | [] | [] | [] | [{"type": "eut", "comp": 0.906024, "temp": 1703.0500000000002, "phases": ["Mo", "Y"], "phase_comps": [0, 1]}] | [] | [] | [] | constraintless
Co-Mo | 0 | https://mpds.io/entry/C900725 | MAS390 | 0-100 | 0-0.284, 0.284-0.492 | GGA/GGA+U | none | -22967.64 | -7.654966 | -15218.52 | -5.375184 | -40840.34 | -27768.41 | 148.2797 | 0.05117717 | 226.4258 | 0.07814848 | [[952.7388098826731, 0.19, [0.0, 0.19, 0.25], ["Co", "L", "Co3Mo"]], [939.320377677442, 0.34, [0.25, 0.34, 1.0], ["Co3Mo", "L", "Mo"]]] | [[975.0522587521092, 0.25, [0.25, 0.26, 0.27], ["Co3Mo"]]] | [] | [] | [{"type": "eut", "comp": 0.283835, "temp": 1608.58, "phases": ["(Co)", "Mo6Co7"], "phase_comps": [0.000381243, 0.49237499999999995]}] | [] | [{"type": "per", "comp": 0.473694, "temp": 1781.31, "phases": ["Mo6Co7"], "phase_comps": [0.49237499999999995]}] | [] | constraintless
Mo-Sc | 0 | https://mpds.io/entry/C901657 | MAS390 | 0-100 | none | GGA/GGA+U | none | 19936.36 | 0.436554 | 358.3136 | 1.576004 | 20943.33 | 3993.58 | 6.542773 | 0.002317371 | 10.85185 | 0.003843594 | [[1353.2760187605068, 0.9, [0.0, 0.9, 1.0], ["Mo", "L", "Sc"]]] | [] | [] | [] | [{"type": "eut", "comp": 0.8989879999999999, "temp": 1627.3600000000001, "phases": ["Mo", "Sc"], "phase_comps": [0, 1]}] | [] | [] | [] | constraintless
Li-Mo | 0 | https://mpds.io/entry/C901510 | MAS390 | 0-100 | none | GGA/GGA+U | init error | 0 | 0 | 0 | 0 | 0 | 0 | 0 | 0 | 0 | 0 | [] | [] | [] | [] | [] | [] | [] | [] | constraintless
Ga-Mo | 0 | https://mpds.io/entry/C901112 | MAS390 | 0-100 | none | GGA/GGA+U | none | 215586.6 | -130.7302 | 265771.2 | -115.7076 | -43420.61 | 36527.37 | 105.0515 | 0.03680144 | 158.1285 | 0.05539523 | [[1626.4568194220687, 0.51, [0.16, 0.51, 0.75], ["Ga31Mo6", "L", "GaMo3"]], [1802.0099730588581, 0.77, [0.75, 0.77, 1.0], ["GaMo3", "L", "Mo"]]] | [[1803.1677465380321, 0.73, [0.73, 0.74, 0.75], ["GaMo3"]], [1747.458042752376, 0.16, [0.16, 0.17, 0.18], ["Ga31Mo6"]]] | [] | [] | [] | [] | [{"type": "per", "comp": 0.738849, "temp": 2092.46, "phases": ["Mo3Ga"], "phase_comps": [0.756386]}] | [] | constraintless
Mo-Pb | 0 | https://mpds.io/entry/C901644 | MAS390 | 0-100 | none | GGA/GGA+U | init error | 0 | 0 | 0 | 0 | 0 | 0 | 0 | 0 | 0 | 0 | [] | [] | [] | [] | [] | [] | [] | [] | constraintless
B-Mo | 0 | https://mpds.io/entry/C900299 | MAS390 | 0-100 | 0.664-0.769 | GGA/GGA+U | none | -102591.4 | -1.490173 | 218213.7 | -101.0152 | -106511.6 | -47525.87 | 31.12315 | 0.0107462 | 46.47652 | 0.01604741 | [[2097.4096356861883, 0.8, [0.5, 0.8, 1.0], ["BMo", "L", "Mo"]], [1956.522142928014, 0.09, [0.0, 0.09, 0.33], ["B", "L", "B2Mo"]]] | [[2596.15762489642, 0.5, [0.5, 0.51, 0.52], ["BMo"]]] | [[2290.698415682413, 0.33, [0.3, 0.33, 0.5], ["L", "B2Mo", "BMo"]]] | [] | [{"type": "eut", "comp": 0.061374000000000005, "temp": 2194.05, "phases": ["B", "Mo0.8B3"], "phase_comps": [0, 0.32195999999999997]}, {"type": "eut", "comp": 0.769197, "temp": 2449.23, "phases": ["Mo2B", "Mo"], "phase_comps": [0.664125, 1]}] | [] | [{"type": "per", "comp": 0.228677, "temp": 2412.34, "phases": ["Mo0.8B3"], "phase_comps": [0.32195999999999997]}, {"type": "per", "comp": 0.332535, "temp": 2648.2200000000003, "phases": ["MoB2"], "phase_comps": [0.370568]}, {"type": "per", "comp": 0.699492, "temp": 2553.1600000000003, "phases": ["Mo2B"], "phase_comps": [0.664125]}] | [] | constraintless
Mo-Th | 0 | https://mpds.io/entry/C901667 | MAS390 | 0-100 | none | GGA/GGA+U | none | 20091.14 | 0.4327393 | 14287.53 | -1.237488 | 21156.83 | 11240.01 | 7.093225 | 0.002448675 | 8.935058 | 0.003084501 | [[1410.223875408144, 0.86, [0.0, 0.86, 1.0], ["Mo", "L", "Th"]]] | [] | [] | [] | [{"type": "eut", "comp": 0.859112, "temp": 1654.73, "phases": ["Mo", "Th"], "phase_comps": [0, 1]}] | [] | [] | [] | constraintless
Mo-Pr | 0 | https://mpds.io/entry/C901647 | MAS390 | 0-100 | none | GGA/GGA+U | none | 55962.92 | -1.087418 | 9731.515 | 1.96331 | 53732.71 | 13758.11 | 46.64371 | 0.01286581 | 70.91765 | 0.01956133 | [] | [] | [] | [[2523.1115643234752, 0.08, [0.0, 0.08, 0.72], ["Mo", "L", "L"]]] | [] | [] | [] | [{"type": "mig", "comp": 0.341781, "cbounds": [[0.053032199999999995, 2821.9100000000003], [0.721023, 2821.9100000000003]], "tbounds": [[0.341781, 2821.9100000000003], [0.341781, 3622.36]], "phases": ["Mo"], "phase_comps": [0]}] | constraintless
Mo-Sm | 0 | https://mpds.io/entry/C901660 | MAS390 | 0-100 | none | GGA/GGA+U | init error | 0 | 0 | 0 | 0 | 0 | 0 | 0 | 0 | 0 | 0 | [] | [] | [] | [] | [] | [] | [] | [] | constraintless
Gd-Mo | 0 | https://mpds.io/entry/C901156 | MAS390 | 0-100 | none | GGA/GGA+U | none | 57941.27 | -4.571533 | -21077.06 | 1.555786 | 47689.06 | -17588.03 | 14.34183 | 0.004503706 | 17.69747 | 0.005557466 | [[1271.5125205271497, 0.02, [0.0, 0.02, 1.0], ["Gd", "L", "Mo"]]] | [] | [] | [[2503.201680808586, 0.9, [0.38, 0.9, 1.0], ["L", "L", "Mo"]]] | [{"type": "eut", "comp": 0.028494799999999997, "temp": 1578.87, "phases": ["Gd", "Mo"], "phase_comps": [0, 1]}] | [] | [] | [{"type": "mig", "comp": 0.671366, "cbounds": [[0.36025599999999997, 2743.75], [0.899406, 2743.75]], "tbounds": [[0.671366, 2744.62], [0.671366, 3182.9300000000003]], "phases": ["Mo"], "phase_comps": [1]}] | constrained
Dy-Mo | 0 | https://mpds.io/entry/C900927 | MAS390 | 0-100 | none | GGA/GGA+U | init error | 0 | 0 | 0 | 0 | 0 | 0 | 0 | 0 | 0 | 0 | [] | [] | [] | [] | [] | [] | [] | [] | constraintless
Er-Mo | 0 | https://mpds.io/entry/C900972 | MAS390 | 0-100 | none | GGA/GGA+U | none | 51786.69 | -5.013428 | -7096.974 | -4.209595 | 39999.94 | -16993.88 | 45.91418 | 0.01517674 | 66.02479 | 0.02182421 | [[1465.122981275052, 0.05, [0.0, 0.05, 1.0], ["Er", "L", "Mo"]]] | [] | [] | [[2485.1548314472348, 0.86, [0.49, 0.86, 1.0], ["L", "L", "Mo"]]] | [{"type": "eut", "comp": 0.040186200000000005, "temp": 1750.7800000000002, "phases": ["Er", "Mo"], "phase_comps": [0, 1]}] | [] | [] | [{"type": "mig", "comp": 0.7720130000000001, "cbounds": [[0.41023204651162787, 2741.94], [0.909958, 2741.94]], "tbounds": [[0.7720130000000001, 2741.94], [0.7720130000000001, 3025.3]], "phases": ["Mo"], "phase_comps": [1]}] | constraintless
Mo-Yb | 0 | https://mpds.io/entry/C901675 | MAS390 | 0-100 | none | GGA/GGA+U | init error | 0 | 0 | 0 | 0 | 0 | 0 | 0 | 0 | 0 | 0 | [] | [] | [] | [] | [] | [] | [] | [] | constraintless
Hf-Mo | 0 | https://mpds.io/entry/C901273 | MAS390 | 0-100 | 0-0.34 | GGA/GGA+U | none | -29997.65 | 1.812515 | 41240.43 | -8.027153 | -25219.22 | 20078.05 | 88.77826 | 0.0314404 | 149.4253 | 0.05291827 | [[1762.4428379172273, 0.31, [0.0, 0.31, 0.67], ["Hf", "L", "HfMo2"]], [2029.5687050078013, 0.81, [0.67, 0.81, 1.0], ["HfMo2", "L", "Mo"]]] | [[2158.3169652580423, 0.65, [0.65, 0.66, 0.67], ["HfMo2"]]] | [] | [] | [{"type": "eut", "comp": 0.340071, "temp": 2100.69, "phases": ["(Hf)", "HfMo2"], "phase_comps": [0.000381243, 0.672512]}] | [] | [] | [] | constraintless
Cs-Mo | 0 | https://mpds.io/entry/C900833 | MAS390 | 0-100 | none | GGA/GGA+U | init error | 0 | 0 | 0 | 0 | 0 | 0 | 0 | 0 | 0 | 0 | [] | [] | [] | [] | [] | [] | [] | [] | constraintless
Be-Mo | 0 | https://mpds.io/entry/C900400 | MAS390 | 0-100 | none | GGA/GGA+U | none | 114820.8 | -86.64101 | -55201.26 | 5.571747 | -67710.59 | -43462.96 | 12.95791 | 0.004745132 | 32.60718 | 0.01194061 | [[1630.9803608960979, 0.12, [0.08, 0.12, 0.33], ["Be12Mo", "L", "Be2Mo"]], [1731.2504472160053, 0.5700000000000001, [0.33, 0.5700000000000001, 1.0], ["Be2Mo", "L", "Mo"]]] | [[1898.706884651679, 0.33, [0.33, 0.34, 0.35000000000000003], ["Be2Mo"]], [1649.1967582947223, 0.08, [0.08, 0.09, 0.1], ["Be12Mo"]]] | [] | [] | [{"type": "eut", "comp": 0.0029886, "temp": 1481.13, "phases": ["Be", "(Be)"], "phase_comps": [0, 0.0442242]}, {"type": "eut", "comp": 0.09045719999999999, "temp": 1857.96, "phases": ["Be22Mo", "Be2Mo"], "phase_comps": [0.0779642, 0.333397]}, {"type": "eut", "comp": 0.569733, "temp": 1985.6100000000001, "phases": ["Be2Mo", "Mo"], "phase_comps": [0.333397, 1]}] | [{"type": "cmp", "comp": 0.0779642, "temp": 1867.1599999999999, "phases": ["Be22Mo"], "phase_comps": [0.0779642]}, {"type": "cmp", "comp": 0.333397, "temp": 2171.6, "phases": ["Be2Mo"], "phase_comps": [0.333397]}] | [] | [] | refitted
Mo-U | 0 | https://mpds.io/entry/C901671 | MAS390 | 0-100 | none | GGA/GGA+U | none | 10936.36 | -6.095314 | -30095.76 | 19.21793 | -2180.48 | 11260.36 | 37.49824 | 0.01294976 | 51.73715 | 0.01786707 | [[1010.7374783384495, 0.92, [0.0, 0.92, 1.0], ["Mo", "L", "U"]]] | [] | [] | [] | [] | [] | [] | [] | constraintless
Mo-Ta | 0 | https://mpds.io/entry/C901663 | MAS390 | 0-100 | none | GGA/GGA+U | fitting conditions error | 0 | 0 | 0 | 0 | 0 | 0 | 0 | 0 | 0 | 0 | [] | [] | [] | [] | [] | [] | [] | [] | constrained
Eu-Mo | 0 | https://mpds.io/entry/C901011 | MAS390 | 0-100 | none | GGA/GGA+U | init error | 0 | 0 | 0 | 0 | 0 | 0 | 0 | 0 | 0 | 0 | [] | [] | [] | [] | [] | [] | [] | [] | constraintless
As-Mo | 0 | https://mpds.io/entry/C900173 | MAS390 | 0-100 | none | GGA/GGA+U | init error | 0 | 0 | 0 | 0 | 0 | 0 | 0 | 0 | 0 | 0 | [] | [] | [] | [] | [] | [] | [] | [] | constraintless
Ge-Mo | 0 | https://mpds.io/entry/C901199 | MAS390 | 0-100 | none | GGA/GGA+U | none | 2093.201 | -7.573242 | -109303.1 | 61.97998 | -13157.86 | 15512.78 | 49.97347 | 0.01770872 | 67.46094 | 0.02390562 | [[919.079910246808, 0.03, [0.0, 0.03, 0.33], ["Ge", "L", "Ge2Mo"]]] | [] | [[1359.6447640077818, 0.33, [0.2, 0.33, 0.75], ["L", "Ge2Mo", "GeMo3"]], [1840.79172677926, 0.75, [0.73, 0.75, 1.0], ["L", "GeMo3", "Mo"]]] | [] | [] | [] | [{"type": "per", "comp": 0.05937068225, "temp": 1342.0300000000002, "phases": ["MoGe2"], "phase_comps": [0.333397]}, {"type": "per", "comp": 0.236339, "temp": 1764.2800000000002, "phases": ["Mo13Ge23"], "phase_comps": [0.365231]}, {"type": "per", "comp": 0.498373, "temp": 1965.25, "phases": ["Mo5Ge3"], "phase_comps": [0.625048]}, {"type": "per", "comp": 0.59954, "temp": 2032.6999999999998, "phases": ["Mo3Ge"], "phase_comps": [0.764964]}] | [] | constraintless
Mo-W | 0 | https://mpds.io/entry/C901673 | MAS390 | 0-100 | none | GGA/GGA+U | fitting conditions error | 0 | 0 | 0 | 0 | 0 | 0 | 0 | 0 | 0 | 0 | [] | [] | [] | [] | [] | [] | [] | [] | constrained
Ho-Mo | 0 | https://mpds.io/entry/C901350 | MAS390 | 0-100 | none | GGA/GGA+U | none | 45696.87 | 0.2756596 | -13839.72 | 0.9389257 | 46336.73 | -11660.3 | 41.21892 | 0.01345063 | 58.51581 | 0.01909498 | [[1427.1059745883108, 0.03, [0.0, 0.03, 1.0], ["Ho", "L", "Mo"]]] | [] | [] | [[2466.788533919724, 0.85, [0.37, 0.85, 1.0], ["L", "L", "Mo"]]] | [{"type": "eut", "comp": 0.0310821, "temp": 1705.92, "phases": ["Ho", "Mo"], "phase_comps": [0, 1]}] | [] | [] | [{"type": "mig", "comp": 0.648428, "cbounds": [[0.0, 2790.52], [1.0, 2790.52]], "tbounds": [[0.648428, 2790.52], [0.648428, 3061.8]], "phases": ["Mo"], "phase_comps": [1]}] | constraintless
Tb-Ti | 0 | https://mpds.io/entry/C902158 | MAS390 | 0-100 | none | GGA/GGA+U | none | 107343.3 | -52.36823 | 200889.7 | -122.4761 | 13809.18 | -17863.12 | 98.14324 | 0.05050183 | 132.5387 | 0.06820079 | [[1159.9782969156881, 0.79, [0.0, 0.79, 1.0], ["Tb", "L", "Ti"]]] | [] | [] | [[1268.4368899083674, 0.06, [0.0, 0.06, 0.67], ["Tb", "L", "L"]]] | [{"type": "eut", "comp": 0.250642, "temp": 1544.0300000000002, "phases": ["Tb", "Ti"], "phase_comps": [0, 1]}] | [] | [] | [] | constrained
Fe-Tb | 0 | https://mpds.io/entry/C901085 | MAS390 | 0-100 | none | GGA/GGA+U | none | -11191.63 | 7.60417 | -9070.116 | 6.689465 | 1888.458 | 2436.566 | 26.77808 | 0.01478529 | 36.66193 | 0.02024257 | [[874.1326811132502, 0.71, [0.33, 0.71, 1.0], ["TbFe2", "L", "Tb"]], [1239.221379486764, 0.17, [0.0, 0.17, 0.25], ["Fe", "L", "TbFe3"]]] | [[1262.17209745642, 0.25, [0.25, 0.26, 0.27], ["TbFe3"]]] | [[1148.9411840750413, 0.33, [0.25, 0.33, 0.46], ["TbFe3", "TbFe2", "L"]]] | [] | [{"type": "eut", "comp": 0.7199169999999999, "temp": 1120.9099999999999, "phases": ["TbFe2", "Tb"], "phase_comps": [0.333397, 1]}] | [] | [{"type": "per", "comp": 0.17999099999999998, "temp": 1585.0900000000001, "phases": ["Tb2Fe17"], "phase_comps": [0.105223]}, {"type": "per", "comp": 0.225884, "temp": 1549.0500000000002, "phases": ["Tb6Fe23"], "phase_comps": [0.208349]}, {"type": "per", "comp": 0.375332, "temp": 1484.96, "phases": ["TbFe3"], "phase_comps": [0.250095]}, {"type": "per", "comp": 0.41553199999999996, "temp": 1460.1, "phases": ["TbFe2"], "phase_comps": [0.333397]}] | [] | constraintless
Al-Tb | 0 | https://mpds.io/entry/C900132 | MAS390 | 0-100 | none | GGA/GGA+U | none | -98785.19 | -17.7595 | -39999.38 | -16.1696 | -121526.2 | -60704.57 | 49.9039 | 0.02815628 | 62.72448 | 0.03538977 | [[886.812540752151, 0.74, [0.67, 0.74, 1.0], ["Tb2Al", "L", "Tb"]], [604.2152792748493, 0.04, [0.0, 0.04, 0.25], ["Al", "L", "TbAl3"]]] | [[1503.2494347554311, 0.33, [0.33, 0.34, 0.35000000000000003], ["TbAl2"]]] | [[906.328651653207, 0.67, [0.5, 0.67, 0.6900000000000001], ["TbAl", "Tb2Al", "L"]], [1183.599031434038, 0.25, [0.17, 0.25, 0.33], ["L", "TbAl3", "TbAl2"]], [1040.5872346851784, 0.5, [0.33, 0.5, 0.59], ["TbAl2", "TbAl", "L"]]] | [] | [{"type": "eut", "comp": 0.0194434, "temp": 916.333, "phases": ["Al", "TbAl3"], "phase_comps": [0, 0.25066700000000003]}, {"type": "eut", "comp": 0.778879, "temp": 1123.632, "phases": ["Tb2Al", "Tb"], "phase_comps": [0.6662220000000001, 1]}] | [{"type": "cmp", "comp": 0.33358699999999997, "temp": 1772.3899999999999, "phases": ["TbAl2"], "phase_comps": [0.33358699999999997]}] | [{"type": "per", "comp": 0.149828, "temp": 1373.0, "phases": ["TbAl3"], "phase_comps": [0.25066700000000003]}, {"type": "per", "comp": 0.609417, "temp": 1323.33, "phases": ["TbAl"], "phase_comps": [0.5]}, {"type": "per", "comp": 0.699199, "temp": 1222.466, "phases": ["Tb3Al2"], "phase_comps": [0.599695]}, {"type": "per", "comp": 0.734516, "temp": 1162.658, "phases": ["Tb2Al"], "phase_comps": [0.6662220000000001]}] | [] | constraintless
Ni-Tb | 0 | https://mpds.io/entry/C101180 | JALCEU | 0-100 | 0.067-0.105, 0.6-0.699 | GGA/GGA+U | none | -148350 | 0.06551743 | -107530.8 | 33.35252 | -148239.9 | -51526.54 | 60.19179 | 0.0348855 | 71.31498 | 0.0413322 | [[879.365693287472, 0.76, [0.75, 0.76, 1.0], ["Tb3Ni", "L", "Tb"]], [1124.7511497871246, 0.09, [0.0, 0.09, 0.17], ["Ni", "L", "TbNi5"]], [843.5529462486819, 0.67, [0.5, 0.67, 0.75], ["TbNi", "L", "Tb3Ni"]], [981.8115580617304, 0.41000000000000003, [0.33, 0.41000000000000003, 0.5], ["TbNi2", "L", "TbNi"]], [1361.7764089635198, 0.18, [0.17, 0.18, 0.22], ["TbNi5", "L", "Tb2Ni7"]]] | [[1088.863217717313, 0.5, [0.5, 0.51, 0.52], ["TbNi"]], [1360.1878095164316, 0.15, [0.15, 0.16, 0.17], ["TbNi5"]], [1394.7746041279347, 0.22, [0.22, 0.23, 0.24], ["Tb2Ni7"]], [878.5118407226195, 0.73, [0.73, 0.74, 0.75], ["Tb3Ni"]]] | [[1199.006037341986, 0.25, [0.22, 0.25, 0.31], ["Tb2Ni7", "TbNi3", "L"]], [1099.259670202871, 0.33, [0.25, 0.33, 0.34], ["TbNi3", "TbNi2", "L"]]] | [] | [{"type": "eut", "comp": 0.0672894, "temp": 1544.46, "phases": ["Ni", "Tb2Ni17"], "phase_comps": [0, 0.105223]}, {"type": "eut", "comp": 0.43919199999999997, "temp": 1189.42, "phases": ["TbNi2", "TbNi"], "phase_comps": [0.333206, 0.5]}, {"type": "eut", "comp": 0.69939, "temp": 997.326, "phases": ["Tb3Ni2", "Tb3Ni"], "phase_comps": [0.599886, 0.7499049999999999]}] | [{"type": "cmp", "comp": 0.166603, "temp": 1659.2599999999998, "phases": ["TbNi5"], "phase_comps": [0.166603]}, {"type": "cmp", "comp": 0.5, "temp": 1249.2269999999999, "phases": ["TbNi"], "phase_comps": [0.5]}] | [{"type": "per", "comp": 0.0846359, "temp": 1574.87, "phases": ["Tb2Ni17"], "phase_comps": [0.105223]}, {"type": "per", "comp": 0.23579899999999998, "temp": 1575.13, "phases": ["Tb2Ni7"], "phase_comps": [0.22226500000000002]}, {"type": "per", "comp": 0.297751, "temp": 1498.5900000000001, "phases": ["TbNi3"], "phase_comps": [0.24990500000000002]}, {"type": "per", "comp": 0.3557, "temp": 1417.5, "phases": ["TbNi2"], "phase_comps": [0.333206]}, {"type": "per", "comp": 0.661838, "temp": 1104.27, "phases": ["Tb3Ni2"], "phase_comps": [0.599886]}, {"type": "per", "comp": 0.714449, "temp": 1061.695, "phases": ["Tb3Ni"], "phase_comps": [0.7499049999999999]}] | [] | constraintless
Cr-Tb | 0 | https://mpds.io/entry/C981214 | JPEQE6 | 0-100 | none | GGA/GGA+U | none | 38206.45 | 0.01140594 | 167.3573 | -0.1165199 | 38227.8 | -50.67773 | 18.30571 | 0.007972141 | 30.31551 | 0.01320241 | [[1273.8833360272388, 0.96, [0.0, 0.96, 1.0], ["Cr", "L", "Tb"]]] | [] | [] | [[1655.2583872818136, 0.18, [0.0, 0.18, 0.8300000000000001], ["Cr", "L", "L"]]] | [{"type": "eut", "comp": 0.965116, "temp": 1558.7599999999998, "phases": ["Cr", "Tb"], "phase_comps": [0, 1]}] | [] | [] | [{"type": "mig", "comp": 0.5, "cbounds": [[0.0, 1559.1399999999999], [0.9644159999999999, 1559.1399999999999]], "tbounds": [[0.5, 1980.6999999999998], [0.5, 2293.93]], "phases": ["Cr"], "phase_comps": [0]}] | constraintless
Cu-Tb | 0 | https://mpds.io/entry/C900894 | MAS390 | 0-100 | none | GGA/GGA+U | none | -51262.51 | -23.61267 | -17403.34 | -17.49664 | -84579.16 | -42090.49 | 33.72601 | 0.0219389 | 51.51949 | 0.03351363 | [[819.4971638321355, 0.48, [0.33, 0.48, 0.5], ["TbCu2", "L", "TbCu"]], [696.2271089213607, 0.7000000000000001, [0.5, 0.7000000000000001, 1.0], ["TbCu", "L", "Tb"]], [877.1553460918002, 0.24, [0.17, 0.24, 0.33], ["TbCu5", "L", "TbCu2"]], [832.0736539650112, 0.08, [0.0, 0.08, 0.17], ["Cu", "L", "TbCu5"]]] | [[929.883089159102, 0.33, [0.33, 0.34, 0.35000000000000003], ["TbCu2"]], [925.1066010461731, 0.17, [0.17, 0.18, 0.19], ["TbCu5"]], [821.4827796296605, 0.5, [0.5, 0.51, 0.52], ["TbCu"]]] | [] | [] | [{"type": "eut", "comp": 0.0962638, "temp": 1074.62, "phases": ["Cu", "Cu5Tb"], "phase_comps": [0, 0.167366]}, {"type": "eut", "comp": 0.304613, "temp": 1056.1709999999998, "phases": ["Cu5.44Tb0.78", "Cu2Tb"], "phase_comps": [0.18261500000000003, 0.33358699999999997]}, {"type": "eut", "comp": 0.37743000000000004, "temp": 1028.1419999999998, "phases": ["Cu2Tb", "CuTb"], "phase_comps": [0.33358699999999997, 0.5]}, {"type": "eut", "comp": 0.69939, "temp": 953.637, "phases": ["CuTb", "Tb"], "phase_comps": [0.5, 1]}] | [{"type": "cmp", "comp": 0.18261500000000003, "temp": 1158.35, "phases": ["Cu5.44Tb0.78"], "phase_comps": [0.18261500000000003]}, {"type": "cmp", "comp": 0.33358699999999997, "temp": 1084.199, "phases": ["Cu2Tb"], "phase_comps": [0.33358699999999997]}, {"type": "cmp", "comp": 0.5, "temp": 1112.228, "phases": ["CuTb"], "phase_comps": [0.5]}] | [{"type": "per", "comp": 0.149066, "temp": 1149.48, "phases": ["Cu5Tb"], "phase_comps": [0.167366]}] | [] | constraintless
Tb-Zr | 0 | https://mpds.io/entry/C902167 | MAS390 | 0-100 | none | GGA/GGA+U | fitting conditions error | 0 | 0 | 0 | 0 | 0 | 0 | 0 | 0 | 0 | 0 | [] | [] | [] | [] | [] | [] | [] | [] | constraintless
Nb-Tb | 0 | none | none | none | none | GGA/GGA+U | init error | 0 | 0 | 0 | 0 | 0 | 0 | 0 | 0 | 0 | 0 | [] | [] | [] | [] | [] | [] | [] | [] | constraintless
Tb-Zn | 0 | https://mpds.io/entry/C102164 | ZEMTAE | 0-100 | none | GGA/GGA+U | none | 341877.9 | -330.2981 | 510618.4 | -309.9326 | -41309.68 | 151057.4 | 69.25084 | 0.04260515 | 99.41268 | 0.0611616 | [[1044.225598371836, 0.47000000000000003, [0.0, 0.47000000000000003, 0.5], ["Tb", "L", "TbZn"]], [949.4617881594262, 0.88, [0.82, 0.88, 0.89], ["Tb13Zn58", "L", "Tb2Zn17"]], [988.9658005945481, 0.79, [0.75, 0.79, 0.82], ["TbZn3", "L", "Tb13Zn58"]], [1021.3896708989915, 0.62, [0.5, 0.62, 0.67], ["TbZn", "L", "TbZn2"]]] | [[1045.0839591972945, 0.48, [0.48, 0.49, 0.5], ["TbZn"]], [1028.4486569132373, 0.65, [0.65, 0.66, 0.67], ["TbZn2"]], [945.8055763543106, 0.89, [0.89, 0.9, 0.91], ["Tb2Zn17"]], [997.8593048589943, 0.81, [0.81, 0.82, 0.8200000000000001], ["Tb13Zn58"]]] | [[621.9872174744349, 0.92, [0.89, 0.92, 0.99], ["Tb2Zn17", "TbZn12", "L"]], [999.2268682574514, 0.75, [0.67, 0.75, 0.76], ["TbZn2", "TbZn3", "L"]]] | [] | [{"type": "eut", "comp": 0.297941, "temp": 1083.2869999999998, "phases": ["Tb", "ZnTb"], "phase_comps": [0, 0.5]}, {"type": "eut", "comp": 0.600267, "temp": 1233.312, "phases": ["ZnTb", "Zn2Tb"], "phase_comps": [0.5, 0.6666030000000001]}, {"type": "eut", "comp": 0.770873, "temp": 1154.245, "phases": ["Zn3Tb", "Zn11Tb3"], "phase_comps": [0.7504770000000001, 0.785932]}, {"type": "eut", "comp": 0.855318, "temp": 1162.3539999999998, "phases": ["Zn58Tb13", "Zn17Tb2"], "phase_comps": [0.816241, 0.894205]}] | [{"type": "cmp", "comp": 0.5, "temp": 1318.46, "phases": ["ZnTb"], "phase_comps": [0.5]}, {"type": "cmp", "comp": 0.6666030000000001, "temp": 1301.4299999999998, "phases": ["Zn2Tb"], "phase_comps": [0.6666030000000001]}, {"type": "cmp", "comp": 0.816241, "temp": 1180.195, "phases": ["Zn58Tb13"], "phase_comps": [0.816241]}, {"type": "cmp", "comp": 0.894205, "temp": 1188.3049999999998, "phases": ["Zn17Tb2"], "phase_comps": [0.894205]}] | [{"type": "per", "comp": 0.764773, "temp": 1173.3020000000001, "phases": ["Zn3Tb"], "phase_comps": [0.7504770000000001]}, {"type": "per", "comp": 0.785932, "temp": 1171.275, "phases": ["Zn11Tb3"], "phase_comps": [0.785932]}, {"type": "per", "comp": 0.9904689999999999, "temp": 946.237, "phases": ["Zn12Tb"], "phase_comps": [0.9239419999999999]}] | [] | constrained
Sn-Tb | 0 | https://mpds.io/entry/C906128 | SPCHBV | 0-100 | 0.362-0.444 | GGA/GGA+U | none | -178774.5 | -18.41707 | 117303.6 | -69.3574 | -200031.3 | 37251.79 | 112.2455 | 0.0527901 | 221.747 | 0.1042897 | [[353.93484962410014, 0.87, [0.62, 0.87, 1.0], ["Tb5Sn3", "L", "Tb"]]] | [[1207.5064572931142, 0.31, [0.31, 0.32, 0.33], ["TbSn2"]], [1853.9640975660363, 0.62, [0.62, 0.63, 0.64], ["Tb5Sn3"]]] | [[637.3870942225536, 0.3, [0.01, 0.3, 0.33], ["L", "Tb3Sn7", "TbSn2"]], [1599.6257204093463, 0.52, [0.47000000000000003, 0.52, 0.56], ["L", "Tb11Sn10", "Tb5Sn4"]], [1709.2718975224097, 0.56, [0.53, 0.56, 0.62], ["L", "Tb5Sn4", "Tb5Sn3"]]] | [] | [{"type": "eut", "comp": 0.36199, "temp": 1465.54, "phases": ["Tb3Sn7", "TbSn2"], "phase_comps": [0.333206, 0.444148]}, {"type": "eut", "comp": 0.8799089999999999, "temp": 1485.8200000000002, "phases": ["Tb5Sn3", "Tb"], "phase_comps": [0.6246659999999999, 1]}] | [{"type": "cmp", "comp": 0.333206, "temp": 1485.8200000000002, "phases": ["Tb3Sn7"], "phase_comps": [0.333206]}, {"type": "cmp", "comp": 0.6246659999999999, "temp": 2126.2599999999998, "phases": ["Tb5Sn3"], "phase_comps": [0.6246659999999999]}] | [{"type": "per", "comp": 0.38963000000000003, "temp": 1512.8600000000001, "phases": ["TbSn2"], "phase_comps": [0.444148]}, {"type": "per", "comp": 0.39651200000000003, "temp": 1578.7599999999998, "phases": ["Tb4Sn5"], "phase_comps": [0.5]}, {"type": "per", "comp": 0.476554, "temp": 1885.88, "phases": ["TbSn"], "phase_comps": [0.523256]}, {"type": "per", "comp": 0.539459, "temp": 1997.4099999999999, "phases": ["Tb11Sn10"], "phase_comps": [0.55528]}] | [] | constraintless
Si-Tb | 0 | https://mpds.io/entry/C1201710 | JPEQE6 | 0-100 | 0.52-0.555 | GGA/GGA+U | none | -128420.2 | -40.24841 | 211256.3 | -149.5596 | -195192.7 | -36864.59 | 80.21924 | 0.03814225 | 116.3691 | 0.05533062 | [[1176.3279800847681, 0.16, [0.0, 0.16, 0.4], ["Si", "L", "Tb2Si3"]], [681.5178661917662, 0.9, [0.62, 0.9, 1.0], ["Tb5Si3", "L", "Tb"]]] | [[1917.5415088488585, 0.5, [0.5, 0.51, 0.52], ["TbSi"]]] | [[1228.913884819542, 0.4, [0.19, 0.4, 0.5], ["L", "Tb2Si3", "TbSi"]], [1799.1362364611832, 0.62, [0.5, 0.62, 0.65], ["TbSi", "Tb5Si3", "L"]]] | [] | [{"type": "eut", "comp": 0.182234, "temp": 1495.25, "phases": ["Si", "TbSi1.67"], "phase_comps": [0, 0.379527]}, {"type": "eut", "comp": 0.5202060000000001, "temp": 2024.3899999999999, "phases": ["TbSi", "Tb5Si4"], "phase_comps": [0.5, 0.555471]}, {"type": "eut", "comp": 0.8726649999999999, "temp": 1382.73, "phases": ["Tb5Si3", "Tb"], "phase_comps": [0.625048, 1]}] | [{"type": "cmp", "comp": 0.5, "temp": 2093.12, "phases": ["TbSi"], "phase_comps": [0.5]}, {"type": "cmp", "comp": 0.625048, "temp": 2103.16, "phases": ["Tb5Si3"], "phase_comps": [0.625048]}] | [{"type": "per", "comp": 0.34826500000000005, "temp": 1910.35, "phases": ["TbSi1.67"], "phase_comps": [0.379527]}, {"type": "per", "comp": 0.534502, "temp": 2046.9, "phases": ["Tb5Si4"], "phase_comps": [0.555471]}] | [] | constrained
Ca-Tb | 0 | https://mpds.io/entry/C900567 | MAS390 | 0-100 | none | GGA/GGA+U | init error | 0 | 0 | 0 | 0 | 0 | 0 | 0 | 0 | 0 | 0 | [] | [] | [] | [] | [] | [] | [] | [] | constraintless
Na-Tb | 0 | none | none | none | none | GGA/GGA+U | init error | 0 | 0 | 0 | 0 | 0 | 0 | 0 | 0 | 0 | 0 | [] | [] | [] | [] | [] | [] | [] | [] | constraintless
Mg-Tb | 0 | https://mpds.io/entry/C901582 | MAS390 | 0-100 | 0-0.097, 0.097-0.173 | GGA/GGA+U | none | -8973.125 | -0.3977585 | -21479.07 | -0.5185509 | -9480.749 | -22140.85 | 22.60595 | 0.01387745 | 30.0156 | 0.01842612 | [[700.0992906273498, 0.28, [0.25, 0.28, 0.5], ["TbMg3", "L", "TbMg"]], [530.9444061928873, 0.09, [0.0, 0.09, 0.25], ["Mg", "L", "TbMg3"]]] | [[703.446746853922, 0.25, [0.25, 0.26, 0.27], ["TbMg3"]], [862.3095313641862, 0.48, [0.48, 0.49, 0.5], ["TbMg"]]] | [] | [] | [{"type": "eut", "comp": 0.0972549, "temp": 833.401, "phases": ["(Mg)", "Mg24Tb5"], "phase_comps": [0.0, 0.172703]}] | [] | [{"type": "per", "comp": 0.156717, "temp": 918.158, "phases": ["Mg24Tb5"], "phase_comps": [0.172703]}, {"type": "per", "comp": 0.237181, "temp": 980.9549999999999, "phases": ["Mg3Tb"], "phase_comps": [0.250095]}, {"type": "per", "comp": 0.309984, "temp": 1015.015, "phases": ["Mg2Tb"], "phase_comps": [0.333206]}, {"type": "per", "comp": 0.47009700000000004, "temp": 1129.967, "phases": ["MgTb"], "phase_comps": [0.5]}] | [] | constraintless
K-Tb | 0 | none | none | none | none | GGA/GGA+U | init error | 0 | 0 | 0 | 0 | 0 | 0 | 0 | 0 | 0 | 0 | [] | [] | [] | [] | [] | [] | [] | [] | constraintless
Mn-Tb | 0 | https://mpds.io/entry/C901619 | MAS390 | 0-100 | 0.334-0.679 | GGA/GGA+U | init error | 0 | 0 | 0 | 0 | 0 | 0 | 0 | 0 | 0 | 0 | [] | [] | [] | [] | [{"type": "eut", "comp": 0.679375, "temp": 1040.712, "phases": ["TbMn2", "Tb"], "phase_comps": [0.33358699999999997, 1]}] | [] | [{"type": "per", "comp": 0.163934, "temp": 1416.1799999999998, "phases": ["TbMn12"], "phase_comps": [0.0775829]}, {"type": "per", "comp": 0.32577199999999995, "temp": 1320.8899999999999, "phases": ["Tb6Mn23"], "phase_comps": [0.207777]}, {"type": "per", "comp": 0.5219210000000001, "temp": 1185.466, "phases": ["TbMn2"], "phase_comps": [0.33358699999999997]}] | [] | constraintless
Ba-Tb | 0 | none | none | none | none | GGA/GGA+U | init error | 0 | 0 | 0 | 0 | 0 | 0 | 0 | 0 | 0 | 0 | [] | [] | [] | [] | [] | [] | [] | [] | constraintless
Sr-Tb | 0 | none | none | none | none | GGA/GGA+U | init error | 0 | 0 | 0 | 0 | 0 | 0 | 0 | 0 | 0 | 0 | [] | [] | [] | [] | [] | [] | [] | [] | constraintless
Tb-V | 0 | https://mpds.io/entry/C902161 | MAS390 | 0-100 | none | GGA/GGA+U | init error | 0 | 0 | 0 | 0 | 0 | 0 | 0 | 0 | 0 | 0 | [] | [] | [] | [] | [] | [] | [] | [] | constraintless
Rb-Tb | 0 | none | none | none | none | GGA/GGA+U | init error | 0 | 0 | 0 | 0 | 0 | 0 | 0 | 0 | 0 | 0 | [] | [] | [] | [] | [] | [] | [] | [] | constraintless
Ce-Tb | 0 | https://mpds.io/entry/C900667 | MAS390 | 0-100 | none | GGA/GGA+U | init error | 0 | 0 | 0 | 0 | 0 | 0 | 0 | 0 | 0 | 0 | [] | [] | [] | [] | [] | [] | [] | [] | constraintless
Nd-Tb | 0 | https://mpds.io/entry/C901751 | MAS390 | 0-100 | none | GGA/GGA+U | init error | 0 | 0 | 0 | 0 | 0 | 0 | 0 | 0 | 0 | 0 | [] | [] | [] | [] | [] | [] | [] | [] | constraintless
La-Tb | 0 | https://mpds.io/entry/C901497 | MAS390 | 0-100 | none | GGA/GGA+U | init error | 0 | 0 | 0 | 0 | 0 | 0 | 0 | 0 | 0 | 0 | [] | [] | [] | [] | [] | [] | [] | [] | constraintless
Tb-Y | 0 | https://mpds.io/entry/C902163 | MAS390 | 0-100 | none | GGA/GGA+U | fitting conditions error | 0 | 0 | 0 | 0 | 0 | 0 | 0 | 0 | 0 | 0 | [] | [] | [] | [] | [] | [] | [] | [] | constrained
Co-Tb | 0 | https://mpds.io/entry/C900748 | MAS390 | 0-100 | 0.571-0.625 | GGA/GGA+U | none | -60914.08 | 2.296352 | 12831.67 | -2.63299 | -57013.91 | 8359.749 | 57.05741 | 0.03226335 | 92.76968 | 0.052457 | [[801.7888393373345, 0.64, [0.63, 0.64, 0.75], ["Tb12Co7", "L", "Tb3Co"]], [817.7268395946356, 0.84, [0.75, 0.84, 1.0], ["Tb3Co", "L", "Tb"]], [1377.4924136971558, 0.07, [0.0, 0.07, 0.11], ["Co", "L", "Tb2Co17"]], [793.7075211878615, 0.59, [0.33, 0.59, 0.63], ["TbCo2", "L", "Tb12Co7"]]] | [[898.5937551538494, 0.73, [0.73, 0.74, 0.75], ["Tb3Co"]], [1269.1298152724785, 0.25, [0.25, 0.26, 0.27], ["TbCo3"]], [1397.052799794993, 0.11, [0.11, 0.12, 0.13], ["Tb2Co17"]], [800.9272477956516, 0.61, [0.61, 0.62, 0.63], ["Tb12Co7"]]] | [[1188.7108446315956, 0.33, [0.25, 0.33, 0.37], ["TbCo3", "TbCo2", "L"]]] | [] | [{"type": "eut", "comp": 0.071483, "temp": 1627.9899999999998, "phases": ["Co", "Tb"], "phase_comps": [0, 1]}, {"type": "eut", "comp": 0.6246659999999999, "temp": 968.082, "phases": ["Tb6Co4.5", "Tb12Co7"], "phase_comps": [0.570721, 0.631719]}] | [] | [{"type": "per", "comp": 0.237896, "temp": 1597.83, "phases": ["Tb2Co7"], "phase_comps": [0.222836]}, {"type": "per", "comp": 0.260961, "temp": 1587.9, "phases": ["TbCo3"], "phase_comps": [0.250095]}, {"type": "per", "comp": 0.376477, "temp": 1458.0500000000002, "phases": ["TbCo2"], "phase_comps": [0.33358699999999997]}, {"type": "per", "comp": 0.6271439999999999, "temp": 973.049, "phases": ["Tb12Co7"], "phase_comps": [0.631719]}, {"type": "per", "comp": 0.719405, "temp": 1112.836, "phases": ["Tb3Co"], "phase_comps": [0.7499049999999999]}] | [] | constraintless
Sc-Tb | 0 | https://mpds.io/entry/C902081 | MAS390 | 0-100 | none | GGA/GGA+U | init error | 0 | 0 | 0 | 0 | 0 | 0 | 0 | 0 | 0 | 0 | [] | [] | [] | [] | [] | [] | [] | [] | constraintless
Li-Tb | 0 | https://mpds.io/entry/C108138 | JPEDAV | 0-100 | none | GGA/GGA+U | init error | 0 | 0 | 0 | 0 | 0 | 0 | 0 | 0 | 0 | 0 | [] | [] | [] | [] | [] | [] | [] | [] | constraintless
Ga-Tb | 0 | https://mpds.io/entry/C901134 | MAS390 | 0-100 | 0.8-1 | GGA/GGA+U | none | -172596.4 | 3.164144 | -16132.68 | -27.23693 | -169630.9 | -41659.13 | 67.95014 | 0.04350925 | 104.3123 | 0.06679237 | [[662.5994531416762, 0.81, [0.6, 0.81, 1.0], ["Tb3Ga2", "L", "Tb"]], [1219.1873235699054, 0.45, [0.38, 0.45, 0.5], ["Tb3Ga5", "L", "TbGa"]], [1272.70678270079, 0.36, [0.33, 0.36, 0.38], ["TbGa2", "L", "Tb3Ga5"]]] | [[1273.7430217374726, 0.38, [0.38, 0.39, 0.4], ["Tb3Ga5"]], [1283.5574028416913, 0.33, [0.33, 0.34, 0.35000000000000003], ["TbGa2"]], [1245.9586639329364, 0.5, [0.5, 0.51, 0.52], ["TbGa"]]] | [[1057.0991619489982, 0.6, [0.5, 0.6, 0.64], ["TbGa", "Tb3Ga2", "L"]], [740.7380854025796, 0.25, [0.13, 0.25, 0.33], ["L", "TbGa3", "TbGa2"]]] | [] | [{"type": "eut", "comp": 0.7999580000000001, "temp": 1095.2759999999998, "phases": ["Tb5Ga3", "(Tb)"], "phase_comps": [0.625048, 0.9995999999999999]}] | [{"type": "cmp", "comp": 0.333397, "temp": 1561.04, "phases": ["TbGa2"], "phase_comps": [0.333397]}] | [{"type": "per", "comp": 0.017921100000000002, "temp": 643.55, "phases": ["TbGa6"], "phase_comps": [0.143919]}, {"type": "per", "comp": 0.145707, "temp": 1215.471, "phases": ["TbGa3"], "phase_comps": [0.250095]}, {"type": "per", "comp": 0.5600229999999999, "temp": 1402.4499999999998, "phases": ["TbGa"], "phase_comps": [0.5]}, {"type": "per", "comp": 0.639741, "temp": 1327.58, "phases": ["Tb5Ga3"], "phase_comps": [0.625048]}] | [] | constraintless
Pb-Tb | 0 | none | none | none | none | GGA/GGA+U | init error | 0 | 0 | 0 | 0 | 0 | 0 | 0 | 0 | 0 | 0 | [] | [] | [] | [] | [] | [] | [] | [] | constraintless
B-Tb | 0 | https://mpds.io/entry/C900326 | MAS390 | 0-100 | 0.011-0.02 | GGA/GGA+U | none | -85936.67 | -15.97013 | 58899.72 | -73.19819 | -117841.2 | -87332.7 | 85.51955 | 0.02976767 | 132.4082 | 0.04608869 | [[2066.1285993113556, 0.02, [0.0, 0.02, 0.08], ["B", "L", "TbB12"]], [1213.9250609469227, 0.91, [0.33, 0.91, 1.0], ["TbB2", "L", "Tb"]]] | [[2596.836680047416, 0.2, [0.2, 0.21, 0.22], ["TbB4"]]] | [[2104.0455558879257, 0.08, [0.03, 0.08, 0.2], ["L", "TbB12", "TbB4"]], [1856.4962723229696, 0.33, [0.2, 0.33, 0.55], ["TbB4", "TbB2", "L"]]] | [] | [{"type": "eut", "comp": 0.0112467, "temp": 2303.61, "phases": ["B", "TbB66"], "phase_comps": [0, 0.0200152]}, {"type": "eut", "comp": 0.295463, "temp": 2273.96, "phases": ["TbB4", "TbB2"], "phase_comps": [0.19996200000000003, 0.333397]}, {"type": "eut", "comp": 0.918986, "temp": 1472.9499999999998, "phases": ["TbB2", "Tb"], "phase_comps": [0.333397, 1]}] | [{"type": "cmp", "comp": 0.19996200000000003, "temp": 2872.9, "phases": ["TbB4"], "phase_comps": [0.19996200000000003]}, {"type": "cmp", "comp": 0.333397, "temp": 2372.9500000000003, "phases": ["TbB2"], "phase_comps": [0.333397]}] | [{"type": "per", "comp": 0.0165841, "temp": 2373.4, "phases": ["TbB66"], "phase_comps": [0.0200152]}, {"type": "per", "comp": 0.13095700000000002, "temp": 2612.89, "phases": ["TbB6"], "phase_comps": [0.153831]}] | [] | constrained
Tb-Th | 0 | https://mpds.io/entry/C902157 | MAS390 | 0-100 | none | GGA/GGA+U | fitting conditions error | 0 | 0 | 0 | 0 | 0 | 0 | 0 | 0 | 0 | 0 | [] | [] | [] | [] | [] | [] | [] | [] | constrained
Pr-Tb | 0 | https://mpds.io/entry/C901927 | MAS390 | 0-100 | none | GGA/GGA+U | init error | 0 | 0 | 0 | 0 | 0 | 0 | 0 | 0 | 0 | 0 | [] | [] | [] | [] | [] | [] | [] | [] | constraintless
Sm-Tb | 0 | https://mpds.io/entry/C902119 | MAS390 | 0-100 | none | GGA/GGA+U | init error | 0 | 0 | 0 | 0 | 0 | 0 | 0 | 0 | 0 | 0 | [] | [] | [] | [] | [] | [] | [] | [] | constraintless
Gd-Tb | 0 | https://mpds.io/entry/C904470 | INOMAF | 0-100 | none | GGA/GGA+U | init error | 0 | 0 | 0 | 0 | 0 | 0 | 0 | 0 | 0 | 0 | [] | [] | [] | [] | [] | [] | [] | [] | constraintless
Dy-Tb | 0 | https://mpds.io/entry/C900943 | MAS390 | 0-100 | none | GGA/GGA+U | init error | 0 | 0 | 0 | 0 | 0 | 0 | 0 | 0 | 0 | 0 | [] | [] | [] | [] | [] | [] | [] | [] | constraintless
Er-Tb | 0 | https://mpds.io/entry/C2002095 | JPEQE6 | 0-100 | none | GGA/GGA+U | init error | 0 | 0 | 0 | 0 | 0 | 0 | 0 | 0 | 0 | 0 | [] | [] | [] | [] | [] | [] | [] | [] | constraintless
Tb-Yb | 0 | https://mpds.io/entry/C902164 | MAS390 | 0-100 | none | GGA/GGA+U | init error | 0 | 0 | 0 | 0 | 0 | 0 | 0 | 0 | 0 | 0 | [] | [] | [] | [] | [] | [] | [] | [] | constraintless
Hf-Tb | 0 | none | none | none | none | GGA/GGA+U | init error | 0 | 0 | 0 | 0 | 0 | 0 | 0 | 0 | 0 | 0 | [] | [] | [] | [] | [] | [] | [] | [] | constraintless
Cs-Tb | 0 | none | none | none | none | GGA/GGA+U | init error | 0 | 0 | 0 | 0 | 0 | 0 | 0 | 0 | 0 | 0 | [] | [] | [] | [] | [] | [] | [] | [] | constraintless
Be-Tb | 0 | none | none | none | none | GGA/GGA+U | init error | 0 | 0 | 0 | 0 | 0 | 0 | 0 | 0 | 0 | 0 | [] | [] | [] | [] | [] | [] | [] | [] | constraintless
Tb-U | 0 | https://mpds.io/entry/C905591 | not recorded | 0-100 | none | GGA/GGA+U | init error | 0 | 0 | 0 | 0 | 0 | 0 | 0 | 0 | 0 | 0 | [] | [] | [] | [] | [] | [] | [] | [] | constraintless
Ta-Tb | 0 | https://mpds.io/entry/C100273 | JPEQE6 | 0-100 | none | GGA/GGA+U | init error | 0 | 0 | 0 | 0 | 0 | 0 | 0 | 0 | 0 | 0 | [] | [] | [] | [] | [] | [] | [] | [] | constraintless
Eu-Tb | 0 | none | none | none | none | GGA/GGA+U | init error | 0 | 0 | 0 | 0 | 0 | 0 | 0 | 0 | 0 | 0 | [] | [] | [] | [] | [] | [] | [] | [] | constraintless
As-Tb | 0 | https://mpds.io/entry/C900187 | MAS390 | 0-100 | none | GGA/GGA+U | none | -33683.87 | -136.3475 | -285390.8 | 115.3054 | -219264.7 | -128450.1 | 60.71566 | 0.02102561 | 99.37264 | 0.03441238 | [[724.9833890613785, 0.05, [0.0, 0.05, 0.5], ["As", "L", "TbAs"]]] | [[2612.8116403106587, 0.48, [0.48, 0.49, 0.5], ["TbAs"]]] | [] | [] | [{"type": "eut", "comp": 0.051849, "temp": 1022.01, "phases": ["As", "TbAs"], "phase_comps": [0, 0.5]}, {"type": "eut", "comp": 0.955395, "temp": 1562.56, "phases": ["TbAs", "Tb"], "phase_comps": [0.5, 1]}] | [{"type": "cmp", "comp": 0.5, "temp": 2887.7000000000003, "phases": ["TbAs"], "phase_comps": [0.5]}] | [] | [] | constrained
Ge-Tb | 0 | https://mpds.io/entry/C901223 | MAS390 | 0-100 | 0.14-0.333 | GGA/GGA+U | none | -226705.2 | -9.884919 | 69029.74 | -85.59015 | -240735.6 | -52454.7 | 83.59924 | 0.0384665 | 102.6948 | 0.04725292 | [[688.0295153442997, 0.15, [0.0, 0.15, 0.38], ["Ge", "L", "Tb3Ge5"]], [971.3187325934324, 0.9, [0.62, 0.9, 1.0], ["Tb5Ge3", "L", "Tb"]]] | [[1827.2756981663201, 0.62, [0.62, 0.63, 0.64], ["Tb5Ge3"]]] | [[1025.3793448975862, 0.43, [0.26, 0.43, 0.5], ["L", "Tb3Ge4", "TbGe"]], [915.8028698010563, 0.38, [0.23, 0.38, 0.43], ["L", "Tb3Ge5", "Tb3Ge4"]], [1631.0012327517338, 0.5, [0.46, 0.5, 0.56], ["L", "TbGe", "Tb5Ge4"]], [1762.5169022182058, 0.56, [0.55, 0.56, 0.62], ["L", "Tb5Ge4", "Tb5Ge3"]]] | [] | [{"type": "eut", "comp": 0.140107, "temp": 1123.632, "phases": ["Ge", "TbGe2"], "phase_comps": [0, 0.333397]}, {"type": "eut", "comp": 0.8799089999999999, "temp": 1433.31, "phases": ["Tb5Ge3", "Tb"], "phase_comps": [0.625048, 1]}] | [{"type": "cmp", "comp": 0.625048, "temp": 2173.3, "phases": ["Tb5Ge3"], "phase_comps": [0.625048]}] | [{"type": "per", "comp": 0.189668, "temp": 1213.3429999999998, "phases": ["TbGe2"], "phase_comps": [0.333397]}, {"type": "per", "comp": 0.336066, "temp": 1652.77, "phases": ["Tb3Ge5"], "phase_comps": [0.369996]}, {"type": "per", "comp": 0.35284, "temp": 1693.3200000000002, "phases": ["TbGe1.5"], "phase_comps": [0.400114]}, {"type": "per", "comp": 0.476172, "temp": 1853.48, "phases": ["TbGe"], "phase_comps": [0.5]}, {"type": "per", "comp": 0.49847499999999995, "temp": 1933.06, "phases": ["Tb11Ge10"], "phase_comps": [0.5238280000000001]}, {"type": "per", "comp": 0.5499430000000001, "temp": 2112.99, "phases": ["Tb5Ge4"], "phase_comps": [0.555852]}] | [] | constraintless
Tb-W | 0 | https://mpds.io/entry/C1600301 | not recorded | 0-100 | none | GGA/GGA+U | init error | 0 | 0 | 0 | 0 | 0 | 0 | 0 | 0 | 0 | 0 | [] | [] | [] | [] | [] | [] | [] | [] | constraintless
Ho-Tb | 0 | https://mpds.io/entry/C2002092 | JPEQE6 | 0-100 | none | GGA/GGA+U | init error | 0 | 0 | 0 | 0 | 0 | 0 | 0 | 0 | 0 | 0 | [] | [] | [] | [] | [] | [] | [] | [] | constraintless
Mo-Tb | 0 | https://mpds.io/entry/C901664 | MAS390 | 0-100 | none | GGA/GGA+U | none | 48589.64 | 0.1326084 | 15869.74 | -0.4605627 | 48889.8 | 14827.25 | 33.20606 | 0.009833967 | 64.5478 | 0.01911582 | [[1313.8495183394311, 0.98, [0.0, 0.98, 1.0], ["Mo", "L", "Tb"]]] | [] | [] | [[2503.7433767159137, 0.1, [0.0, 0.1, 0.67], ["Mo", "L", "L"]]] | [{"type": "eut", "comp": 0.97866, "temp": 1601.31, "phases": ["Mo", "Tb"], "phase_comps": [0, 1]}] | [] | [] | [{"type": "mig", "comp": 0.352645, "cbounds": [[0.07150050000000001, 2793.5], [0.670651, 2793.5]], "tbounds": [[0.352645, 2793.5], [0.352645, 3374.01]], "phases": ["Mo"], "phase_comps": [0]}] | constraintless
Ti-Tl | 0 | none | none | none | none | GGA/GGA+U | init error | 0 | 0 | 0 | 0 | 0 | 0 | 0 | 0 | 0 | 0 | [] | [] | [] | [] | [] | [] | [] | [] | constraintless
Fe-Tl | 0 | none | none | none | none | GGA/GGA+U | init error | 0 | 0 | 0 | 0 | 0 | 0 | 0 | 0 | 0 | 0 | [] | [] | [] | [] | [] | [] | [] | [] | constraintless
Al-Tl | 0 | https://mpds.io/entry/C979888 | JPEQE6 | 0-100 | none | GGA/GGA+U | none | 50896.24 | -13.38483 | -414.7145 | 1.023287 | 41037.67 | 338.9858 | 44.67594 | 0.0264339 | 62.17393 | 0.03678713 | [] | [] | [] | [[628.9493189620748, 0.01, [0.0, 0.01, 0.99], ["Al", "L", "L"]]] | [] | [] | [] | [{"type": "mig", "comp": 0.522112, "cbounds": [[0.0070633, 903.727], [0.994805, 903.727]], "tbounds": [[0.522112, 567.842], [0.522112, 1688.1799999999998]], "phases": ["Tl"], "phase_comps": [1]}] | refitted
Ni-Tl | 0 | https://mpds.io/entry/C901790 | MAS390 | 0-100 | none | GGA/GGA+U | init error | 0 | 0 | 0 | 0 | 0 | 0 | 0 | 0 | 0 | 0 | [] | [] | [] | [] | [] | [] | [] | [] | constraintless
Cr-Tl | 0 | none | none | none | none | GGA/GGA+U | init error | 0 | 0 | 0 | 0 | 0 | 0 | 0 | 0 | 0 | 0 | [] | [] | [] | [] | [] | [] | [] | [] | constraintless
Cu-Tl | 0 | https://mpds.io/entry/C900900 | MAS390 | 0-100 | none | GGA/GGA+U | none | 25079.2 | 0.03845215 | 78.73903 | -0.1199341 | 25116.41 | -37.29509 | 9.363934 | 0.006146612 | 14.01303 | 0.009198344 | [] | [] | [] | [[965.732346646476, 0.16, [0.0, 0.16, 0.84], ["Cu", "L", "L"]]] | [{"type": "eut", "comp": 0.998814, "temp": 576.082, "phases": ["Cu", "Tl"], "phase_comps": [0, 1]}] | [] | [] | [{"type": "mig", "comp": 0.49999699999999997, "cbounds": [[0.146119, 1240.839], [0.829382, 1240.839]], "tbounds": [[0.49999699999999997, 1241.394], [0.49999699999999997, 1522.3600000000001]], "phases": ["Cu"], "phase_comps": [0]}] | constraintless
Tl-Zr | 0 | none | none | none | none | GGA/GGA+U | init error | 0 | 0 | 0 | 0 | 0 | 0 | 0 | 0 | 0 | 0 | [] | [] | [] | [] | [] | [] | [] | [] | constraintless
Nb-Tl | 0 | https://mpds.io/entry/C901727 | MAS390 | 0-100 | none | GGA/GGA+U | init error | 0 | 0 | 0 | 0 | 0 | 0 | 0 | 0 | 0 | 0 | [] | [] | [] | [] | [] | [] | [] | [] | constraintless
Tl-Zn | 0 | https://mpds.io/entry/C902202 | MAS390 | 0-100 | none | GGA/GGA+U | none | 16823.57 | 0.5932617 | -6885.009 | 3.956299 | 17200.25 | -4373.021 | 51.51139 | 0.04689389 | 85.33301 | 0.07768372 | [[272.7043864038967, 0.05, [0.0, 0.05, 1.0], ["Tl", "L", "Zn"]]] | [] | [] | [[406.8748096899352, 0.97, [0.13, 0.97, 1.0], ["L", "L", "Zn"]]] | [{"type": "eut", "comp": 0.101029, "temp": 564.863, "phases": ["Tl", "Zn"], "phase_comps": [0, 1]}] | [] | [] | [{"type": "mig", "comp": 0.79241, "cbounds": [[0.10161099999999999, 690.104], [1.0, 690.104]], "tbounds": [[0.79241, 690.104], [0.79241, 1097.934]], "phases": ["Zn"], "phase_comps": [1]}] | constraintless
Sn-Tl | 0 | https://mpds.io/entry/C902132 | MAS390 | 0-100 | 0.31-0.839 | GGA/GGA+U | init error | 0 | 0 | 0 | 0 | 0 | 0 | 0 | 0 | 0 | 0 | [] | [] | [] | [] | [{"type": "eut", "comp": 0.31049, "temp": 441.26, "phases": ["Sn", "Tl0.8Sn0.2"], "phase_comps": [0, 0.838925]}] | [] | [{"type": "per", "comp": 0.765007, "temp": 546.1610000000001, "phases": ["Tl0.8Sn0.2"], "phase_comps": [0.838925]}] | [] | constraintless
Si-Tl | 0 | https://mpds.io/entry/C902108 | MAS390 | 0-100 | none | GGA/GGA+U | init error | 0 | 0 | 0 | 0 | 0 | 0 | 0 | 0 | 0 | 0 | [] | [] | [] | [] | [] | [] | [] | [] | constraintless
Ca-Tl | 0 | https://mpds.io/entry/C900569 | MAS390 | 0-100 | 0.161-0.25, 0.287-0.34 | GGA/GGA+U | none | -125847.9 | -5.681348 | -46314.04 | -6.779788 | -130649.6 | -52044.13 | 164.4487 | 0.1312781 | 287.5407 | 0.2295415 | [[293.46992863201103, 0.99, [0.75, 0.99, 1.0], ["CaTl3", "L", "Tl"]], [-254.22040592159715, 0.19, [0.0, 0.19, 0.5], ["Ca", "L", "CaTl"]]] | [[946.1924275997607, 0.5, [0.5, 0.51, 0.52], ["CaTl"]]] | [[514.025850944099, 0.75, [0.5, 0.75, 0.76], ["CaTl", "CaTl3", "L"]]] | [] | [{"type": "eut", "comp": 0.160884, "temp": 819.932, "phases": ["Ca", "Ca3Tl"], "phase_comps": [0, 0.250286]}, {"type": "eut", "comp": 0.34045000000000003, "temp": 972.8969999999999, "phases": ["Ca5Tl2", "CaTl"], "phase_comps": [0.28650400000000004, 0.500191]}] | [{"type": "cmp", "comp": 0.28650400000000004, "temp": 1014.559, "phases": ["Ca5Tl2"], "phase_comps": [0.28650400000000004]}, {"type": "cmp", "comp": 0.500191, "temp": 1252.674, "phases": ["CaTl"], "phase_comps": [0.500191]}] | [{"type": "per", "comp": 0.20072399999999999, "temp": 898.087, "phases": ["Ca3Tl"], "phase_comps": [0.250286]}, {"type": "per", "comp": 0.680137, "temp": 836.961, "phases": ["Ca3Tl4"], "phase_comps": [0.570721]}, {"type": "per", "comp": 0.750286, "temp": 797.732, "phases": ["CaTl3"], "phase_comps": [0.7499049999999999]}] | [] | constraintless
Na-Tl | 0 | https://mpds.io/entry/C901702 | MAS390 | 0-100 | 0.072-0.144, 0.625-1 | GGA/GGA+U | none | -28319.74 | 0.3849316 | -17600.96 | 0.9240007 | -28137.23 | -17162.84 | 61.65594 | 0.1066221 | 77.63077 | 0.1342475 | [[285.1482502409049, 0.53, [0.5, 0.53, 0.75], ["NaTl", "L", "NaTl3"]], [290.7150153567536, 0.98, [0.75, 0.98, 1.0], ["NaTl3", "L", "Tl"]], [-42.89924937676531, 0.1, [0.0, 0.1, 0.33], ["Na", "L", "Na2Tl"]], [237.072253263765, 0.38, [0.33, 0.38, 0.5], ["Na2Tl", "L", "NaTl"]]] | [[287.7179340177472, 0.5, [0.5, 0.51, 0.52], ["NaTl"]], [391.60930484747416, 0.75, [0.75, 0.76, 0.77], ["NaTl3"]], [246.5605181615233, 0.33, [0.33, 0.34, 0.35000000000000003], ["Na2Tl"]]] | [] | [] | [{"type": "eut", "comp": 0.07203319999999999, "temp": 337.38509999999997, "phases": ["Na", "Na44Tl7"], "phase_comps": [0, 0.143919]}, {"type": "eut", "comp": 0.625495, "temp": 511.431, "phases": ["NaTl", "(Tl)"], "phase_comps": [0.503622, 0.999619]}] | [{"type": "cmp", "comp": 0.503622, "temp": 578.092, "phases": ["NaTl"], "phase_comps": [0.503622]}] | [{"type": "per", "comp": 0.134201, "temp": 350.58279999999996, "phases": ["Na44Tl7"], "phase_comps": [0.143919]}, {"type": "per", "comp": 0.27702899999999997, "temp": 427.129, "phases": ["Na2Tl"], "phase_comps": [0.333397]}] | [] | constraintless
Mg-Tl | 0 | https://mpds.io/entry/C901586 | MAS390 | 0-100 | 0-0.251, 0.251-0.286, 0.334-0.425, 0.8-1 | GGA/GGA+U | none | -3928.662 | -3.645393 | 20746.53 | -35.32831 | -6663.92 | -5761.468 | 24.0461 | 0.02604771 | 30.76612 | 0.0333271 | [[434.51010694268314, 0.2, [0.0, 0.2, 0.25], ["Mg", "L", "Mg3Tl"]], [147.8120941826689, 0.84, [0.5, 0.84, 1.0], ["MgTl", "L", "Tl"]]] | [[438.20582492946585, 0.25, [0.25, 0.26, 0.27], ["Mg3Tl"]]] | [[303.3684545554556, 0.5, [0.25, 0.5, 0.63], ["Mg3Tl", "MgTl", "L"]]] | [] | [{"type": "eut", "comp": 0.250882, "temp": 679.077, "phases": ["(Mg)", "Mg5Tl2"], "phase_comps": [0.0, 0.285987]}, {"type": "eut", "comp": 0.42505299999999996, "temp": 626.537, "phases": ["Mg2Tl", "MgTl"], "phase_comps": [0.333651, 0.5000950000000001]}, {"type": "eut", "comp": 0.799854, "temp": 475.346, "phases": ["MgTl", "(Tl)"], "phase_comps": [0.5000950000000001, 0.999619]}] | [{"type": "cmp", "comp": 0.285987, "temp": 687.1389999999999, "phases": ["Mg5Tl2"], "phase_comps": [0.285987]}, {"type": "cmp", "comp": 0.5000950000000001, "temp": 631.183, "phases": ["MgTl"], "phase_comps": [0.5000950000000001]}] | [{"type": "per", "comp": 0.34066899999999994, "temp": 666.054, "phases": ["Mg2Tl"], "phase_comps": [0.333651]}] | [] | constraintless
K-Tl | 0 | https://mpds.io/entry/C901471 | MAS390 | 0-100 | 0.011-0.499, 0.82-1 | GGA/GGA+U | fitting conditions error | 0 | 0 | 0 | 0 | 0 | 0 | 0 | 0 | 0 | 0 | [] | [] | [] | [] | [{"type": "eut", "comp": 0.0109958, "temp": 333.3777, "phases": ["K", "KTl"], "phase_comps": [0, 0.499428]}, {"type": "eut", "comp": 0.820343, "temp": 443.53999999999996, "phases": ["K49Tl108", "(Tl)"], "phase_comps": [0.615517, 0.9994280000000001]}] | [{"type": "cmp", "comp": 0.554708, "temp": 593.17, "phases": ["K8Tl11"], "phase_comps": [0.554708]}] | [{"type": "per", "comp": 0.44013599999999997, "temp": 541.1679999999999, "phases": ["KTl"], "phase_comps": [0.499428]}, {"type": "per", "comp": 0.6395810000000001, "temp": 546.034, "phases": ["K49Tl108"], "phase_comps": [0.615517]}] | [] | refitted
Mn-Tl | 0 | https://mpds.io/entry/C901623 | MAS390 | 0-100 | none | GGA/GGA+U | init error | 0 | 0 | 0 | 0 | 0 | 0 | 0 | 0 | 0 | 0 | [] | [] | [] | [] | [] | [] | [] | [] | constraintless
Ba-Tl | 0 | https://mpds.io/entry/C900379 | MAS390 | 0-100 | 0.071-0.2, 0.2-0.333, 0.333-0.38, 0.38-0.5, 0.5-0.558, 0.924-1 | GGA/GGA+U | none | -148003 | -6.630125 | -33330.12 | -13.02793 | -153234.7 | -43610.16 | 419.3193 | 0.3888 | 643.468 | 0.5966346 | [[258.2846663818325, 0.9500000000000001, [0.8, 0.9500000000000001, 1.0], ["BaTl4", "L", "Tl"]], [-1010.9229998973267, 0.28, [0.0, 0.28, 0.67], ["Ba", "L", "BaTl2"]]] | [[702.991377551065, 0.67, [0.67, 0.68, 0.6900000000000001], ["BaTl2"]]] | [[360.18950109926834, 0.8, [0.67, 0.8, 0.89], ["BaTl2", "BaTl4", "L"]]] | [] | [{"type": "eut", "comp": 0.199631, "temp": 715.723, "phases": ["Ba13Tl", "Ba2Tl"], "phase_comps": [0.0712924, 0.333206]}, {"type": "eut", "comp": 0.380181, "temp": 814.506, "phases": ["Ba2Tl", "BaTl"], "phase_comps": [0.333206, 0.5]}, {"type": "eut", "comp": 0.5579930000000001, "temp": 899.245, "phases": ["BaTl", "BaTl2"], "phase_comps": [0.5, 0.666413]}, {"type": "eut", "comp": 0.9241429999999999, "temp": 527.11, "phases": ["BaTl4", "(Tl)"], "phase_comps": [0.800038, 0.999619]}] | [{"type": "cmp", "comp": 0.333206, "temp": 873.91, "phases": ["Ba2Tl"], "phase_comps": [0.333206]}, {"type": "cmp", "comp": 0.5, "temp": 1078.041, "phases": ["BaTl"], "phase_comps": [0.5]}, {"type": "cmp", "comp": 0.666413, "temp": 979.055, "phases": ["BaTl2"], "phase_comps": [0.666413]}] | [{"type": "per", "comp": 0.132576, "temp": 775.152, "phases": ["Ba13Tl"], "phase_comps": [0.0712924]}, {"type": "per", "comp": 0.752321, "temp": 875.0509999999999, "phases": ["BaTl3"], "phase_comps": [0.7499049999999999]}, {"type": "per", "comp": 0.9077200000000001, "temp": 577.864, "phases": ["BaTl4"], "phase_comps": [0.800038]}] | [] | constraintless
Sr-Tl | 0 | https://mpds.io/entry/C902141 | MAS390 | 0-100 | 0.191-0.25 | GGA/GGA+U | none | -109215 | -21.87537 | -9971.101 | -16.03945 | -126935.2 | -22963.92 | 107.3264 | 0.09098299 | 156.2791 | 0.1324813 | [[26.176542429188885, 0.18, [0.0, 0.18, 0.5], ["Sr", "L", "SrTl"]], [628.5663714391227, 0.66, [0.5, 0.66, 0.67], ["SrTl", "L", "SrTl2"]], [227.56254993509486, 0.9400000000000001, [0.75, 0.9400000000000001, 1.0], ["SrTl3", "L", "Tl"]]] | [[814.0410330413146, 0.5, [0.5, 0.51, 0.52], ["SrTl"]], [627.3096800792665, 0.67, [0.67, 0.68, 0.6900000000000001], ["SrTl2"]]] | [[366.680396318337, 0.75, [0.67, 0.75, 0.87], ["SrTl2", "SrTl3", "L"]]] | [] | [{"type": "eut", "comp": 0.190994, "temp": 723.952, "phases": ["Sr", "Sr3Tl"], "phase_comps": [0, 0.250095]}, {"type": "eut", "comp": 0.6927509999999999, "temp": 798.922, "phases": ["SrTl2", "SrTl3"], "phase_comps": [0.666413, 0.7500950000000001]}] | [{"type": "cmp", "comp": 0.5, "temp": 1179.1309999999999, "phases": ["SrTl"], "phase_comps": [0.5]}, {"type": "cmp", "comp": 0.7500950000000001, "temp": 809.136, "phases": ["SrTl3"], "phase_comps": [0.7500950000000001]}] | [{"type": "per", "comp": 0.220146, "temp": 738.178, "phases": ["Sr3Tl"], "phase_comps": [0.250095]}, {"type": "per", "comp": 0.34606299999999995, "temp": 913.292, "phases": ["Sr5Tl3"], "phase_comps": [0.37495199999999995]}, {"type": "per", "comp": 0.6499760000000001, "temp": 931.285, "phases": ["Sr2Tl3"], "phase_comps": [0.599886]}, {"type": "per", "comp": 0.6877219999999999, "temp": 811.163, "phases": ["SrTl2"], "phase_comps": [0.666413]}] | [] | constraintless
Tl-V | 0 | https://mpds.io/entry/C902200 | MAS390 | 0-100 | none | GGA/GGA+U | init error | 0 | 0 | 0 | 0 | 0 | 0 | 0 | 0 | 0 | 0 | [] | [] | [] | [] | [] | [] | [] | [] | constraintless
Rb-Tl | 0 | https://mpds.io/entry/C901989 | MAS390 | 0-100 | 0.75-0.869, 0.869-1 | GGA/GGA+U | none | -25301.98 | -0.2030182 | 20995.08 | -0.04184723 | -25392.31 | 20976.46 | 38.06499 | 0.05828543 | 53.43651 | 0.08182243 | [[53.996002269598705, 0.86, [0.64, 0.86, 1.0], ["Rb5Tl9", "L", "Tl"]]] | [[386.70292523647527, 0.56, [0.56, 0.5700000000000001, 0.58], ["Rb8Tl11"]]] | [[315.34536126509, 0.64, [0.58, 0.64, 0.71], ["Rb8Tl11", "Rb5Tl9", "L"]]] | [[236.08910040872632, 0.23, [0.06, 0.23, 0.58], ["L", "L", "Rb8Tl11"]]] | [{"type": "eut", "comp": 0.0102936, "temp": 306.09479999999996, "phases": ["Rb", "Rb8Tl11"], "phase_comps": [0, 0.556805]}, {"type": "eut", "comp": 0.869043, "temp": 463.216, "phases": ["RbTl3", "(Tl)"], "phase_comps": [0.7500950000000001, 0.963591]}] | [{"type": "cmp", "comp": 0.556805, "temp": 653.079, "phases": ["Rb8Tl11"], "phase_comps": [0.556805]}] | [{"type": "per", "comp": 0.6892870000000001, "temp": 608.173, "phases": ["Rb15Tl27"], "phase_comps": [0.666413]}, {"type": "per", "comp": 0.8190999999999999, "temp": 533.059, "phases": ["RbTl3"], "phase_comps": [0.7500950000000001]}] | [] | constraintless
Ce-Tl | 0 | https://mpds.io/entry/C900672 | MAS390 | 0-100 | 0-0.121, 0.599-0.62, 0.62-0.69 | GGA/GGA+U | none | -49454.79 | 0.80078125 | -23194.69 | 41.98242 | -48794.64 | 11415.1 | 29.13293 | 0.01963546 | 35.91631 | 0.02420742 | [[1011.4511184893555, 0.65, [0.5, 0.65, 0.75], ["CeTl", "L", "CeTl3"]], [644.3407841326022, 0.1, [0.0, 0.1, 0.25], ["Ce", "L", "Ce3Tl"]]] | [[1077.0666269207027, 0.73, [0.73, 0.74, 0.75], ["CeTl3"]], [1182.0387236662377, 0.48, [0.48, 0.49, 0.5], ["CeTl"]]] | [[756.368353613146, 0.25, [0.16, 0.25, 0.5], ["L", "Ce3Tl", "CeTl"]]] | [] | [{"type": "eut", "comp": 0.121348, "temp": 959.199, "phases": ["(Ce)", "TlCe3"], "phase_comps": [0.000381243, 0.255623]}, {"type": "eut", "comp": 0.59906, "temp": 1363.54, "phases": ["TlCe", "Tl5Ce3"], "phase_comps": [0.5, 0.61971]}, {"type": "eut", "comp": 0.6899160000000001, "temp": 1313.8200000000002, "phases": ["Tl5Ce3", "Tl3Ce"], "phase_comps": [0.61971, 0.7499049999999999]}, {"type": "eut", "comp": 0.998263, "temp": 576.643, "phases": ["Tl3Ce", "Tl"], "phase_comps": [0.7499049999999999, 1]}] | [{"type": "cmp", "comp": 0.5, "temp": 1482.98, "phases": ["TlCe"], "phase_comps": [0.5]}, {"type": "cmp", "comp": 0.61971, "temp": 1373.0, "phases": ["Tl5Ce3"], "phase_comps": [0.61971]}, {"type": "cmp", "comp": 0.7499049999999999, "temp": 1333.2599999999998, "phases": ["Tl3Ce"], "phase_comps": [0.7499049999999999]}] | [{"type": "per", "comp": 0.18083, "temp": 1052.978, "phases": ["TlCe3"], "phase_comps": [0.255623]}, {"type": "per", "comp": 0.30034500000000003, "temp": 1222.922, "phases": ["TlCe2"], "phase_comps": [0.33549399999999996]}, {"type": "per", "comp": 0.34552, "temp": 1313.04, "phases": ["Tl3Ce"], "phase_comps": [0.38048000000000004]}] | [] | constraintless
Nd-Tl | 0 | https://mpds.io/entry/C901755 | MAS390 | 0-100 | 0-0.176, 0.176-0.251 | GGA/GGA+U | none | -97339.82 | -0.9366439 | 27715.98 | -9.769231 | -98216.7 | 18570.01 | 84.79055 | 0.05455259 | 122.4301 | 0.07876916 | [[269.19735826168403, 0.97, [0.75, 0.97, 1.0], ["NdTl3", "L", "Tl"]], [1139.8782158797972, 0.61, [0.5, 0.61, 0.62], ["NdTl", "L", "Nd3Tl5"]], [1074.4640240711074, 0.6900000000000001, [0.62, 0.6900000000000001, 0.75], ["Nd3Tl5", "L", "NdTl3"]], [593.1210524711536, 0.15, [0.0, 0.15, 0.38], ["Nd", "L", "Nd5Tl3"]]] | [[1112.6769825763986, 0.73, [0.73, 0.74, 0.75], ["NdTl3"]], [1272.4013249248273, 0.48, [0.48, 0.49, 0.5], ["NdTl"]], [1137.9284997828213, 0.62, [0.62, 0.63, 0.64], ["Nd3Tl5"]]] | [[898.8295448131097, 0.38, [0.29, 0.38, 0.5], ["L", "Nd5Tl3", "NdTl"]]] | [] | [{"type": "eut", "comp": 0.176058, "temp": 1059.0259999999998, "phases": ["(Nd)", "TlNd3"], "phase_comps": [0.000381243, 0.251239]}, {"type": "eut", "comp": 0.6944840000000001, "temp": 1319.1799999999998, "phases": ["Tl5Nd3", "Tl3Nd"], "phase_comps": [0.624476, 0.7499049999999999]}, {"type": "eut", "comp": 0.9948220000000001, "temp": 573.999, "phases": ["Tl3Nd", "Tl"], "phase_comps": [0.7499049999999999, 1]}] | [{"type": "cmp", "comp": 0.499238, "temp": 1553.5900000000001, "phases": ["TlNd"], "phase_comps": [0.499238]}, {"type": "cmp", "comp": 0.7499049999999999, "temp": 1337.87, "phases": ["Tl3Nd"], "phase_comps": [0.7499049999999999]}] | [{"type": "per", "comp": 0.180819, "temp": 1068.234, "phases": ["TlNd3"], "phase_comps": [0.251239]}, {"type": "per", "comp": 0.323155, "temp": 1318.0099999999998, "phases": ["TlNd2"], "phase_comps": [0.335684]}, {"type": "per", "comp": 0.355062, "temp": 1368.0300000000002, "phases": ["Tl3Nd5"], "phase_comps": [0.375715]}, {"type": "per", "comp": 0.632978, "temp": 1373.0, "phases": ["Tl5Nd3"], "phase_comps": [0.624476]}] | [] | constraintless
La-Tl | 0 | https://mpds.io/entry/C901501 | MAS390 | 0-100 | none | GGA/GGA+U | none | -110295.8 | -2.184143 | -17972.51 | 34.29947 | -112227.6 | 12363.75 | 63.21008 | 0.04233989 | 96.55589 | 0.06467586 | [[1107.9425374990874, 0.59, [0.5, 0.59, 0.62], ["LaTl", "L", "La3Tl5"]], [1070.5920562500523, 0.6900000000000001, [0.62, 0.6900000000000001, 0.75], ["La3Tl5", "L", "LaTl3"]], [388.0500858319572, 0.14, [0.0, 0.14, 0.25], ["La", "L", "La3Tl"]]] | [[1192.5318340277813, 0.48, [0.48, 0.49, 0.5], ["LaTl"]], [1116.2119023502428, 0.73, [0.73, 0.74, 0.75], ["LaTl3"]], [1117.9321822946654, 0.6, [0.6, 0.61, 0.62], ["La3Tl5"]]] | [[908.4218383446802, 0.38, [0.33, 0.38, 0.5], ["L", "La5Tl3", "LaTl"]], [536.1449162417437, 0.25, [0.19, 0.25, 0.38], ["L", "La3Tl", "La5Tl3"]]] | [] | [{"type": "eut", "comp": 0.175944, "temp": 928.8009999999999, "phases": ["La", "TlLa3"], "phase_comps": [0, 0.250095]}, {"type": "eut", "comp": 0.580061, "temp": 1372.6399999999999, "phases": ["TlLa", "Tl5La3"], "phase_comps": [0.499809, 0.6246659999999999]}, {"type": "eut", "comp": 0.69939, "temp": 1318.3600000000001, "phases": ["Tl5La3", "Tl3La"], "phase_comps": [0.6246659999999999, 0.7499049999999999]}, {"type": "eut", "comp": 0.9980939999999999, "temp": 576.495, "phases": ["Tl3La", "Tl"], "phase_comps": [0.7499049999999999, 1]}] | [{"type": "cmp", "comp": 0.499809, "temp": 1492.92, "phases": ["TlLa"], "phase_comps": [0.499809]}, {"type": "cmp", "comp": 0.6246659999999999, "temp": 1393.58, "phases": ["Tl5La3"], "phase_comps": [0.6246659999999999]}, {"type": "cmp", "comp": 0.7499049999999999, "temp": 1333.2599999999998, "phases": ["Tl3La"], "phase_comps": [0.7499049999999999]}] | [{"type": "per", "comp": 0.286313, "temp": 1168.6390000000001, "phases": ["TlLa2"], "phase_comps": [0.333397]}, {"type": "per", "comp": 0.330919, "temp": 1223.632, "phases": ["Tl3La5"], "phase_comps": [0.375143]}] | [] | constraintless
Tl-Y | 0 | https://mpds.io/entry/C903840 | JCOMAH | 0-100 | none | GGA/GGA+U | none | -45721.6 | -38.59375 | 193460.5 | -153.1831 | -92610.94 | 7351.194 | 53.08317 | 0.02997356 | 123.2048 | 0.06956795 | [[267.5309284705453, 0.85, [0.62, 0.85, 1.0], ["Y5Tl3", "L", "Y"]]] | [[943.3985100611602, 0.23, [0.23, 0.24, 0.25], ["YTl3"]], [1422.3434129868106, 0.62, [0.62, 0.63, 0.64], ["Y5Tl3"]]] | [[977.2491070109478, 0.38, [0.3, 0.38, 0.5], ["L", "Y3Tl5", "YTl"]], [1185.9312773362649, 0.5, [0.47000000000000003, 0.5, 0.62], ["L", "YTl", "Y5Tl3"]]] | [] | [{"type": "eut", "comp": 0.800801, "temp": 1371.3600000000001, "phases": ["Tl3Y5", "Y"], "phase_comps": [0.603889, 1]}] | [] | [{"type": "per", "comp": 0.19653099999999998, "temp": 1184.606, "phases": ["Tl3Y"], "phase_comps": [0.24990500000000002]}, {"type": "per", "comp": 0.34979, "temp": 1276.1399999999999, "phases": ["Tl5Y3"], "phase_comps": [0.373999]}, {"type": "per", "comp": 0.475219, "temp": 1495.0700000000002, "phases": ["TlY"], "phase_comps": [0.499809]}, {"type": "per", "comp": 0.548645, "temp": 1652.65, "phases": ["Tl3Y5"], "phase_comps": [0.603889]}] | [] | constraintless
Co-Tl | 0 | none | none | none | none | GGA/GGA+U | init error | 0 | 0 | 0 | 0 | 0 | 0 | 0 | 0 | 0 | 0 | [] | [] | [] | [] | [] | [] | [] | [] | constraintless
Sc-Tl | 0 | none | none | none | none | GGA/GGA+U | init error | 0 | 0 | 0 | 0 | 0 | 0 | 0 | 0 | 0 | 0 | [] | [] | [] | [] | [] | [] | [] | [] | constraintless
Li-Tl | 0 | https://mpds.io/entry/C901530 | MAS390 | 0-100 | 0.011-0.2 | GGA/GGA+U | none | -58627.09 | -7.445069 | 9025.895 | -77.31406 | -62720.05 | -33477.89 | 23.57619 | 0.02999328 | 30.95428 | 0.03937957 | [[169.9373436498064, 0.04, [0.0, 0.04, 0.25], ["Li", "L", "Li3Tl"]], [431.68777852226674, 0.39, [0.33, 0.39, 0.5], ["Li2Tl", "L", "LiTl"]], [270.14093074230857, 0.8300000000000001, [0.5, 0.8300000000000001, 1.0], ["LiTl", "L", "Tl"]]] | [[505.53908983025906, 0.25, [0.25, 0.26, 0.27], ["Li3Tl"]], [511.6393281919251, 0.5, [0.5, 0.51, 0.52], ["LiTl"]]] | [[485.8263728572663, 0.29, [0.25, 0.29, 0.3], ["Li3Tl", "Li5Tl2", "L"]], [438.8569861186014, 0.33, [0.29, 0.33, 0.38], ["Li5Tl2", "Li2Tl", "L"]]] | [] | [{"type": "eut", "comp": 0.0109483, "temp": 490.164, "phases": ["Li", "Li22Tl5"], "phase_comps": [0, 0.19996200000000003]}, {"type": "eut", "comp": 0.265657, "temp": 724.144, "phases": ["Li3Tl", "Li5Tl2"], "phase_comps": [0.24990500000000002, 0.28650400000000004]}, {"type": "eut", "comp": 0.341668, "temp": 721.329, "phases": ["Li5Tl2", "LiTl"], "phase_comps": [0.28650400000000004, 0.5]}, {"type": "eut", "comp": 0.846976, "temp": 522.098, "phases": ["LiTl", "Tl"], "phase_comps": [0.5, 1]}] | [{"type": "cmp", "comp": 0.24990500000000002, "temp": 731.614, "phases": ["Li3Tl"], "phase_comps": [0.24990500000000002]}, {"type": "cmp", "comp": 0.28650400000000004, "temp": 732.222, "phases": ["Li5Tl2"], "phase_comps": [0.28650400000000004]}, {"type": "cmp", "comp": 0.5, "temp": 785.846, "phases": ["LiTl"], "phase_comps": [0.5]}] | [{"type": "per", "comp": 0.182363, "temp": 672.8209999999999, "phases": ["Li22Tl5"], "phase_comps": [0.19996200000000003]}] | [] | constrained
Ga-Tl | 0 | https://mpds.io/entry/C901137 | MAS390 | 0-100 | none | GGA/GGA+U | none | 15372.98 | -1.309395 | 762.5353 | 0.3025627 | 14796.9 | 895.6493 | 43.06415 | 0.05068863 | 57.99472 | 0.06826265 | [] | [] | [] | [[269.4440168577489, 0.9400000000000001, [0.04, 0.9400000000000001, 1.0], ["L", "L", "Tl"]]] | [{"type": "eut", "comp": 0.9621179999999999, "temp": 559.777, "phases": [null, "Tl"], "phase_comps": [null, 1]}] | [] | [] | [{"type": "mig", "comp": 0.320053, "cbounds": [[0.0255533, 559.3889999999999], [0.961654, 559.3889999999999]], "tbounds": [[0.320053, 302.6653], [0.320053, 849.126]], "phases": ["Ga"], "phase_comps": [0]}] | constraintless
Pb-Tl | 0 | https://mpds.io/entry/C901871 | MAS390 | 0-100 | 0.624-1 | GGA/GGA+U | init error | 0 | 0 | 0 | 0 | 0 | 0 | 0 | 0 | 0 | 0 | [] | [] | [] | [] | [] | [{"type": "cmp", "comp": 0.624482, "temp": 656.424, "phases": ["(Pb)"], "phase_comps": [0.624482]}] | [] | [] | constraintless
B-Tl | 0 | https://mpds.io/entry/C900330 | MAS390 | 0-100 | none | GGA/GGA+U | init error | 0 | 0 | 0 | 0 | 0 | 0 | 0 | 0 | 0 | 0 | [] | [] | [] | [] | [] | [] | [] | [] | constraintless
Th-Tl | 0 | https://mpds.io/entry/C902182 | MAS390 | 0-100 | 0-0.231, 0.231-0.333, 0.6-0.625 | GGA/GGA+U | none | 5258.5 | -19.27339 | -57796.3 | 53.66652 | -22194.11 | 18645.17 | 125.3345 | 0.06178892 | 192.2093 | 0.09475767 | [[1193.8115415028356, 0.63, [0.5, 0.63, 0.75], ["ThTl", "L", "ThTl3"]], [1202.1882275107946, 0.34, [0.0, 0.34, 0.5], ["Th", "L", "ThTl"]]] | [[1255.2138053180588, 0.48, [0.48, 0.49, 0.5], ["ThTl"]], [1246.8491148534831, 0.73, [0.73, 0.74, 0.75], ["ThTl3"]]] | [] | [] | [{"type": "eut", "comp": 0.230624, "temp": 1354.2199999999998, "phases": ["(Th)", "TlTh2"], "phase_comps": [0.0, 0.333397]}, {"type": "eut", "comp": 0.599833, "temp": 1454.1799999999998, "phases": ["TlTh", "Tl5Th3"], "phase_comps": [0.5, 0.624857]}] | [{"type": "cmp", "comp": 0.375334, "temp": 1622.67, "phases": ["Tl3Th5"], "phase_comps": [0.375334]}, {"type": "cmp", "comp": 0.7499049999999999, "temp": 1498.5900000000001, "phases": ["Tl3Th"], "phase_comps": [0.7499049999999999]}] | [{"type": "per", "comp": 0.25075, "temp": 1393.17, "phases": ["TlTh2"], "phase_comps": [0.333397]}, {"type": "per", "comp": 0.505101, "temp": 1577.6599999999999, "phases": ["TlTh"], "phase_comps": [0.5]}, {"type": "per", "comp": 0.618063, "temp": 1468.1799999999998, "phases": ["Tl5Th3"], "phase_comps": [0.624857]}] | [] | constraintless
Pr-Tl | 0 | https://mpds.io/entry/C901931 | MAS390 | 0-100 | 0-0.14 | GGA/GGA+U | none | -95919.98 | -1.737958 | 18165.04 | 15.98184 | -97468.59 | 32405.67 | 78.04695 | 0.05088735 | 143.8974 | 0.0938225 | [[277.8441250266653, 0.98, [0.75, 0.98, 1.0], ["PrTl3", "L", "Tl"]], [1012.9208487011125, 0.7000000000000001, [0.62, 0.7000000000000001, 0.75], ["Pr3Tl5", "L", "PrTl3"]], [720.3159943380185, 0.12, [0.0, 0.12, 0.25], ["Pr", "L", "Pr3Tl"]]] | [[1270.113642503397, 0.48, [0.48, 0.49, 0.5], ["PrTl"]], [1043.4732487564293, 0.73, [0.73, 0.74, 0.75], ["PrTl3"]]] | [[1042.3861875214156, 0.38, [0.32, 0.38, 0.5], ["L", "Pr5Tl3", "PrTl"]], [1088.932920401463, 0.62, [0.5, 0.62, 0.63], ["PrTl", "Pr3Tl5", "L"]], [774.3941584115306, 0.25, [0.16, 0.25, 0.38], ["L", "Pr3Tl", "Pr5Tl3"]]] | [] | [{"type": "eut", "comp": 0.139976, "temp": 1041.07, "phases": ["(Pr)", "TlPr3"], "phase_comps": [0.000381243, 0.251239]}, {"type": "eut", "comp": 0.5800139999999999, "temp": 1364.1799999999998, "phases": ["TlPr", "Tl5Pr3"], "phase_comps": [0.496759, 0.624857]}, {"type": "eut", "comp": 0.6896370000000001, "temp": 1309.1399999999999, "phases": ["Tl5Pr3", "Tl3Pr"], "phase_comps": [0.624857, 0.7500950000000001]}, {"type": "eut", "comp": 0.99693, "temp": 576.929, "phases": ["Tl3Pr", "Tl"], "phase_comps": [0.7500950000000001, 1]}] | [{"type": "cmp", "comp": 0.496759, "temp": 1533.0099999999998, "phases": ["TlPr"], "phase_comps": [0.496759]}, {"type": "cmp", "comp": 0.624857, "temp": 1393.2199999999998, "phases": ["Tl5Pr3"], "phase_comps": [0.624857]}, {"type": "cmp", "comp": 0.7500950000000001, "temp": 1338.23, "phases": ["Tl3Pr"], "phase_comps": [0.7500950000000001]}] | [{"type": "per", "comp": 0.178655, "temp": 1073.201, "phases": ["TlPr3"], "phase_comps": [0.251239]}, {"type": "per", "comp": 0.250399, "temp": 1212.9879999999998, "phases": ["TlPr2"], "phase_comps": [0.33549399999999996]}, {"type": "per", "comp": 0.295393, "temp": 1293.17, "phases": ["Tl3Pr5"], "phase_comps": [0.375715]}] | [] | constraintless
Sm-Tl | 0 | https://mpds.io/entry/C902121 | MAS390 | 0-100 | 0-0.181 | GGA/GGA+U | none | -94750.45 | -3.404727 | -53216.14 | 52.30065 | -98065.85 | -2287.651 | 107.6632 | 0.07206468 | 177.3884 | 0.1187354 | [[270.4713980690658, 0.17, [0.0, 0.17, 0.38], ["Sm", "L", "Sm5Tl3"]]] | [[848.4407631991777, 0.75, [0.75, 0.76, 0.77], ["SmTl3"]], [1212.520325949089, 0.48, [0.48, 0.49, 0.5], ["SmTl"]]] | [[967.757802071112, 0.62, [0.5, 0.62, 0.66], ["SmTl", "Sm3Tl5", "L"]], [873.7520685855035, 0.38, [0.3, 0.38, 0.5], ["L", "Sm5Tl3", "SmTl"]]] | [] | [{"type": "eut", "comp": 0.18083, "temp": 1114.395, "phases": ["(Sm)", "TlSm2"], "phase_comps": [0.000381243, 0.33549399999999996]}, {"type": "eut", "comp": 0.719508, "temp": 1133.946, "phases": ["Tl5Sm3", "Tl3Sm"], "phase_comps": [0.6246659999999999, 0.7499049999999999]}] | [{"type": "cmp", "comp": 0.5, "temp": 1493.27, "phases": ["TlSm"], "phase_comps": [0.5]}, {"type": "cmp", "comp": 0.7499049999999999, "temp": 1143.449, "phases": ["Tl3Sm"], "phase_comps": [0.7499049999999999]}] | [{"type": "per", "comp": 0.290531, "temp": 1303.1, "phases": ["TlSm2"], "phase_comps": [0.33549399999999996]}, {"type": "per", "comp": 0.33785600000000005, "temp": 1332.9099999999999, "phases": ["Tl3Sm5"], "phase_comps": [0.377621]}, {"type": "per", "comp": 0.6598, "temp": 1212.9879999999998, "phases": ["Tl5Sm3"], "phase_comps": [0.6246659999999999]}] | [] | constraintless
Gd-Tl | 0 | https://mpds.io/entry/C901180 | MAS390 | 0-100 | 0-0.23, 0-0.4, 0.625-0.715, 0.999-1 | GGA/GGA+U | none | -98053.8 | 0 | -25303.45 | -10 | -98053.8 | -36129.37 | 129.2881 | 0.08148955 | 199.6111 | 0.1258138 | [[1011.6872652535916, 0.6900000000000001, [0.5, 0.6900000000000001, 0.75], ["GdTl", "L", "GdTl3"]], [459.90108499653934, 0.16, [0.0, 0.16, 0.33], ["Gd", "L", "Gd2Tl"]]] | [[1266.1934113208054, 0.5, [0.5, 0.51, 0.52], ["GdTl"]], [1039.5453405385242, 0.75, [0.75, 0.76, 0.77], ["GdTl3"]]] | [[864.6831828713488, 0.33, [0.31, 0.33, 0.5], ["L", "Gd2Tl", "GdTl"]]] | [] | [{"type": "eut", "comp": 0.229767, "temp": 1194.027, "phases": ["(Gd)", "TlGd2"], "phase_comps": [0.000381243, 0.33549399999999996]}, {"type": "eut", "comp": 0.400348, "temp": 1473.9899999999998, "phases": ["(Gd)", "TlGd"], "phase_comps": [0.000381243, 0.499809]}, {"type": "eut", "comp": 0.7150799999999999, "temp": 1243.634, "phases": ["Tl5Gd3", "Tl3Gd"], "phase_comps": [0.624857, 0.7500950000000001]}, {"type": "eut", "comp": 0.9988549999999999, "temp": 577.558, "phases": ["Tl3Gd", "(Tl)"], "phase_comps": [0.7500950000000001, 0.9998090000000001]}] | [{"type": "cmp", "comp": 0.499809, "temp": 1543.3000000000002, "phases": ["TlGd"], "phase_comps": [0.499809]}, {"type": "cmp", "comp": 0.7500950000000001, "temp": 1263.723, "phases": ["Tl3Gd"], "phase_comps": [0.7500950000000001]}] | [{"type": "per", "comp": 0.27036899999999997, "temp": 1327.94, "phases": ["TlGd2"], "phase_comps": [0.33549399999999996]}, {"type": "per", "comp": 0.312834, "temp": 1423.02, "phases": ["Tl3Gd5"], "phase_comps": [0.41021700000000005]}, {"type": "per", "comp": 0.6259210000000001, "temp": 1323.33, "phases": ["Tl5Gd3"], "phase_comps": [0.624857]}] | [] | constraintless
Dy-Tl | 0 | https://mpds.io/entry/C900947 | MAS390 | 0-100 | 0-0.206, 0.625-0.739 | GGA/GGA+U | none | -69904.28 | -6.004833 | -75366.44 | 59.66057 | -76698.24 | -7865.546 | 50.85717 | 0.0301737 | 95.27742 | 0.05652836 | [[937.1770828404998, 0.73, [0.5, 0.73, 0.75], ["DyTl", "L", "DyTl3"]], [1272.9913488489647, 0.45, [0.38, 0.45, 0.5], ["Dy5Tl3", "L", "DyTl"]], [748.6927247389614, 0.16, [0.0, 0.16, 0.38], ["Dy", "L", "Dy5Tl3"]]] | [[938.8137874786879, 0.73, [0.73, 0.74, 0.75], ["DyTl3"]], [1289.6312311150155, 0.48, [0.48, 0.49, 0.5], ["DyTl"]], [1317.3105176127829, 0.36, [0.36, 0.37, 0.38], ["Dy5Tl3"]]] | [] | [] | [{"type": "eut", "comp": 0.205866, "temp": 1289.54, "phases": ["(Dy)", "TlDy2"], "phase_comps": [0.000381243, 0.33549399999999996]}, {"type": "eut", "comp": 0.455193, "temp": 1504.2399999999998, "phases": ["Tl3Dy5", "TlDy"], "phase_comps": [0.375334, 0.5]}, {"type": "eut", "comp": 0.73926, "temp": 1204.467, "phases": ["Tl5Dy3", "Tl3Dy"], "phase_comps": [0.624857, 0.7499049999999999]}, {"type": "eut", "comp": 0.999213, "temp": 576.92, "phases": ["Tl3Dy", "Tl"], "phase_comps": [0.7499049999999999, 1]}] | [{"type": "cmp", "comp": 0.375334, "temp": 1612.8400000000001, "phases": ["Tl3Dy5"], "phase_comps": [0.375334]}, {"type": "cmp", "comp": 0.5, "temp": 1573.1, "phases": ["TlDy"], "phase_comps": [0.5]}, {"type": "cmp", "comp": 0.7499049999999999, "temp": 1213.038, "phases": ["Tl3Dy"], "phase_comps": [0.7499049999999999]}] | [{"type": "per", "comp": 0.280513, "temp": 1463.2199999999998, "phases": ["TlDy2"], "phase_comps": [0.33549399999999996]}, {"type": "per", "comp": 0.659754, "temp": 1273.049, "phases": ["Tl5Dy3"], "phase_comps": [0.624857]}] | [] | constrained
Er-Tl | 0 | https://mpds.io/entry/C900994 | MAS390 | 0-100 | 0-0.21 | GGA/GGA+U | none | -81466.07 | 3.128233 | -126088.7 | 88.68694 | -77743.79 | -20560.31 | 37.58704 | 0.0208577 | 62.49766 | 0.03468104 | [[917.7641814963278, 0.19, [0.0, 0.19, 0.38], ["Er", "L", "Er5Tl3"]]] | [[1415.1935085025398, 0.36, [0.36, 0.37, 0.38], ["Er5Tl3"]]] | [[1239.4815173848356, 0.5, [0.38, 0.5, 0.51], ["Er5Tl3", "ErTl", "L"]], [883.6581056154265, 0.75, [0.5, 0.75, 0.76], ["ErTl", "ErTl3", "L"]]] | [] | [{"type": "eut", "comp": 0.210203, "temp": 1374.7800000000002, "phases": ["(Er)", "Tl3Er5"], "phase_comps": [0.000381243, 0.394777]}, {"type": "eut", "comp": 0.998783, "temp": 576.941, "phases": ["Tl3Er", "Tl"], "phase_comps": [0.7499049999999999, 1]}] | [] | [{"type": "per", "comp": 0.232336, "temp": 1462.81, "phases": ["Tl3Er5"], "phase_comps": [0.394777]}, {"type": "per", "comp": 0.51093, "temp": 1512.2800000000002, "phases": ["TlEr"], "phase_comps": [0.495234]}, {"type": "per", "comp": 0.7104739999999999, "temp": 1172.897, "phases": ["Tl5Er3"], "phase_comps": [0.624857]}, {"type": "per", "comp": 0.859229, "temp": 1122.618, "phases": ["Tl3Er"], "phase_comps": [0.7499049999999999]}] | [] | constrained
Tl-Yb | 0 | https://mpds.io/entry/C902201 | MAS390 | 0-100 | none | GGA/GGA+U | none | -113810.7 | -19.17105 | 36777.12 | -16.38755 | -129774.1 | 23131.56 | 117.8119 | 0.08414177 | 178.2837 | 0.1273309 | [[259.2138973988041, 0.05, [0.0, 0.05, 0.25], ["Tl", "L", "YbTl3"]], [194.36052743308278, 0.86, [0.73, 0.86, 1.0], ["Yb8Tl3", "L", "Yb"]]] | [[1107.2044113030647, 0.48, [0.48, 0.49, 0.5], ["YbTl"]]] | [[420.991215403905, 0.25, [0.17, 0.25, 0.5], ["L", "YbTl3", "YbTl"]], [399.00478834702267, 0.73, [0.5, 0.73, 0.77], ["YbTl", "Yb8Tl3", "L"]]] | [] | [{"type": "eut", "comp": 0.00438429, "temp": 559.617, "phases": ["Tl", "Tl3Yb"], "phase_comps": [0, 0.25066700000000003]}, {"type": "eut", "comp": 0.838925, "temp": 919.982, "phases": ["Tl3Yb8", "Yb"], "phase_comps": [0.7264579999999999, 1]}] | [{"type": "cmp", "comp": 0.5, "temp": 1400.1599999999999, "phases": ["TlYb"], "phase_comps": [0.5]}] | [{"type": "per", "comp": 0.21063700000000002, "temp": 850.038, "phases": ["Tl3Yb"], "phase_comps": [0.25066700000000003]}, {"type": "per", "comp": 0.6742279999999999, "temp": 1100.013, "phases": ["TlYb2"], "phase_comps": [0.6660309999999999]}, {"type": "per", "comp": 0.733511, "temp": 1085.1109999999999, "phases": ["Tl3Yb8"], "phase_comps": [0.7264579999999999]}] | [] | constraintless
Hf-Tl | 0 | none | none | none | none | GGA/GGA+U | init error | 0 | 0 | 0 | 0 | 0 | 0 | 0 | 0 | 0 | 0 | [] | [] | [] | [] | [] | [] | [] | [] | constraintless
Cs-Tl | 0 | https://mpds.io/entry/C900846 | MAS390 | 0-100 | none | GGA/GGA+U | fitting conditions error | 0 | 0 | 0 | 0 | 0 | 0 | 0 | 0 | 0 | 0 | [] | [] | [] | [] | [] | [] | [] | [] | constraintless
Be-Tl | 0 | none | none | none | none | GGA/GGA+U | init error | 0 | 0 | 0 | 0 | 0 | 0 | 0 | 0 | 0 | 0 | [] | [] | [] | [] | [] | [] | [] | [] | constraintless
Tl-U | 0 | none | none | none | none | GGA/GGA+U | init error | 0 | 0 | 0 | 0 | 0 | 0 | 0 | 0 | 0 | 0 | [] | [] | [] | [] | [] | [] | [] | [] | constraintless
Ta-Tl | 0 | https://mpds.io/entry/C902149 | MAS390 | 0-100 | none | GGA/GGA+U | init error | 0 | 0 | 0 | 0 | 0 | 0 | 0 | 0 | 0 | 0 | [] | [] | [] | [] | [] | [] | [] | [] | constraintless
Eu-Tl | 0 | none | none | none | none | GGA/GGA+U | init error | 0 | 0 | 0 | 0 | 0 | 0 | 0 | 0 | 0 | 0 | [] | [] | [] | [] | [] | [] | [] | [] | constraintless
As-Tl | 0 | https://mpds.io/entry/C900191 | MAS390 | 0-100 | none | GGA/GGA+U | init error | 0 | 0 | 0 | 0 | 0 | 0 | 0 | 0 | 0 | 0 | [] | [] | [] | [] | [] | [] | [] | [] | constraintless
Ge-Tl | 0 | https://mpds.io/entry/C901228 | MAS390 | 0-100 | none | GGA/GGA+U | none | 14813.71 | -0.2108383 | -1115.12 | 0.3426552 | 14625.16 | -808.688 | 2.287551 | 0.00188896 | 3.273257 | 0.002702913 | [] | [] | [] | [] | [{"type": "eut", "comp": 0.997713, "temp": 576.343, "phases": ["Ge", "Tl"], "phase_comps": [0, 1]}] | [] | [] | [] | constraintless
Tl-W | 0 | none | none | none | none | GGA/GGA+U | init error | 0 | 0 | 0 | 0 | 0 | 0 | 0 | 0 | 0 | 0 | [] | [] | [] | [] | [] | [] | [] | [] | constraintless
Ho-Tl | 0 | https://mpds.io/entry/C901366 | MAS390 | 0-100 | 0-0.206 | GGA/GGA+U | none | -69485.77 | -7.392426 | -120797.3 | 90.79474 | -78086.08 | -15167.21 | 32.48253 | 0.01858162 | 53.41615 | 0.03055669 | [[909.231467773411, 0.73, [0.5, 0.73, 0.75], ["HoTl", "L", "HoTl3"]], [881.2882744714065, 0.18, [0.0, 0.18, 0.38], ["Ho", "L", "Ho5Tl3"]]] | [[1198.38456415064, 0.5, [0.5, 0.51, 0.52], ["HoTl"]], [909.9404847003892, 0.75, [0.75, 0.76, 0.77], ["HoTl3"]], [1336.8370874609413, 0.36, [0.36, 0.37, 0.38], ["Ho5Tl3"]]] | [] | [] | [{"type": "eut", "comp": 0.206056, "temp": 1339.6999999999998, "phases": ["(Ho)", "TlHo"], "phase_comps": [0.000381243, 0.37552399999999997]}, {"type": "eut", "comp": 0.470027, "temp": 1484.5300000000002, "phases": ["TlHo", "Tl5Ho3"], "phase_comps": [0.37552399999999997, 0.49885599999999997]}, {"type": "eut", "comp": 0.7393540000000001, "temp": 1175.095, "phases": ["Tl5Ho3", "Tl3Ho"], "phase_comps": [0.49885599999999997, 0.7499049999999999]}, {"type": "eut", "comp": 0.997512, "temp": 577.4939999999999, "phases": ["Tl3Ho", "Tl"], "phase_comps": [0.7499049999999999, 1]}] | [{"type": "cmp", "comp": 0.37552399999999997, "temp": 1633.1100000000001, "phases": ["TlHo"], "phase_comps": [0.37552399999999997]}, {"type": "cmp", "comp": 0.49885599999999997, "temp": 1502.1399999999999, "phases": ["Tl5Ho3"], "phase_comps": [0.49885599999999997]}, {"type": "cmp", "comp": 0.7499049999999999, "temp": 1183.844, "phases": ["Tl3Ho"], "phase_comps": [0.7499049999999999]}] | [] | [] | constrained
Mo-Tl | 0 | https://mpds.io/entry/C901669 | MAS390 | 0-100 | none | GGA/GGA+U | init error | 0 | 0 | 0 | 0 | 0 | 0 | 0 | 0 | 0 | 0 | [] | [] | [] | [] | [] | [] | [] | [] | constraintless
Tb-Tl | 0 | https://mpds.io/entry/C902159 | MAS390 | 0-100 | 0-0.216 | GGA/GGA+U | none | -86252.77 | 1.455078125 | -88754.93 | 68.19824 | -84647.29 | -13507.68 | 72.27862 | 0.04436394 | 150.3992 | 0.09231362 | [[954.013098103986, 0.7000000000000001, [0.5, 0.7000000000000001, 0.75], ["TbTl", "L", "TbTl3"]], [375.5222778961378, 0.17, [0.0, 0.17, 0.38], ["Tb", "L", "Tb5Tl3"]], [1257.6593798116542, 0.43, [0.38, 0.43, 0.5], ["Tb5Tl3", "L", "TbTl"]]] | [[1298.178114278076, 0.48, [0.48, 0.49, 0.5], ["TbTl"]], [965.1697434081683, 0.73, [0.73, 0.74, 0.75], ["TbTl3"]], [1286.1968835664484, 0.36, [0.36, 0.37, 0.38], ["Tb5Tl3"]]] | [] | [] | [{"type": "eut", "comp": 0.215651, "temp": 1234.6100000000001, "phases": ["(Tb)", "TlTb2"], "phase_comps": [0.000381243, 0.335684]}, {"type": "eut", "comp": 0.435241, "temp": 1484.42, "phases": ["Tl3Tb5", "Tl5Tb3"], "phase_comps": [0.375715, 0.5]}, {"type": "eut", "comp": 0.729375, "temp": 1204.208, "phases": ["Tl3Tb", null], "phase_comps": [0.624857, null]}, {"type": "eut", "comp": 0.995993, "temp": 576.914, "phases": ["Tl3Tb", "Tl"], "phase_comps": [0.624857, 1]}] | [{"type": "cmp", "comp": 0.375715, "temp": 1563.17, "phases": ["Tl3Tb5"], "phase_comps": [0.375715]}, {"type": "cmp", "comp": 0.5, "temp": 1573.1, "phases": ["Tl5Tb3"], "phase_comps": [0.5]}, {"type": "cmp", "comp": 0.624857, "temp": 1272.9470000000001, "phases": ["Tl3Tb"], "phase_comps": [0.624857]}] | [{"type": "per", "comp": 0.24043299999999998, "temp": 1313.04, "phases": ["TlTb2"], "phase_comps": [0.335684]}] | [] | constrained
Lu-Ti | 0 | https://mpds.io/entry/C901552 | MAS390 | 0-100 | none | GGA/GGA+U | init error | 0 | 0 | 0 | 0 | 0 | 0 | 0 | 0 | 0 | 0 | [] | [] | [] | [] | [] | [] | [] | [] | constraintless
Fe-Lu | 0 | https://mpds.io/entry/C901049 | MAS390 | 0-100 | 0.105-0.176, 0.176-0.208 | GGA/GGA+U | none | 37821.82 | -53.61908 | 59500.39 | -31.43326 | -62632.46 | 610.8062 | 27.9539 | 0.01443922 | 36.17856 | 0.01868756 | [[976.6172953210463, 0.74, [0.33, 0.74, 1.0], ["LuFe2", "L", "Lu"]], [1264.6679658644157, 0.13, [0.0, 0.13, 0.33], ["Fe", "L", "LuFe2"]]] | [[1357.3130575704736, 0.31, [0.31, 0.32, 0.33], ["LuFe2"]]] | [] | [] | [{"type": "eut", "comp": 0.175753, "temp": 1548.2399999999998, "phases": ["Lu2Fe17", "Lu6Fe23"], "phase_comps": [0.105223, 0.207777]}, {"type": "eut", "comp": 0.749333, "temp": 1242.841, "phases": ["LuFe2", "Lu"], "phase_comps": [0.333397, 1]}] | [{"type": "cmp", "comp": 0.333397, "temp": 1618.0300000000002, "phases": ["LuFe2"], "phase_comps": [0.333397]}] | [{"type": "per", "comp": 0.130004, "temp": 1593.17, "phases": ["Lu2Fe17"], "phase_comps": [0.105223]}, {"type": "per", "comp": 0.197103, "temp": 1563.06, "phases": ["Lu6Fe23"], "phase_comps": [0.207777]}, {"type": "per", "comp": 0.232177, "temp": 1583.13, "phases": ["LuFe3"], "phase_comps": [0.250095]}] | [] | constraintless
Al-Lu | 0 | https://mpds.io/entry/C900101 | MAS390 | 0-100 | 0.659-0.799 | GGA/GGA+U | none | -116535.9 | -13.99734 | -24117.06 | 8.140637 | -136545.2 | -12479.94 | 86.69337 | 0.04501657 | 134.5565 | 0.0698701 | [[636.9941219840824, 0.02, [0.0, 0.02, 0.25], ["Al", "L", "LuAl3"]], [709.0463780854835, 0.72, [0.6, 0.72, 1.0], ["Lu3Al2", "L", "Lu"]]] | [[1462.778383766798, 0.33, [0.33, 0.34, 0.35000000000000003], ["LuAl2"]]] | [[911.8212698279091, 0.5, [0.33, 0.5, 0.59], ["LuAl2", "LuAl", "L"]], [1235.3992786588688, 0.25, [0.18, 0.25, 0.33], ["L", "LuAl3", "LuAl2"]], [748.7435083779901, 0.6, [0.5, 0.6, 0.68], ["LuAl", "Lu3Al2", "L"]]] | [] | [{"type": "eut", "comp": 0.0213496, "temp": 922.7189999999999, "phases": ["Al", "LuAl3"], "phase_comps": [0, 0.25085799999999997]}, {"type": "eut", "comp": 0.580061, "temp": 1369.75, "phases": ["LuAl", "Lu3Al2"], "phase_comps": [0.5, 0.599504]}, {"type": "eut", "comp": 0.798894, "temp": 1273.049, "phases": ["Lu2Al", "Lu"], "phase_comps": [0.6593600000000001, 1]}] | [{"type": "cmp", "comp": 0.33358699999999997, "temp": 1773.4499999999998, "phases": ["LuAl2"], "phase_comps": [0.33358699999999997]}, {"type": "cmp", "comp": 0.599504, "temp": 1412.63, "phases": ["Lu3Al2"], "phase_comps": [0.599504]}] | [{"type": "per", "comp": 0.19843699999999997, "temp": 1470.1100000000001, "phases": ["LuAl3"], "phase_comps": [0.25085799999999997]}, {"type": "per", "comp": 0.543965, "temp": 1408.5300000000002, "phases": ["LuAl"], "phase_comps": [0.5]}, {"type": "per", "comp": 0.7483799999999999, "temp": 1309.0900000000001, "phases": ["Lu2Al"], "phase_comps": [0.6593600000000001]}] | [] | constraintless
Lu-Ni | 0 | https://mpds.io/entry/C108141 | JPEDAV | 0-100 | none | GGA/GGA+U | init error | 0 | 0 | 0 | 0 | 0 | 0 | 0 | 0 | 0 | 0 | [] | [] | [] | [] | [] | [] | [] | [] | constraintless
Cr-Lu | 0 | https://mpds.io/entry/C900777 | MAS390 | 0-100 | none | GGA/GGA+U | none | 36104.22 | -10.19889 | -46634.51 | 32.16338 | 15333.68 | 18867.81 | 32.97413 | 0.01543155 | 43.14578 | 0.02019177 | [[1320.841929390083, 0.68, [0.0, 0.68, 1.0], ["Cr", "L", "Lu"]]] | [] | [] | [] | [{"type": "eut", "comp": 0.718984, "temp": 1524.06, "phases": ["(Cr)", "Lu"], "phase_comps": [0.000381243, 1]}] | [] | [] | [] | refitted
Cu-Lu | 0 | https://mpds.io/entry/C900863 | MAS390 | 0-100 | 0.345-0.5, 0.5-0.67 | GGA/GGA+U | none | -73892.38 | -12.10556 | -60388.74 | 17.04178 | -93831.38 | -32319.32 | 90.84841 | 0.04691856 | 151.633 | 0.07831069 | [[752.881858191026, 0.5700000000000001, [0.33, 0.5700000000000001, 1.0], ["LuCu2", "L", "Lu"]], [890.1723355488922, 0.08, [0.0, 0.08, 0.17], ["Cu", "L", "LuCu5"]], [1002.5734614043873, 0.22, [0.17, 0.22, 0.33], ["LuCu5", "L", "LuCu2"]]] | [[1120.201105899337, 0.33, [0.33, 0.34, 0.35000000000000003], ["LuCu2"]], [1036.4558086868806, 0.17, [0.17, 0.18, 0.19], ["LuCu5"]]] | [] | [] | [{"type": "eut", "comp": 0.080061, "temp": 1193.221, "phases": ["Cu", "Cu9Lu2"], "phase_comps": [0, 0.167556]}, {"type": "eut", "comp": 0.3069, "temp": 1183.185, "phases": ["Cu5Lu", "Cu2Lu"], "phase_comps": [0.18261500000000003, 0.33358699999999997]}, {"type": "eut", "comp": 0.345406, "temp": 1257.539, "phases": ["Cu2Lu", "CuLu"], "phase_comps": [0.33358699999999997, 0.5]}, {"type": "eut", "comp": 0.670034, "temp": 1298.1399999999999, "phases": ["CuLu", "Lu"], "phase_comps": [0.5, 1]}] | [{"type": "cmp", "comp": 0.18261500000000003, "temp": 1313.19, "phases": ["Cu5Lu"], "phase_comps": [0.18261500000000003]}, {"type": "cmp", "comp": 0.33358699999999997, "temp": 1273.049, "phases": ["Cu2Lu"], "phase_comps": [0.33358699999999997]}, {"type": "cmp", "comp": 0.5, "temp": 1473.3000000000002, "phases": ["CuLu"], "phase_comps": [0.5]}] | [{"type": "per", "comp": 0.119329, "temp": 1267.5749999999998, "phases": ["Cu9Lu2"], "phase_comps": [0.167556]}] | [] | constraintless
Lu-Zr | 0 | https://mpds.io/entry/C901562 | MAS390 | 0-100 | none | GGA/GGA+U | fitting conditions error | 0 | 0 | 0 | 0 | 0 | 0 | 0 | 0 | 0 | 0 | [] | [] | [] | [] | [] | [] | [] | [] | constraintless
Lu-Nb | 0 | https://mpds.io/entry/C1201644 | JPEQE6 | 0-100 | none | GGA/GGA+U | none | 29122.14 | 2.301331 | 80891.8 | -35.79483 | 34500.75 | -2766.983 | 22.3186 | 0.008144373 | 25.91758 | 0.009457695 | [[1614.4605439310872, 0.04, [0.0, 0.04, 1.0], ["Lu", "L", "Nb"]]] | [] | [] | [] | [{"type": "eut", "comp": 0.020009700000000002, "temp": 1894.0700000000002, "phases": ["Lu", "Nb"], "phase_comps": [0, 1]}] | [] | [] | [] | constraintless
Lu-Zn | 0 | https://mpds.io/entry/C901560 | MAS390 | 0-100 | none | GGA/GGA+U | none | -72689.95 | -25.31328 | 105152.1 | -46.02409 | -106216.4 | 44195.1 | 41.15603 | 0.02124478 | 63.22956 | 0.03263916 | [[991.8842280319492, 0.34, [0.0, 0.34, 0.5], ["Lu", "L", "LuZn"]], [1054.2416899792715, 0.59, [0.5, 0.59, 0.67], ["LuZn", "L", "LuZn2"]], [1019.3852588345679, 0.79, [0.75, 0.79, 0.82], ["LuZn3", "L", "Lu13Zn58"]]] | [[1116.7339444933373, 0.65, [0.65, 0.66, 0.67], ["LuZn2"]], [1098.676482859451, 0.48, [0.48, 0.49, 0.5], ["LuZn"]], [1037.5511749219172, 0.82, [0.82, 0.8200000000000001, 0.8300000000000001], ["Lu13Zn58"]]] | [[628.4064197522051, 0.92, [0.89, 0.92, 0.98], ["Lu2Zn17", "LuZn12", "L"]], [859.6105337397724, 0.89, [0.82, 0.89, 0.91], ["Lu13Zn58", "Lu2Zn17", "L"]], [1037.0635875267972, 0.75, [0.67, 0.75, 0.76], ["LuZn2", "LuZn3", "L"]]] | [] | [{"type": "eut", "comp": 0.280729, "temp": 1159.855, "phases": ["Lu", "ZnLu"], "phase_comps": [0, 0.5]}, {"type": "eut", "comp": 0.585222, "temp": 1268.745, "phases": ["ZnLu", "Zn2Lu"], "phase_comps": [0.5, 0.666413]}] | [{"type": "cmp", "comp": 0.5, "temp": 1372.9499999999998, "phases": ["ZnLu"], "phase_comps": [0.5]}, {"type": "cmp", "comp": 0.666413, "temp": 1356.5300000000002, "phases": ["Zn2Lu"], "phase_comps": [0.666413]}] | [{"type": "per", "comp": 0.865393, "temp": 1158.097, "phases": ["Zn3Lu"], "phase_comps": [0.7499049999999999]}, {"type": "per", "comp": 0.894245, "temp": 1138.482, "phases": ["Zn58Lu13"], "phase_comps": [0.8168129999999999]}, {"type": "per", "comp": 0.909863, "temp": 1122.973, "phases": ["Zn5Lu"], "phase_comps": [0.833016]}, {"type": "per", "comp": 0.918835, "temp": 1107.9189999999999, "phases": ["Zn17Lu2"], "phase_comps": [0.894586]}, {"type": "per", "comp": 0.969074, "temp": 963.317, "phases": ["Zn12Lu"], "phase_comps": [0.9229890000000001]}] | [] | constrained
Lu-Sn | 0 | https://mpds.io/entry/C905407 | JALCEU | 0-100 | none | GGA/GGA+U | init error | 0 | 0 | 0 | 0 | 0 | 0 | 0 | 0 | 0 | 0 | [] | [] | [] | [] | [] | [] | [{"type": "per", "comp": 0.166413, "temp": 1369.04, "phases": ["LuSn2"], "phase_comps": [0.166413]}, {"type": "per", "comp": 0.980747, "temp": 798.847, "phases": ["Lu2Sn5"], "phase_comps": [0.285932]}] | [] | constraintless
Lu-Si | 0 | https://mpds.io/entry/C901546 | MAS390 | 0-100 | none | GGA/GGA+U | init error | 0 | 0 | 0 | 0 | 0 | 0 | 0 | 0 | 0 | 0 | [] | [] | [] | [] | [] | [] | [] | [] | constraintless
Ca-Lu | 0 | https://mpds.io/entry/C900548 | MAS390 | 0-100 | none | GGA/GGA+U | init error | 0 | 0 | 0 | 0 | 0 | 0 | 0 | 0 | 0 | 0 | [] | [] | [] | [] | [] | [] | [] | [] | constraintless
Lu-Na | 0 | none | none | none | none | GGA/GGA+U | init error | 0 | 0 | 0 | 0 | 0 | 0 | 0 | 0 | 0 | 0 | [] | [] | [] | [] | [] | [] | [] | [] | constraintless
Lu-Mg | 0 | https://mpds.io/entry/C901535 | MAS390 | 0-100 | 0.877-1 | GGA/GGA+U | none | 3700.588 | -0.7631588 | 17099.45 | -1.47264 | 2608.034 | 14991.18 | 26.0357 | 0.01342586 | 32.04239 | 0.01652334 | [[562.4564778393922, 0.92, [0.83, 0.92, 1.0], ["Lu5Mg24", "L", "Mg"]]] | [] | [[937.1811668925881, 0.5, [0.0, 0.5, 0.68], ["Lu", "LuMg", "L"]], [579.9839430407334, 0.83, [0.75, 0.83, 0.9], ["LuMg3", "Lu5Mg24", "L"]], [609.7393199464709, 0.75, [0.5, 0.75, 0.88], ["LuMg", "LuMg3", "L"]]] | [] | [{"type": "eut", "comp": 0.876583, "temp": 890.8199999999999, "phases": ["Mg24Lu5", "(Mg)"], "phase_comps": [0.826916, 0.9994280000000001]}] | [] | [{"type": "per", "comp": 0.8304779999999999, "temp": 944.716, "phases": ["MgLu"], "phase_comps": [0.5]}, {"type": "per", "comp": 0.8418089999999999, "temp": 933.3629999999999, "phases": ["Mg2Lu"], "phase_comps": [0.6666030000000001]}, {"type": "per", "comp": 0.8579009999999999, "temp": 913.495, "phases": ["Mg24Lu5"], "phase_comps": [0.826916]}] | [] | constraintless
K-Lu | 0 | none | none | none | none | GGA/GGA+U | init error | 0 | 0 | 0 | 0 | 0 | 0 | 0 | 0 | 0 | 0 | [] | [] | [] | [] | [] | [] | [] | [] | constraintless
Lu-Mn | 0 | https://mpds.io/entry/C901536 | MAS390 | 0-100 | 0.261-0.666 | GGA/GGA+U | none | -12387.23 | -0.2197265625 | -23480.51 | -0.5981445 | -12766.97 | -24514.24 | 63.00942 | 0.03253409 | 104.7683 | 0.05409576 | [[1151.7783619554289, 0.88, [0.79, 0.88, 1.0], ["Lu6Mn23", "L", "Mn"]], [749.9423320237366, 0.36, [0.0, 0.36, 0.79], ["Lu", "L", "Lu6Mn23"]]] | [[1157.537490302724, 0.79, [0.79, 0.8, 0.81], ["Lu6Mn23"]]] | [] | [] | [{"type": "eut", "comp": 0.260887, "temp": 1274.17, "phases": ["Lu", "LuMn2"], "phase_comps": [0, 0.666413]}] | [] | [{"type": "per", "comp": 0.390327, "temp": 1343.3000000000002, "phases": ["LuMn2"], "phase_comps": [0.666413]}, {"type": "per", "comp": 0.7797709999999999, "temp": 1428.1399999999999, "phases": ["Lu6Mn23"], "phase_comps": [0.792985]}, {"type": "per", "comp": 0.821088, "temp": 1457.79, "phases": ["LuMn5"], "phase_comps": [0.833016]}] | [] | constraintless
Ba-Lu | 0 | none | none | none | none | GGA/GGA+U | init error | 0 | 0 | 0 | 0 | 0 | 0 | 0 | 0 | 0 | 0 | [] | [] | [] | [] | [] | [] | [] | [] | constraintless
Lu-Sr | 0 | none | none | none | none | GGA/GGA+U | init error | 0 | 0 | 0 | 0 | 0 | 0 | 0 | 0 | 0 | 0 | [] | [] | [] | [] | [] | [] | [] | [] | constraintless
Lu-V | 0 | https://mpds.io/entry/C903967 | DANKAS | 0-100 | none | GGA/GGA+U | none | 313575.7 | -148.5259 | 168775.5 | -94.37005 | 8275.415 | -25205.43 | 15.90671 | 0.007317467 | 26.99102 | 0.01241651 | [[1555.8994506767958, 0.1, [0.0, 0.1, 1.0], ["Lu", "L", "V"]]] | [] | [] | [[1773.305582975022, 0.8300000000000001, [0.7000000000000001, 0.8300000000000001, 1.0], ["L", "L", "V"]]] | [{"type": "eut", "comp": 0.0929167, "temp": 1823.88, "phases": ["(Lu)", "(V)"], "phase_comps": [0.000381243, 0.999619]}] | [] | [] | [] | refitted
Lu-Rb | 0 | none | none | none | none | GGA/GGA+U | init error | 0 | 0 | 0 | 0 | 0 | 0 | 0 | 0 | 0 | 0 | [] | [] | [] | [] | [] | [] | [] | [] | constraintless
Ce-Lu | 0 | https://mpds.io/entry/C900642 | MAS390 | 0-100 | none | GGA/GGA+U | init error | 0 | 0 | 0 | 0 | 0 | 0 | 0 | 0 | 0 | 0 | [] | [] | [] | [] | [] | [] | [] | [] | constraintless
Lu-Nd | 0 | https://mpds.io/entry/C901538 | MAS390 | 0-100 | none | GGA/GGA+U | init error | 0 | 0 | 0 | 0 | 0 | 0 | 0 | 0 | 0 | 0 | [] | [] | [] | [] | [] | [] | [] | [] | constraintless
La-Lu | 0 | https://mpds.io/entry/C901475 | MAS390 | 0-100 | none | GGA/GGA+U | init error | 0 | 0 | 0 | 0 | 0 | 0 | 0 | 0 | 0 | 0 | [] | [] | [] | [] | [] | [] | [] | [] | constraintless
Lu-Y | 0 | https://mpds.io/entry/C901558 | MAS390 | 0-100 | none | GGA/GGA+U | init error | 0 | 0 | 0 | 0 | 0 | 0 | 0 | 0 | 0 | 0 | [] | [] | [] | [] | [] | [] | [] | [] | constrained
Co-Lu | 0 | https://mpds.io/entry/C900722 | MAS390 | 0-100 | none | GGA/GGA+U | fitting conditions error | 0 | 0 | 0 | 0 | 0 | 0 | 0 | 0 | 0 | 0 | [] | [] | [] | [] | [] | [] | [] | [] | constraintless
Lu-Sc | 0 | none | none | none | none | GGA/GGA+U | init error | 0 | 0 | 0 | 0 | 0 | 0 | 0 | 0 | 0 | 0 | [] | [] | [] | [] | [] | [] | [] | [] | constraintless
Li-Lu | 0 | https://mpds.io/entry/C108136 | JPEDAV | 0-100 | none | GGA/GGA+U | none | -1481.625 | 1.085496 | 186.0961 | -3.71062 | -181.22 | -4259.16 | 11.26771 | 0.005811872 | 15.50616 | 0.00799806 | [[172.8804807317449, 0.02, [0.0, 0.02, 1.0], ["Li", "L", "Lu"]]] | [] | [] | [] | [] | [] | [] | [] | constraintless
Ga-Lu | 0 | https://mpds.io/entry/C901109 | MAS390 | 0-100 | none | GGA/GGA+U | none | -143014.3 | -6.579227 | -1481.252 | -27.66255 | -150378.6 | -32444.64 | 40.56612 | 0.0209552 | 48.77622 | 0.02519628 | [[1363.713546864847, 0.54, [0.5, 0.54, 0.6], ["LuGa", "L", "Lu3Ga2"]], [1167.8868469474219, 0.79, [0.6, 0.79, 1.0], ["Lu3Ga2", "L", "Lu"]]] | [[1372.863026126805, 0.5, [0.5, 0.51, 0.52], ["LuGa"]], [1394.6018223839637, 0.6, [0.6, 0.61, 0.62], ["Lu3Ga2"]]] | [[1217.784044123881, 0.38, [0.37, 0.38, 0.5], ["L", "Lu3Ga5", "LuGa"]], [1066.5299262789604, 0.33, [0.25, 0.33, 0.38], ["L", "LuGa2", "Lu3Ga5"]], [908.595571054857, 0.25, [0.18, 0.25, 0.33], ["L", "LuGa3", "LuGa2"]]] | [] | [{"type": "eut", "comp": 0.430233, "temp": 1492.92, "phases": ["Lu3Ga5", "LuGa"], "phase_comps": [0.374762, 0.5]}, {"type": "eut", "comp": 0.530118, "temp": 1602.85, "phases": ["LuGa", "Lu5Ga3"], "phase_comps": [0.5, 0.626573]}, {"type": "eut", "comp": 0.799276, "temp": 1432.6999999999998, "phases": ["Lu5Ga3", "Lu"], "phase_comps": [0.626573, 1]}] | [{"type": "cmp", "comp": 0.374762, "temp": 1552.67, "phases": ["Lu3Ga5"], "phase_comps": [0.374762]}, {"type": "cmp", "comp": 0.5, "temp": 1622.92, "phases": ["LuGa"], "phase_comps": [0.5]}, {"type": "cmp", "comp": 0.626573, "temp": 1692.71, "phases": ["Lu5Ga3"], "phase_comps": [0.626573]}] | [{"type": "per", "comp": 0.166031, "temp": 1203.2559999999999, "phases": ["LuGa3"], "phase_comps": [0.250286]}, {"type": "per", "comp": 0.330347, "temp": 1442.7399999999998, "phases": ["LuGa2"], "phase_comps": [0.333397]}] | [] | constraintless
Lu-Pb | 0 | https://mpds.io/entry/C901539 | MAS390 | 0-100 | 0.667-0.991 | GGA/GGA+U | none | -115739.5 | -11.9252 | -36331.39 | 44.30443 | -130872.1 | 19889.2 | 169.6309 | 0.08616437 | 274.9952 | 0.1396844 | [[1326.4400206183527, 0.16, [0.0, 0.16, 0.38], ["Lu", "L", "Lu5Pb3"]], [140.85098993436958, 0.88, [0.45, 0.88, 1.0], ["Lu6Pb5", "L", "Pb"]]] | [[1671.8530430736296, 0.36, [0.36, 0.37, 0.38], ["Lu5Pb3"]]] | [[764.1757160504056, 0.45, [0.38, 0.45, 0.6900000000000001], ["Lu5Pb3", "Lu6Pb5", "L"]]] | [] | [{"type": "eut", "comp": 0.175928, "temp": 1559.67, "phases": ["Lu", "Lu5Pb3"], "phase_comps": [0, 0.375143]}, {"type": "eut", "comp": 0.9911270000000001, "temp": 598.0429999999999, "phases": ["LuPb2", "Pb"], "phase_comps": [0.6673659999999999, 1]}] | [{"type": "cmp", "comp": 0.375143, "temp": 1967.7800000000002, "phases": ["Lu5Pb3"], "phase_comps": [0.375143]}] | [{"type": "per", "comp": 0.494178, "temp": 1773.4499999999998, "phases": ["Lu5Pb4"], "phase_comps": [0.44433900000000004]}, {"type": "per", "comp": 0.608381, "temp": 1442.7399999999998, "phases": ["Lu6Pb5"], "phase_comps": [0.455013]}, {"type": "per", "comp": 0.9450419999999999, "temp": 842.435, "phases": ["LuPb2"], "phase_comps": [0.6673659999999999]}] | [] | constraintless
B-Lu | 0 | https://mpds.io/entry/C900296 | MAS390 | 0-100 | 0.011-0.02 | GGA/GGA+U | none | 71698.79 | -100.6796 | -190046.4 | 79.73206 | -144812.2 | -18583.05 | 102.6893 | 0.03573815 | 126.9458 | 0.04417996 | [[1563.5632944195113, 0.93, [0.33, 0.93, 1.0], ["LuB2", "L", "Lu"]]] | [[2489.150808707741, 0.33, [0.33, 0.34, 0.35000000000000003], ["LuB2"]], [2598.8387318367622, 0.2, [0.2, 0.21, 0.22], ["LuB4"]]] | [[2246.7918462300763, 0.08, [0.02, 0.08, 0.2], ["L", "LuB12", "LuB4"]]] | [] | [{"type": "eut", "comp": 0.0112467, "temp": 2322.19, "phases": ["B", "LuB66"], "phase_comps": [0, 0.0200152]}, {"type": "eut", "comp": 0.9685469999999999, "temp": 1772.9, "phases": ["LuB2", "Lu"], "phase_comps": [0.33358699999999997, 1]}] | [{"type": "cmp", "comp": 0.199771, "temp": 2873.38, "phases": ["LuB4"], "phase_comps": [0.199771]}] | [{"type": "per", "comp": 0.0192528, "temp": 2372.87, "phases": ["LuB66"], "phase_comps": [0.0200152]}, {"type": "per", "comp": 0.07091120000000001, "temp": 2449.53, "phases": ["LuB12"], "phase_comps": [0.08654210000000001]}, {"type": "per", "comp": 0.369996, "temp": 2523.6600000000003, "phases": ["LuB2"], "phase_comps": [0.33358699999999997]}] | [] | constrained
Lu-Th | 0 | https://mpds.io/entry/C901551 | MAS390 | 0-100 | none | GGA/GGA+U | init error | 0 | 0 | 0 | 0 | 0 | 0 | 0 | 0 | 0 | 0 | [] | [] | [] | [] | [] | [] | [] | [] | constraintless
Lu-Pr | 0 | https://mpds.io/entry/C901541 | MAS390 | 0-100 | none | GGA/GGA+U | init error | 0 | 0 | 0 | 0 | 0 | 0 | 0 | 0 | 0 | 0 | [] | [] | [] | [] | [] | [] | [] | [] | constraintless
Lu-Sm | 0 | https://mpds.io/entry/C901547 | MAS390 | 0-100 | none | GGA/GGA+U | fitting conditions error | 0 | 0 | 0 | 0 | 0 | 0 | 0 | 0 | 0 | 0 | [] | [] | [] | [] | [] | [] | [] | [] | constrained
Gd-Lu | 0 | https://mpds.io/entry/C901153 | MAS390 | 0-100 | none | GGA/GGA+U | init error | 0 | 0 | 0 | 0 | 0 | 0 | 0 | 0 | 0 | 0 | [] | [] | [] | [] | [] | [] | [] | [] | constraintless
Dy-Lu | 0 | https://mpds.io/entry/C900924 | MAS390 | 0-100 | none | GGA/GGA+U | init error | 0 | 0 | 0 | 0 | 0 | 0 | 0 | 0 | 0 | 0 | [] | [] | [] | [] | [] | [] | [] | [] | constraintless
Er-Lu | 0 | https://mpds.io/entry/C908324 | JPEQE6 | 0-100 | none | GGA/GGA+U | init error | 0 | 0 | 0 | 0 | 0 | 0 | 0 | 0 | 0 | 0 | [] | [] | [] | [] | [] | [] | [] | [] | constraintless
Lu-Yb | 0 | https://mpds.io/entry/C901559 | MAS390 | 0-100 | none | GGA/GGA+U | init error | 0 | 0 | 0 | 0 | 0 | 0 | 0 | 0 | 0 | 0 | [] | [] | [] | [] | [] | [] | [] | [] | constraintless
Hf-Lu | 0 | none | none | none | none | GGA/GGA+U | init error | 0 | 0 | 0 | 0 | 0 | 0 | 0 | 0 | 0 | 0 | [] | [] | [] | [] | [] | [] | [] | [] | constraintless
Cs-Lu | 0 | none | none | none | none | GGA/GGA+U | init error | 0 | 0 | 0 | 0 | 0 | 0 | 0 | 0 | 0 | 0 | [] | [] | [] | [] | [] | [] | [] | [] | constraintless
Be-Lu | 0 | none | none | none | none | GGA/GGA+U | init error | 0 | 0 | 0 | 0 | 0 | 0 | 0 | 0 | 0 | 0 | [] | [] | [] | [] | [] | [] | [] | [] | constraintless
Lu-U | 0 | https://mpds.io/entry/C905590 | not recorded | 0-100 | none | GGA/GGA+U | init error | 0 | 0 | 0 | 0 | 0 | 0 | 0 | 0 | 0 | 0 | [] | [] | [] | [] | [] | [] | [] | [] | constraintless
Lu-Ta | 0 | https://mpds.io/entry/C903975 | DANKAS | 0-100 | none | GGA/GGA+U | fitting conditions error | 0 | 0 | 0 | 0 | 0 | 0 | 0 | 0 | 0 | 0 | [] | [] | [] | [] | [] | [] | [] | [] | constraintless
Eu-Lu | 0 | none | none | none | none | GGA/GGA+U | init error | 0 | 0 | 0 | 0 | 0 | 0 | 0 | 0 | 0 | 0 | [] | [] | [] | [] | [] | [] | [] | [] | constraintless
As-Lu | 0 | https://mpds.io/entry/C900169 | MAS390 | 0-100 | none | GGA/GGA+U | none | -29271.89 | -127.916 | -249116.8 | 75.47369 | -222795.9 | -134932.8 | 47.54621 | 0.01645647 | 73.3009 | 0.02537057 | [[731.4366088139939, 0.05, [0.0, 0.05, 0.5], ["As", "L", "LuAs"]]] | [[2612.9222254688743, 0.5, [0.5, 0.51, 0.52], ["LuAs"]]] | [] | [] | [{"type": "eut", "comp": 0.0493513, "temp": 1016.3589999999999, "phases": ["As", "LuAs"], "phase_comps": [0, 0.5]}, {"type": "eut", "comp": 0.966505, "temp": 1833.0099999999998, "phases": ["LuAs", "Lu"], "phase_comps": [0.5, 1]}] | [{"type": "cmp", "comp": 0.5, "temp": 2887.7000000000003, "phases": ["LuAs"], "phase_comps": [0.5]}] | [] | [] | constrained
Ge-Lu | 0 | https://mpds.io/entry/C901195 | MAS390 | 0-100 | none | GGA/GGA+U | none | -180647.4 | -20.78391 | 97427.37 | -77.24743 | -213331.4 | -24049.31 | 62.03391 | 0.02682478 | 88.82951 | 0.03841176 | [[839.4594401883072, 0.11, [0.0, 0.11, 0.33], ["Ge", "L", "LuGe2"]], [1384.5426538508518, 0.89, [0.62, 0.89, 1.0], ["Lu5Ge3", "L", "Lu"]]] | [[2004.9719397902181, 0.62, [0.62, 0.63, 0.64], ["Lu5Ge3"]]] | [[1486.2094946961256, 0.52, [0.36, 0.52, 0.56], ["L", "Lu11Ge10", "Lu5Ge4"]], [1828.6441185366243, 0.56, [0.49, 0.56, 0.62], ["L", "Lu5Ge4", "Lu5Ge3"]], [1202.3351129650819, 0.43, [0.27, 0.43, 0.52], ["L", "Lu3Ge4", "Lu11Ge10"]], [970.4921239058066, 0.33, [0.18, 0.33, 0.43], ["L", "LuGe2", "Lu3Ge4"]]] | [] | [{"type": "eut", "comp": 0.120091, "temp": 1132.8809999999999, "phases": ["Ge", "LuGe1.8"], "phase_comps": [0, 0.35741500000000004]}, {"type": "eut", "comp": 0.889821, "temp": 1672.67, "phases": ["Lu5Ge3", "Lu"], "phase_comps": [0.625238, 1]}] | [{"type": "cmp", "comp": 0.625238, "temp": 2312.56, "phases": ["Lu5Ge3"], "phase_comps": [0.625238]}] | [{"type": "per", "comp": 0.26992, "temp": 1338.15, "phases": ["LuGe1.8"], "phase_comps": [0.35741500000000004]}, {"type": "per", "comp": 0.375143, "temp": 1603.6100000000001, "phases": ["LuGe1.5"], "phase_comps": [0.400114]}, {"type": "per", "comp": 0.502859, "temp": 1992.6100000000001, "phases": ["Lu11Ge10"], "phase_comps": [0.5238280000000001]}] | [] | constraintless
Lu-W | 0 | https://mpds.io/entry/C1600308 | JPEQE6 | 0-100 | none | GGA/GGA+U | init error | 0 | 0 | 0 | 0 | 0 | 0 | 0 | 0 | 0 | 0 | [] | [] | [] | [] | [] | [] | [] | [] | constraintless
Ho-Lu | 0 | https://mpds.io/entry/C901347 | MAS390 | 0-100 | none | GGA/GGA+U | init error | 0 | 0 | 0 | 0 | 0 | 0 | 0 | 0 | 0 | 0 | [] | [] | [] | [] | [] | [] | [] | [] | constraintless
Lu-Mo | 0 | https://mpds.io/entry/C901537 | MAS390 | 0-100 | 0-0.091 | GGA/GGA+U | none | 30236.1 | 1.092072 | -10971.26 | 1.067886 | 32875.96 | -8389.854 | 14.39525 | 0.004967749 | 17.07616 | 0.005892925 | [[1540.892985302406, 0.09, [0.0, 0.09, 1.0], ["Lu", "L", "Mo"]]] | [] | [] | [] | [{"type": "eut", "comp": 0.0908722, "temp": 1819.4899999999998, "phases": ["(Lu)", "Mo"], "phase_comps": [0.000381243, 1]}] | [] | [] | [] | constraintless
Lu-Tb | 0 | https://mpds.io/entry/C901550 | MAS390 | 0-100 | none | GGA/GGA+U | init error | 0 | 0 | 0 | 0 | 0 | 0 | 0 | 0 | 0 | 0 | [] | [] | [] | [] | [] | [] | [] | [] | constrained
Lu-Tl | 0 | https://mpds.io/entry/C901554 | MAS390 | 0-100 | 0.081-0.221 | GGA/GGA+U | none | -55906.94 | -1.106053 | -61782.58 | 28.74955 | -57296.83 | -25655.16 | 49.48989 | 0.025559 | 68.49889 | 0.03537618 | [[1120.5287498342745, 0.19, [0.0, 0.19, 0.38], ["Lu", "L", "Lu5Tl3"]]] | [[1440.0961858782448, 0.38, [0.38, 0.39, 0.4], ["Lu5Tl3"]]] | [[685.8147316373355, 0.75, [0.5, 0.75, 0.99], ["LuTl", "LuTl3", "L"]], [1271.8258897465107, 0.5, [0.38, 0.5, 0.55], ["Lu5Tl3", "LuTl", "L"]]] | [] | [{"type": "eut", "comp": 0.220549, "temp": 1439.5500000000002, "phases": ["(Lu)", "Tl3Lu5"], "phase_comps": [0.08101409999999999, 0.375143]}] | [{"type": "cmp", "comp": 0.375143, "temp": 1720.54, "phases": ["Tl3Lu5"], "phase_comps": [0.375143]}] | [{"type": "per", "comp": 0.599695, "temp": 1366.1, "phases": ["TlLu"], "phase_comps": [0.499809]}, {"type": "per", "comp": 0.974457, "temp": 970.616, "phases": ["Tl5Lu3"], "phase_comps": [0.634579]}, {"type": "per", "comp": 0.981319, "temp": 909.947, "phases": ["Tl3Lu"], "phase_comps": [0.7499049999999999]}] | [] | constraintless
Ti-Tm | 0 | https://mpds.io/entry/C902191 | MAS390 | 0-100 | none | GGA/GGA+U | none | 31972.81 | -2.845516 | -14324.3 | 10.02595 | 26620.78 | 4533.158 | 50.42344 | 0.02594613 | 60.91266 | 0.03134351 | [[1302.5439091029884, 0.75, [0.0, 0.75, 1.0], ["Ti", "L", "Tm"]]] | [] | [] | [[1376.4059357192946, 0.36, [0.0, 0.36, 0.52], ["Ti", "L", "L"]]] | [{"type": "eut", "comp": 0.7391209999999999, "temp": 1604.13, "phases": ["Ti", "Tm"], "phase_comps": [0, 1]}] | [] | [] | [] | constraintless
Fe-Tm | 0 | https://mpds.io/entry/C901090 | MAS390 | 0-100 | 0.105-0.161, 0.161-0.208 | GGA/GGA+U | none | 7182.923 | -25.4928 | 20471.34 | -13.49107 | -39075.3 | -4009.016 | 16.50048 | 0.009075125 | 27.9254 | 0.01535873 | [[936.6557414330983, 0.72, [0.33, 0.72, 1.0], ["TmFe2", "L", "Tm"]], [1217.3638116258107, 0.14, [0.0, 0.14, 0.25], ["Fe", "L", "TmFe3"]]] | [[1306.3713874651312, 0.33, [0.33, 0.34, 0.35000000000000003], ["TmFe2"]]] | [[1259.425603387429, 0.25, [0.21, 0.25, 0.33], ["L", "TmFe3", "TmFe2"]]] | [] | [{"type": "eut", "comp": 0.161266, "temp": 1528.0900000000001, "phases": ["Tm2Fe17", "Tm6Fe23"], "phase_comps": [0.105223, 0.207777]}, {"type": "eut", "comp": 0.729508, "temp": 1210.1999999999998, "phases": ["TmFe2", "Tm"], "phase_comps": [0.333397, 1]}] | [{"type": "cmp", "comp": 0.333397, "temp": 1572.9, "phases": ["TmFe2"], "phase_comps": [0.333397]}] | [{"type": "per", "comp": 0.127907, "temp": 1572.9, "phases": ["Tm2Fe17"], "phase_comps": [0.105223]}, {"type": "per", "comp": 0.192528, "temp": 1543.0900000000001, "phases": ["Tm6Fe23"], "phase_comps": [0.207777]}, {"type": "per", "comp": 0.221121, "temp": 1553.23, "phases": ["TmFe3"], "phase_comps": [0.250095]}] | [] | constraintless
Al-Tm | 0 | https://mpds.io/entry/C900137 | MAS390 | 0-100 | 0.666-0.799 | GGA/GGA+U | none | -57277.38 | -44.79193 | -69720.2 | 23.31223 | -118901.5 | -37647.56 | 49.88784 | 0.02742567 | 65.1058 | 0.03579169 | [[954.9035895725386, 0.73, [0.6, 0.73, 1.0], ["Tm3Al2", "L", "Tm"]], [639.9735178952318, 0.02, [0.0, 0.02, 0.25], ["Al", "L", "TmAl3"]]] | [[1502.6984485552216, 0.33, [0.33, 0.34, 0.35000000000000003], ["TmAl2"]]] | [[958.3584296342111, 0.6, [0.5, 0.6, 0.73], ["TmAl", "Tm3Al2", "L"]], [1109.1114888075645, 0.5, [0.33, 0.5, 0.59], ["TmAl2", "TmAl", "L"]], [1242.3863914862027, 0.25, [0.16, 0.25, 0.33], ["L", "TmAl3", "TmAl2"]]] | [] | [{"type": "eut", "comp": 0.018299700000000002, "temp": 917.853, "phases": ["Al", "TmAl3"], "phase_comps": [0, 0.25066700000000003]}, {"type": "eut", "comp": 0.582348, "temp": 1387.6999999999998, "phases": ["TmAl", "Tm3Al2"], "phase_comps": [0.5, 0.599886]}, {"type": "eut", "comp": 0.799276, "temp": 1273.15, "phases": ["Tm2Al", "Tm"], "phase_comps": [0.666413, 1]}] | [{"type": "cmp", "comp": 0.33358699999999997, "temp": 1772.3899999999999, "phases": ["TmAl2"], "phase_comps": [0.33358699999999997]}, {"type": "cmp", "comp": 0.599886, "temp": 1426.2199999999998, "phases": ["Tm3Al2"], "phase_comps": [0.599886]}] | [{"type": "per", "comp": 0.20072399999999999, "temp": 1505.2800000000002, "phases": ["TmAl3"], "phase_comps": [0.25066700000000003]}, {"type": "per", "comp": 0.560046, "temp": 1444.46, "phases": ["TmAl"], "phase_comps": [0.5]}, {"type": "per", "comp": 0.7462829999999999, "temp": 1338.0300000000002, "phases": ["Tm2Al"], "phase_comps": [0.666413]}] | [] | constrained
Ni-Tm | 0 | none | none | none | none | GGA/GGA+U | init error | 0 | 0 | 0 | 0 | 0 | 0 | 0 | 0 | 0 | 0 | [] | [] | [] | [] | [] | [] | [] | [] | constraintless
Cr-Tm | 0 | https://mpds.io/entry/C981218 | JPEQE6 | 0-100 | none | GGA/GGA+U | none | 63497.74 | -17.3465 | -21288.11 | 13.60894 | 29324.17 | 5522.256 | 18.63597 | 0.008759853 | 22.60768 | 0.01062676 | [[1405.7422990863065, 0.89, [0.0, 0.89, 1.0], ["Cr", "L", "Tm"]]] | [] | [] | [[1632.984665228124, 0.34, [0.0, 0.34, 0.46], ["Cr", "L", "L"]]] | [{"type": "eut", "comp": 0.440526, "temp": 1901.63, "phases": ["Cr", null], "phase_comps": [0, null]}, {"type": "eut", "comp": 0.892108, "temp": 1678.88, "phases": ["Cr", "Tm"], "phase_comps": [0, 1]}] | [] | [] | [] | constrained
Cu-Tm | 0 | https://mpds.io/entry/C900901 | MAS390 | 0-100 | none | GGA/GGA+U | none | -89345.81 | 0 | -27996.29 | -10 | -89345.81 | -43861.09 | 26.98893 | 0.01485864 | 41.0548 | 0.02260254 | [[853.0700877835008, 0.09, [0.0, 0.09, 0.17], ["Cu", "L", "TmCu5"]], [921.5980975717374, 0.68, [0.5, 0.68, 1.0], ["TmCu", "L", "Tm"]], [920.9769403332369, 0.23, [0.17, 0.23, 0.33], ["TmCu5", "L", "TmCu2"]], [1001.3033223927824, 0.39, [0.33, 0.39, 0.5], ["TmCu2", "L", "TmCu"]]] | [[1100.9892460644082, 0.5, [0.5, 0.51, 0.52], ["TmCu"]], [1033.0595229611704, 0.33, [0.33, 0.34, 0.35000000000000003], ["TmCu2"]], [962.7105864775261, 0.17, [0.17, 0.18, 0.19], ["TmCu5"]]] | [] | [] | [{"type": "eut", "comp": 0.07091120000000001, "temp": 1171.6799999999998, "phases": ["Cu", "Cu5Tm"], "phase_comps": [0, 0.167556]}, {"type": "eut", "comp": 0.29451, "temp": 1181.817, "phases": ["Cu9Tm2", "Cu2Tm"], "phase_comps": [0.18261500000000003, 0.333778]}, {"type": "eut", "comp": 0.36504, "temp": 1202.091, "phases": ["Cu2Tm", "CuTm"], "phase_comps": [0.333778, 0.5]}, {"type": "eut", "comp": 0.669462, "temp": 1197.225, "phases": ["CuTm", "Tm"], "phase_comps": [0.5, 1]}] | [{"type": "cmp", "comp": 0.18261500000000003, "temp": 1291.6999999999998, "phases": ["Cu9Tm2"], "phase_comps": [0.18261500000000003]}, {"type": "cmp", "comp": 0.333778, "temp": 1227.23, "phases": ["Cu2Tm"], "phase_comps": [0.333778]}, {"type": "cmp", "comp": 0.5, "temp": 1371.98, "phases": ["CuTm"], "phase_comps": [0.5]}] | [{"type": "per", "comp": 0.140107, "temp": 1271.8319999999999, "phases": ["Cu5Tm"], "phase_comps": [0.167556]}] | [] | constraintless
Tm-Zr | 0 | none | none | none | none | GGA/GGA+U | init error | 0 | 0 | 0 | 0 | 0 | 0 | 0 | 0 | 0 | 0 | [] | [] | [] | [] | [] | [] | [] | [] | constraintless
Nb-Tm | 0 | none | none | none | none | GGA/GGA+U | init error | 0 | 0 | 0 | 0 | 0 | 0 | 0 | 0 | 0 | 0 | [] | [] | [] | [] | [] | [] | [] | [] | constraintless
Tm-Zn | 0 | https://mpds.io/entry/C902207 | MAS390 | 0-100 | none | GGA/GGA+U | none | -25962.9 | -64.51085 | 152514.7 | -76.35416 | -108583.2 | 54726.49 | 59.64807 | 0.03280305 | 74.21588 | 0.04081451 | [[981.3774938919197, 0.5700000000000001, [0.5, 0.5700000000000001, 0.67], ["TmZn", "L", "TmZn2"]], [942.0205082129813, 0.35000000000000003, [0.0, 0.35000000000000003, 0.5], ["Tm", "L", "TmZn"]], [1021.2941604885294, 0.73, [0.67, 0.73, 0.75], ["TmZn2", "L", "TmZn3"]], [1012.5449839260745, 0.78, [0.75, 0.78, 0.82], ["TmZn3", "L", "Tm13Zn58"]]] | [[1049.112867519012, 0.65, [0.65, 0.66, 0.67], ["TmZn2"]], [1024.376302297087, 0.73, [0.73, 0.74, 0.75], ["TmZn3"]], [927.8728675346027, 0.89, [0.89, 0.9, 0.91], ["Tm2Zn17"]], [1003.7720151835885, 0.48, [0.48, 0.49, 0.5], ["TmZn"]], [1031.2975495937071, 0.81, [0.81, 0.82, 0.8200000000000001], ["Tm13Zn58"]]] | [[689.9123234416899, 0.92, [0.89, 0.92, 0.98], ["Tm2Zn17", "TmZn12", "L"]]] | [] | [{"type": "eut", "comp": 0.290564, "temp": 1144.077, "phases": ["Tm", "ZnTm"], "phase_comps": [0, 0.5]}, {"type": "eut", "comp": 0.589657, "temp": 1299.12, "phases": ["ZnTm", "Zn2Tm"], "phase_comps": [0.5, 0.666413]}] | [{"type": "cmp", "comp": 0.5, "temp": 1398.3400000000001, "phases": ["ZnTm"], "phase_comps": [0.5]}, {"type": "cmp", "comp": 0.666413, "temp": 1342.79, "phases": ["Zn2Tm"], "phase_comps": [0.666413]}] | [{"type": "per", "comp": 0.851912, "temp": 1147.757, "phases": ["Zn3Tm"], "phase_comps": [0.7500950000000001]}, {"type": "per", "comp": 0.8758469999999999, "temp": 1123.0230000000001, "phases": ["Zn58.6Tm12.9"], "phase_comps": [0.8164319999999999]}, {"type": "per", "comp": 0.898964, "temp": 1098.289, "phases": ["Zn5Tm"], "phase_comps": [0.8326340000000001]}, {"type": "per", "comp": 0.919015, "temp": 1073.15, "phases": ["Zn17Tm2"], "phase_comps": [0.894586]}, {"type": "per", "comp": 0.978575, "temp": 973.403, "phases": ["Zn12Tm"], "phase_comps": [0.9229890000000001]}] | [] | constraintless
Sn-Tm | 0 | https://mpds.io/entry/C905406 | JALCEU | 0-100 | none | GGA/GGA+U | init error | 0 | 0 | 0 | 0 | 0 | 0 | 0 | 0 | 0 | 0 | [] | [] | [] | [] | [] | [] | [] | [] | constraintless
Si-Tm | 0 | https://mpds.io/entry/C902109 | MAS390 | 0-100 | none | GGA/GGA+U | init error | 0 | 0 | 0 | 0 | 0 | 0 | 0 | 0 | 0 | 0 | [] | [] | [] | [] | [] | [] | [] | [] | constraintless
Ca-Tm | 0 | https://mpds.io/entry/C900570 | MAS390 | 0-100 | none | GGA/GGA+U | init error | 0 | 0 | 0 | 0 | 0 | 0 | 0 | 0 | 0 | 0 | [] | [] | [] | [] | [] | [] | [] | [] | constraintless
Na-Tm | 0 | none | none | none | none | GGA/GGA+U | init error | 0 | 0 | 0 | 0 | 0 | 0 | 0 | 0 | 0 | 0 | [] | [] | [] | [] | [] | [] | [] | [] | constraintless
Mg-Tm | 0 | https://mpds.io/entry/C901587 | MAS390 | 0-100 | 0-0.111, 0.111-0.173 | GGA/GGA+U | none | -37434.67 | 32.5562 | -12396.19 | 3.61035 | 7185.699 | -7447.972 | 47.46243 | 0.02610106 | 58.18625 | 0.03199842 | [[502.1330879061934, 0.12, [0.0, 0.12, 0.25], ["Mg", "L", "TmMg3"]]] | [] | [[1071.6623950081857, 0.67, [0.49, 0.67, 1.0], ["L", "Tm2Mg", "Tm"]], [1021.8611857386594, 0.5, [0.45, 0.5, 0.67], ["L", "TmMg", "Tm2Mg"]], [621.0265728171346, 0.25, [0.22, 0.25, 0.33], ["L", "TmMg3", "TmMg2"]], [635.7561301656715, 0.33, [0.23, 0.33, 0.5], ["L", "TmMg2", "TmMg"]]] | [] | [{"type": "eut", "comp": 0.11094200000000001, "temp": 865.1419999999999, "phases": ["(Mg)", "Mg24Tm5"], "phase_comps": [0.0, 0.172894]}] | [] | [{"type": "per", "comp": 0.16565000000000002, "temp": 942.9929999999999, "phases": ["Mg24Tm5"], "phase_comps": [0.172894]}, {"type": "per", "comp": 0.225696, "temp": 985.1619999999999, "phases": ["Mg2Tm"], "phase_comps": [0.333397]}, {"type": "per", "comp": 0.30080100000000004, "temp": 1034.225, "phases": ["MgTm"], "phase_comps": [0.5]}] | [] | constraintless
K-Tm | 0 | none | none | none | none | GGA/GGA+U | init error | 0 | 0 | 0 | 0 | 0 | 0 | 0 | 0 | 0 | 0 | [] | [] | [] | [] | [] | [] | [] | [] | constraintless
Mn-Tm | 0 | https://mpds.io/entry/C901624 | MAS390 | 0-100 | 0.333-0.73 | GGA/GGA+U | none | -14745.61 | 9.93187 | 14095.68 | -0.7007217 | 1829.442 | 12926.26 | 67.24364 | 0.03698079 | 109.9601 | 0.06047281 | [[723.2624571666544, 0.62, [0.21, 0.62, 1.0], ["Tm6Mn23", "L", "Tm"]], [1182.2154867888776, 0.05, [0.0, 0.05, 0.08], ["Mn", "L", "TmMn12"]]] | [[1187.1127709974726, 0.08, [0.08, 0.09, 0.1], ["TmMn12"]]] | [[853.7755085365008, 0.21, [0.08, 0.21, 0.54], ["TmMn12", "Tm6Mn23", "L"]]] | [] | [{"type": "eut", "comp": 0.730141, "temp": 1232.589, "phases": ["TmMn2", "Tm"], "phase_comps": [0.333397, 1]}] | [] | [{"type": "per", "comp": 0.10881500000000001, "temp": 1473.25, "phases": ["TmMn12"], "phase_comps": [0.0773923]}, {"type": "per", "comp": 0.23494800000000002, "temp": 1398.44, "phases": ["Tm6Mn23"], "phase_comps": [0.206824]}, {"type": "per", "comp": 0.61258, "temp": 1291.6999999999998, "phases": ["TmMn2"], "phase_comps": [0.333397]}] | [] | constraintless
Ba-Tm | 0 | none | none | none | none | GGA/GGA+U | init error | 0 | 0 | 0 | 0 | 0 | 0 | 0 | 0 | 0 | 0 | [] | [] | [] | [] | [] | [] | [] | [] | constraintless
Sr-Tm | 0 | none | none | none | none | GGA/GGA+U | init error | 0 | 0 | 0 | 0 | 0 | 0 | 0 | 0 | 0 | 0 | [] | [] | [] | [] | [] | [] | [] | [] | constraintless
Tm-V | 0 | https://mpds.io/entry/C902203 | MAS390 | 0-100 | none | GGA/GGA+U | init error | 0 | 0 | 0 | 0 | 0 | 0 | 0 | 0 | 0 | 0 | [] | [] | [] | [] | [] | [] | [] | [] | constraintless
Rb-Tm | 0 | none | none | none | none | GGA/GGA+U | init error | 0 | 0 | 0 | 0 | 0 | 0 | 0 | 0 | 0 | 0 | [] | [] | [] | [] | [] | [] | [] | [] | constraintless
Ce-Tm | 0 | https://mpds.io/entry/C900673 | MAS390 | 0-100 | none | GGA/GGA+U | init error | 0 | 0 | 0 | 0 | 0 | 0 | 0 | 0 | 0 | 0 | [] | [] | [] | [] | [] | [] | [] | [] | constraintless
Nd-Tm | 0 | https://mpds.io/entry/C901756 | MAS390 | 0-100 | none | GGA/GGA+U | init error | 0 | 0 | 0 | 0 | 0 | 0 | 0 | 0 | 0 | 0 | [] | [] | [] | [] | [] | [] | [] | [] | constraintless
La-Tm | 0 | https://mpds.io/entry/C901502 | MAS390 | 0-100 | none | GGA/GGA+U | init error | 0 | 0 | 0 | 0 | 0 | 0 | 0 | 0 | 0 | 0 | [] | [] | [] | [] | [] | [] | [] | [] | constraintless
Tm-Y | 0 | https://mpds.io/entry/C902205 | MAS390 | 0-100 | none | GGA/GGA+U | init error | 0 | 0 | 0 | 0 | 0 | 0 | 0 | 0 | 0 | 0 | [] | [] | [] | [] | [] | [] | [] | [] | constrained
Co-Tm | 0 | none | none | none | none | GGA/GGA+U | init error | 0 | 0 | 0 | 0 | 0 | 0 | 0 | 0 | 0 | 0 | [] | [] | [] | [] | [] | [] | [] | [] | constraintless
Sc-Tm | 0 | none | none | none | none | GGA/GGA+U | init error | 0 | 0 | 0 | 0 | 0 | 0 | 0 | 0 | 0 | 0 | [] | [] | [] | [] | [] | [] | [] | [] | constraintless
Li-Tm | 0 | https://mpds.io/entry/C108139 | JPEDAV | 0-100 | none | GGA/GGA+U | none | 1596.557 | 1.697998 | 2425.474 | -6.587524 | 3527.753 | -5066.762 | 16.80747 | 0.009242237 | 21.70484 | 0.01193524 | [[171.76314783895145, 0.02, [0.0, 0.02, 1.0], ["Li", "L", "Tm"]]] | [] | [] | [] | [] | [] | [] | [] | constraintless
Ga-Tm | 0 | https://mpds.io/entry/C901138 | MAS390 | 0-100 | none | GGA/GGA+U | none | -152368.5 | -1.512758 | -28326.82 | -9.715972 | -153972.9 | -38631.39 | 35.35944 | 0.01944525 | 53.28958 | 0.02930559 | [[1330.0081293066937, 0.58, [0.5, 0.58, 0.6], ["TmGa", "L", "Tm3Ga2"]], [1268.540787575123, 0.39, [0.38, 0.39, 0.5], ["Tm3Ga5", "L", "TmGa"]], [1041.7763474272447, 0.81, [0.6, 0.81, 1.0], ["Tm3Ga2", "L", "Tm"]]] | [[1381.4002929252842, 0.5, [0.5, 0.51, 0.52], ["TmGa"]], [1331.9447810827205, 0.6, [0.6, 0.61, 0.62], ["Tm3Ga2"]], [1268.0567883795698, 0.36, [0.36, 0.37, 0.38], ["Tm3Ga5"]]] | [[895.3067048531146, 0.25, [0.17, 0.25, 0.33], ["L", "TmGa3", "TmGa2"]], [1122.6866710529848, 0.33, [0.26, 0.33, 0.38], ["L", "TmGa2", "Tm3Ga5"]]] | [] | [{"type": "eut", "comp": 0.430042, "temp": 1493.2199999999998, "phases": ["Tm3Ga5", "TmGa"], "phase_comps": [0.400114, 0.5]}, {"type": "eut", "comp": 0.53984, "temp": 1562.96, "phases": ["TmGa", "Tm3Ga2"], "phase_comps": [0.5, 0.62276]}, {"type": "eut", "comp": 0.800038, "temp": 1292.92, "phases": ["Tm3Ga2", "Tm"], "phase_comps": [0.62276, 1]}] | [{"type": "cmp", "comp": 0.400114, "temp": 1552.83, "phases": ["Tm3Ga5"], "phase_comps": [0.400114]}, {"type": "cmp", "comp": 0.5, "temp": 1592.1599999999999, "phases": ["TmGa"], "phase_comps": [0.5]}, {"type": "cmp", "comp": 0.62276, "temp": 1612.8400000000001, "phases": ["Tm3Ga2"], "phase_comps": [0.62276]}] | [{"type": "per", "comp": 0.00819672, "temp": 523.733, "phases": ["TmGa6"], "phase_comps": [0.143919]}, {"type": "per", "comp": 0.197484, "temp": 1232.907, "phases": ["TmGa3"], "phase_comps": [0.250095]}, {"type": "per", "comp": 0.321006, "temp": 1512.6799999999998, "phases": ["TmGa2"], "phase_comps": [0.333397]}] | [] | constraintless
Pb-Tm | 0 | none | none | none | none | GGA/GGA+U | init error | 0 | 0 | 0 | 0 | 0 | 0 | 0 | 0 | 0 | 0 | [] | [] | [] | [] | [] | [] | [] | [] | constraintless
B-Tm | 0 | https://mpds.io/entry/C900331 | MAS390 | 0-100 | 0.011-0.02 | GGA/GGA+U | none | -83588.26 | -27.61956 | -64918.91 | -15.23743 | -141335.7 | -96777.57 | 86.62515 | 0.03068191 | 109.0067 | 0.03860925 | [[2359.7520956877624, 0.3, [0.2, 0.3, 0.33], ["TmB4", "L", "TmB2"]], [1520.939922027017, 0.98, [0.33, 0.98, 1.0], ["TmB2", "L", "Tm"]], [2056.2535151601737, 0.02, [0.0, 0.02, 0.08], ["B", "L", "TmB12"]]] | [[2367.0752108852603, 0.33, [0.33, 0.34, 0.35000000000000003], ["TmB2"]], [2483.15247036499, 0.2, [0.2, 0.21, 0.22], ["TmB4"]]] | [[2124.922749514619, 0.08, [0.06, 0.08, 0.2], ["L", "TmB12", "TmB4"]]] | [[1661.6919435863902, 0.84, [0.33, 0.84, 0.91], ["TmB2", "L", "L"]]] | [{"type": "eut", "comp": 0.0106748, "temp": 2322.19, "phases": ["B", "TmB66"], "phase_comps": [0, 0.0200152]}, {"type": "eut", "comp": 0.983225, "temp": 1772.2599999999998, "phases": ["TmB2", "Tm"], "phase_comps": [0.333397, 1]}] | [{"type": "cmp", "comp": 0.199771, "temp": 2823.33, "phases": ["TmB4"], "phase_comps": [0.199771]}] | [{"type": "per", "comp": 0.0179184, "temp": 2371.6, "phases": ["TmB66"], "phase_comps": [0.0200152]}, {"type": "per", "comp": 0.369996, "temp": 2523.02, "phases": ["TmB2"], "phase_comps": [0.333397]}] | [] | constraintless
Th-Tm | 0 | https://mpds.io/entry/C902183 | MAS390 | 0-100 | none | GGA/GGA+U | init error | 0 | 0 | 0 | 0 | 0 | 0 | 0 | 0 | 0 | 0 | [] | [] | [] | [] | [] | [] | [] | [] | constraintless
Pr-Tm | 0 | https://mpds.io/entry/C901932 | MAS390 | 0-100 | none | GGA/GGA+U | init error | 0 | 0 | 0 | 0 | 0 | 0 | 0 | 0 | 0 | 0 | [] | [] | [] | [] | [] | [] | [] | [] | constraintless
Sm-Tm | 0 | https://mpds.io/entry/C902122 | MAS390 | 0-100 | none | GGA/GGA+U | init error | 0 | 0 | 0 | 0 | 0 | 0 | 0 | 0 | 0 | 0 | [] | [] | [] | [] | [] | [] | [] | [] | constraintless
Gd-Tm | 0 | https://mpds.io/entry/C901181 | MAS390 | 0-100 | none | GGA/GGA+U | init error | 0 | 0 | 0 | 0 | 0 | 0 | 0 | 0 | 0 | 0 | [] | [] | [] | [] | [] | [] | [] | [] | constraintless
Dy-Tm | 0 | https://mpds.io/entry/C900948 | MAS390 | 0-100 | none | GGA/GGA+U | init error | 0 | 0 | 0 | 0 | 0 | 0 | 0 | 0 | 0 | 0 | [] | [] | [] | [] | [] | [] | [] | [] | constraintless
Er-Tm | 0 | https://mpds.io/entry/C900995 | MAS390 | 0-100 | none | GGA/GGA+U | init error | 0 | 0 | 0 | 0 | 0 | 0 | 0 | 0 | 0 | 0 | [] | [] | [] | [] | [] | [] | [] | [] | constraintless
Tm-Yb | 0 | https://mpds.io/entry/C902206 | MAS390 | 0-100 | none | GGA/GGA+U | init error | 0 | 0 | 0 | 0 | 0 | 0 | 0 | 0 | 0 | 0 | [] | [] | [] | [] | [] | [] | [] | [] | constraintless
Hf-Tm | 0 | none | none | none | none | GGA/GGA+U | init error | 0 | 0 | 0 | 0 | 0 | 0 | 0 | 0 | 0 | 0 | [] | [] | [] | [] | [] | [] | [] | [] | constraintless
Cs-Tm | 0 | none | none | none | none | GGA/GGA+U | init error | 0 | 0 | 0 | 0 | 0 | 0 | 0 | 0 | 0 | 0 | [] | [] | [] | [] | [] | [] | [] | [] | constraintless
Be-Tm | 0 | none | none | none | none | GGA/GGA+U | init error | 0 | 0 | 0 | 0 | 0 | 0 | 0 | 0 | 0 | 0 | [] | [] | [] | [] | [] | [] | [] | [] | constraintless
Tm-U | 0 | https://mpds.io/entry/C905600 | not recorded | 0-100 | none | GGA/GGA+U | init error | 0 | 0 | 0 | 0 | 0 | 0 | 0 | 0 | 0 | 0 | [] | [] | [] | [] | [] | [] | [] | [] | constraintless
Ta-Tm | 0 | https://mpds.io/entry/C100274 | not recorded | 0-100 | none | GGA/GGA+U | init error | 0 | 0 | 0 | 0 | 0 | 0 | 0 | 0 | 0 | 0 | [] | [] | [] | [] | [] | [] | [] | [] | constraintless
Eu-Tm | 0 | none | none | none | none | GGA/GGA+U | init error | 0 | 0 | 0 | 0 | 0 | 0 | 0 | 0 | 0 | 0 | [] | [] | [] | [] | [] | [] | [] | [] | constraintless
As-Tm | 0 | https://mpds.io/entry/C900192 | MAS390 | 0-100 | none | GGA/GGA+U | none | -7119.665 | -140.9787 | -277302.1 | 97.88252 | -212502.7 | -134703.2 | 45.58145 | 0.0158264 | 74.47175 | 0.02585744 | [[746.0018687407294, 0.04, [0.0, 0.04, 0.5], ["As", "L", "TmAs"]]] | [[2603.798844817729, 0.48, [0.48, 0.49, 0.5], ["TmAs"]]] | [] | [] | [{"type": "eut", "comp": 0.045185, "temp": 1024.286, "phases": ["As", "TmAs"], "phase_comps": [0, 0.5]}, {"type": "eut", "comp": 0.9642829999999999, "temp": 1744.71, "phases": ["TmAs", "Tm"], "phase_comps": [0.5, 1]}] | [{"type": "cmp", "comp": 0.5, "temp": 2878.57, "phases": ["TmAs"], "phase_comps": [0.5]}] | [] | [] | constrained
Ge-Tm | 0 | https://mpds.io/entry/C901229 | MAS390 | 0-100 | none | GGA/GGA+U | none | -194917.7 | -20.6665 | 119977.3 | -95.84511 | -226217.8 | -25183.19 | 50.33633 | 0.0225399 | 66.61871 | 0.02983092 | [[1163.7681685434577, 0.89, [0.62, 0.89, 1.0], ["Tm5Ge3", "L", "Tm"]], [817.4759922018728, 0.12, [0.0, 0.12, 0.33], ["Ge", "L", "TmGe2"]]] | [[1928.0705129501184, 0.62, [0.62, 0.63, 0.64], ["Tm5Ge3"]]] | [[928.4760843523705, 0.33, [0.18, 0.33, 0.43], ["L", "TmGe2", "Tm3Ge4"]], [1570.1635793067126, 0.5, [0.41000000000000003, 0.5, 0.56], ["L", "TmGe", "Tm5Ge4"]], [1770.9865026791813, 0.56, [0.5, 0.56, 0.62], ["L", "Tm5Ge4", "Tm5Ge3"]], [1089.720220521749, 0.43, [0.24, 0.43, 0.5], ["L", "Tm3Ge4", "TmGe"]]] | [] | [{"type": "eut", "comp": 0.15001899999999999, "temp": 1143.449, "phases": ["Ge", "Tm0.9Ge2"], "phase_comps": [0, 0.30995]}, {"type": "eut", "comp": 0.864849, "temp": 1614.6599999999999, "phases": ["Tm5Ge3", "Tm"], "phase_comps": [0.625048, 1]}] | [{"type": "cmp", "comp": 0.625048, "temp": 2233.21, "phases": ["Tm5Ge3"], "phase_comps": [0.625048]}] | [{"type": "per", "comp": 0.160884, "temp": 1158.502, "phases": ["Tm0.9Ge2"], "phase_comps": [0.30995]}, {"type": "per", "comp": 0.250477, "temp": 1313.1399999999999, "phases": ["TmGe1.9"], "phase_comps": [0.35741500000000004]}, {"type": "per", "comp": 0.330347, "temp": 1544.87, "phases": ["Tm2Ge3"], "phase_comps": [0.400114]}, {"type": "per", "comp": 0.400305, "temp": 1647.5, "phases": ["Tm3Ge4"], "phase_comps": [0.443957]}, {"type": "per", "comp": 0.479985, "temp": 1992.8200000000002, "phases": ["Tm11Ge10"], "phase_comps": [0.5238280000000001]}, {"type": "per", "comp": 0.495044, "temp": 2049.38, "phases": ["Tm5Ge4"], "phase_comps": [0.555852]}] | [] | constrained
Tm-W | 0 | https://mpds.io/entry/C902204 | not recorded | 0-100 | none | GGA/GGA+U | init error | 0 | 0 | 0 | 0 | 0 | 0 | 0 | 0 | 0 | 0 | [] | [] | [] | [] | [] | [] | [] | [] | constraintless
Ho-Tm | 0 | https://mpds.io/entry/C901367 | MAS390 | 0-100 | none | GGA/GGA+U | init error | 0 | 0 | 0 | 0 | 0 | 0 | 0 | 0 | 0 | 0 | [] | [] | [] | [] | [] | [] | [] | [] | constraintless
Mo-Tm | 0 | https://mpds.io/entry/C901670 | MAS390 | 0-100 | none | GGA/GGA+U | init error | 0 | 0 | 0 | 0 | 0 | 0 | 0 | 0 | 0 | 0 | [] | [] | [] | [] | [] | [] | [] | [] | constraintless
Tb-Tm | 0 | https://mpds.io/entry/C902160 | MAS390 | 0-100 | none | GGA/GGA+U | init error | 0 | 0 | 0 | 0 | 0 | 0 | 0 | 0 | 0 | 0 | [] | [] | [] | [] | [] | [] | [] | [] | constraintless
Tl-Tm | 0 | https://mpds.io/entry/C902199 | MAS390 | 0-100 | none | GGA/GGA+U | none | -42544.35 | 0.02373695 | 21105.36 | 11.49933 | -42515.93 | 34874.43 | 75.883 | 0.03834062 | 91.70083 | 0.04633274 | [[1100.7331732573298, 0.86, [0.62, 0.86, 1.0], ["Tm5Tl3", "L", "Tm"]], [1629.6770817830634, 0.53, [0.5, 0.53, 0.62], ["TmTl", "L", "Tm5Tl3"]]] | [[1674.0518145560563, 0.6, [0.6, 0.61, 0.62], ["Tm5Tl3"]], [1635.1910955961753, 0.48, [0.48, 0.49, 0.5], ["TmTl"]]] | [[1278.758093816437, 0.25, [0.05, 0.25, 0.5], ["L", "TmTl3", "TmTl"]]] | [] | [{"type": "eut", "comp": 0.00343119, "temp": 573.201, "phases": ["Tl", "Tl3Tm"], "phase_comps": [0, 0.25066700000000003]}, {"type": "eut", "comp": 0.35531799999999997, "temp": 1725.7599999999998, "phases": ["Tl3Tm", "TlTm"], "phase_comps": [0.25066700000000003, 0.5]}, {"type": "eut", "comp": 0.8787649999999999, "temp": 1561.04, "phases": ["Tl3Tm5", "Tm"], "phase_comps": [0.624857, 1]}] | [{"type": "cmp", "comp": 0.25066700000000003, "temp": 1884.9099999999999, "phases": ["Tl3Tm"], "phase_comps": [0.25066700000000003]}, {"type": "cmp", "comp": 0.5, "temp": 1979.1799999999998, "phases": ["TlTm"], "phase_comps": [0.5]}] | [{"type": "per", "comp": 0.791079, "temp": 1657.8400000000001, "phases": ["Tl3Tm5"], "phase_comps": [0.624857]}] | [] | constraintless
Lu-Tm | 0 | https://mpds.io/entry/C901555 | MAS390 | 0-100 | none | GGA/GGA+U | init error | 0 | 0 | 0 | 0 | 0 | 0 | 0 | 0 | 0 | 0 | [] | [] | [] | [] | [] | [] | [] | [] | constraintless
In-Ti | 0 | https://mpds.io/entry/C101156 | JALCEU | 0-100 | none | GGA/GGA+U | none | -3141.754 | -0.6037493 | 21008.52 | -10.05371 | -3890.156 | 8546.03 | 43.24377 | 0.02257547 | 57.20837 | 0.02986571 | [[1467.2892699866397, 0.92, [0.75, 0.92, 1.0], ["Ti3In", "L", "Ti"]]] | [[1461.674419989794, 0.48, [0.48, 0.49, 0.5], ["TiIn"]], [1673.6285786595568, 0.73, [0.73, 0.74, 0.75], ["Ti3In"]]] | [] | [] | [] | [] | [{"type": "per", "comp": 0.030698, "temp": 1098.783, "phases": ["Ti2In5"], "phase_comps": [0.285742]}, {"type": "per", "comp": 0.114064, "temp": 1412.21, "phases": ["Ti1.12In0.88"], "phase_comps": [0.560999]}, {"type": "per", "comp": 0.165983, "temp": 1511.9499999999998, "phases": ["Ti8In5"], "phase_comps": [0.615326]}, {"type": "per", "comp": 0.387706, "temp": 1702.23, "phases": ["Ti3In"], "phase_comps": [0.703012]}] | [] | constraintless
Fe-In | 0 | https://mpds.io/entry/C108101 | MTARCE | 0-100 | none | GGA/GGA+U | none | 41896.63 | -0.7997364 | 304.23 | 1.373395 | 40853.91 | 2094.893 | 47.72336 | 0.01966903 | 63.35585 | 0.02611191 | [[741.9299196510602, 0.99, [0.0, 0.99, 1.0], ["Fe", "L", "In"]]] | [] | [] | [[1420.289937291905, 0.07, [0.0, 0.07, 0.9], ["Fe", "L", "L"]]] | [] | [] | [] | [{"type": "mig", "comp": 0.433659, "cbounds": [[0.054386000000000004, 1744.1799999999998], [0.903613, 1744.1799999999998]], "tbounds": [[0.433659, 1745.25], [0.433659, 2424.64]], "phases": ["Fe"], "phase_comps": [0]}] | constraintless
Al-In | 0 | https://mpds.io/entry/C900097 | MAS390 | 0-100 | none | GGA/GGA+U | none | 20532.26 | -1.04755 | -412.055 | 1.702123 | 19779.44 | 811.17 | 44.71079 | 0.038715 | 58.77404 | 0.05089234 | [] | [] | [] | [[630.6825741794909, 0.1, [0.0, 0.1, 0.86], ["Al", "L", "L"]]] | [{"type": "eut", "comp": 0.998856, "temp": 481.76599999999996, "phases": ["Al", "In"], "phase_comps": [0, 1]}] | [] | [] | [{"type": "mig", "comp": 0.37857300000000005, "cbounds": [[0.0, 481.873], [0.998283, 481.873]], "tbounds": [[0.37857300000000005, 933.711], [0.37857300000000005, 1154.2289999999998]], "phases": ["Al"], "phase_comps": [0]}] | constraintless
In-Ni | 0 | https://mpds.io/entry/C901396 | MAS390 | 0-100 | none | GGA/GGA+U | fitting conditions error | 0 | 0 | 0 | 0 | 0 | 0 | 0 | 0 | 0 | 0 | [] | [] | [] | [] | [] | [] | [] | [] | constraintless
Cr-In | 0 | none | none | none | none | GGA/GGA+U | init error | 0 | 0 | 0 | 0 | 0 | 0 | 0 | 0 | 0 | 0 | [] | [] | [] | [] | [] | [] | [] | [] | constraintless
Cu-In | 0 | https://mpds.io/entry/C900859 | MAS390 | 0-100 | none | GGA/GGA+U | none | 22986.22 | -17.23572 | 32950.72 | -42.01996 | 7575.21 | -4620.666 | 16.25738 | 0.01196716 | 24.78388 | 0.01824356 | [[139.95576103524047, 0.97, [0.3, 0.97, 1.0], ["In3Cu7", "L", "In"]]] | [] | [[370.8120961252514, 0.3, [0.0, 0.3, 0.92], ["Cu", "In3Cu7", "L"]]] | [] | [{"type": "eut", "comp": 0.257148, "temp": 950.0889999999999, "phases": ["(Cu)", null], "phase_comps": [0.0, null]}, {"type": "eut", "comp": 0.985703, "temp": 426.115, "phases": ["Cu7In3", "In"], "phase_comps": [0.30061, 1]}] | [] | [{"type": "per", "comp": 0.526787, "temp": 903.256, "phases": ["Cu7In3"], "phase_comps": [0.30061]}] | [] | constraintless
In-Zr | 0 | https://mpds.io/entry/C901424 | MAS390 | 0-100 | none | GGA/GGA+U | init error | 0 | 0 | 0 | 0 | 0 | 0 | 0 | 0 | 0 | 0 | [] | [] | [] | [] | [] | [] | [] | [] | constraintless
In-Nb | 0 | https://mpds.io/entry/C903295 | ZEMTAE | 0-100 | none | GGA/GGA+U | none | -11377.59 | 0.5391216 | -230.9772 | -1.065907 | -10523.47 | -1919.683 | 6.684244 | 0.002440449 | 8.402762 | 0.003067888 | [[147.6301212132368, 0.02, [0.0, 0.02, 1.0], ["In", "L", "Nb"]]] | [] | [] | [] | [{"type": "eut", "comp": 0.00609989, "temp": 414.432, "phases": ["In", "Nb3In"], "phase_comps": [0, 0.760389]}] | [] | [{"type": "per", "comp": 0.13095700000000002, "temp": 749.582, "phases": ["Nb3In"], "phase_comps": [0.760389]}] | [] | refitted
In-Zn | 0 | https://mpds.io/entry/C901423 | MAS390 | 0-100 | none | GGA/GGA+U | none | 11702.83 | -1.944199 | 2313.593 | -5.692863 | 10572.32 | -996.6794 | 7.439132 | 0.01068015 | 11.12055 | 0.01596547 | [[175.71650353222628, 0.04, [0.0, 0.04, 1.0], ["In", "L", "Zn"]]] | [] | [] | [[354.08664456978806, 0.73, [0.43, 0.73, 1.0], ["L", "L", "Zn"]]] | [{"type": "eut", "comp": 0.0390774, "temp": 455.167, "phases": ["In", "Zn"], "phase_comps": [0, 1]}] | [] | [] | [] | constraintless
In-Sn | 0 | https://mpds.io/entry/C901411 | MAS390 | 0-100 | 0.121-0.484 | GGA/GGA+U | init error | 0 | 0 | 0 | 0 | 0 | 0 | 0 | 0 | 0 | 0 | [] | [] | [] | [] | [{"type": "eut", "comp": 0.483607, "temp": 393.082, "phases": ["In0.75Sn0.25", "In0.2Sn0.8"], "phase_comps": [0.121045, 0.9878]}] | [] | [{"type": "per", "comp": 0.140679, "temp": 416.27, "phases": ["In0.75Sn0.25"], "phase_comps": [0.121045]}, {"type": "per", "comp": 0.9557760000000001, "temp": 497.174, "phases": ["In0.2Sn0.8"], "phase_comps": [0.9878]}] | [] | constraintless
In-Si | 0 | https://mpds.io/entry/C901409 | MAS390 | 0-100 | none | GGA/GGA+U | none | 24777.9 | -0.1659632 | 1100.507 | 0.03540754 | 24606.29 | 1137.119 | 4.451178 | 0.002706772 | 9.999517 | 0.00608073 | [] | [] | [] | [] | [] | [] | [] | [] | constraintless
Ca-In | 0 | https://mpds.io/entry/C900545 | MAS390 | 0-100 | none | GGA/GGA+U | none | -129665.4 | -11.11008 | -23289.71 | 45.80467 | -138246.7 | 12089.34 | 69.03879 | 0.05910957 | 92.55632 | 0.07924478 | [[722.3585862584499, 0.63, [0.5, 0.63, 0.67], ["CaIn", "L", "CaIn2"]], [694.000864696252, 0.35000000000000003, [0.27, 0.35000000000000003, 0.5], ["Ca8In3", "L", "CaIn"]], [115.37610061046865, 0.96, [0.67, 0.96, 1.0], ["CaIn2", "L", "In"]], [510.1451910787463, 0.13, [0.0, 0.13, 0.27], ["Ca", "L", "Ca8In3"]]] | [[738.5781259353499, 0.65, [0.65, 0.66, 0.67], ["CaIn2"]], [885.7393837095477, 0.48, [0.48, 0.49, 0.5], ["CaIn"]], [780.3646568612138, 0.25, [0.25, 0.26, 0.27], ["Ca8In3"]]] | [] | [] | [{"type": "eut", "comp": 0.126001, "temp": 905.182, "phases": ["Ca", "Ca8In3"], "phase_comps": [0, 0.250095]}, {"type": "eut", "comp": 0.35531799999999997, "temp": 933.312, "phases": ["Ca8In3", "CaIn"], "phase_comps": [0.250095, 0.5]}, {"type": "eut", "comp": 0.5960730000000001, "temp": 1056.221, "phases": ["CaIn", "CaIn2"], "phase_comps": [0.5, 0.666794]}, {"type": "eut", "comp": 0.994091, "temp": 429.004, "phases": ["CaIn2", "In"], "phase_comps": [0.666794, 1]}] | [{"type": "cmp", "comp": 0.250095, "temp": 1037.722, "phases": ["Ca8In3"], "phase_comps": [0.250095]}, {"type": "cmp", "comp": 0.5, "temp": 1167.98, "phases": ["CaIn"], "phase_comps": [0.5]}, {"type": "cmp", "comp": 0.666794, "temp": 1107.9189999999999, "phases": ["CaIn2"], "phase_comps": [0.666794]}] | [] | [] | constraintless
In-Na | 0 | https://mpds.io/entry/C901393 | MAS390 | 0-100 | none | GGA/GGA+U | none | 295.6492 | -45.31275 | -6892.621 | 19.9121 | -17850.87 | 1081.63 | 42.99797 | 0.06026606 | 55.56791 | 0.07788412 | [[141.95872729934052, 0.03, [0.0, 0.03, 0.25], ["In", "L", "NaIn3"]], [96.10055255623729, 0.99, [0.67, 0.99, 1.0], ["Na2In", "L", "Na"]]] | [[384.38464418439094, 0.48, [0.48, 0.49, 0.5], ["NaIn"]]] | [[223.77681946481613, 0.25, [0.14, 0.25, 0.5], ["L", "NaIn3", "NaIn"]], [307.07447080152076, 0.67, [0.5, 0.67, 0.72], ["NaIn", "Na2In", "L"]]] | [] | [{"type": "eut", "comp": 0.9950199999999999, "temp": 369.4849, "phases": ["NaIn", "Na"], "phase_comps": [0.499905, 1]}] | [{"type": "cmp", "comp": 0.384938, "temp": 713.2159999999999, "phases": ["Na7In11.76"], "phase_comps": [0.384938]}] | [{"type": "per", "comp": 0.59964, "temp": 618.183, "phases": ["NaIn"], "phase_comps": [0.499905]}] | [] | constraintless
In-Mg | 0 | https://mpds.io/entry/C901390 | MAS390 | 0-100 | none | GGA/GGA+U | none | -25758.21 | 6.517665 | 20645.86 | -16.7915 | -21347.27 | 9281.925 | 21.36008 | 0.02312904 | 33.73393 | 0.03652764 | [[451.29017837604545, 0.85, [0.75, 0.85, 1.0], ["Mg3In", "L", "Mg"]], [146.14542413141533, 0.03, [0.0, 0.03, 0.5], ["In", "L", "MgIn"]], [395.0972558429297, 0.58, [0.5, 0.58, 0.75], ["MgIn", "L", "Mg3In"]]] | [[411.3598067829539, 0.48, [0.48, 0.49, 0.5], ["MgIn"]], [509.3862004597628, 0.73, [0.73, 0.74, 0.75], ["Mg3In"]]] | [] | [] | [] | [] | [{"type": "per", "comp": 0.353033, "temp": 613.393, "phases": ["Mg3In"], "phase_comps": [0.754289]}, {"type": "per", "comp": 0.353033, "temp": 612.861, "phases": ["MgIn"], "phase_comps": [0.5280210000000001]}, {"type": "per", "comp": 0.744382, "temp": 757.26, "phases": ["Mg0.1In0.9"], "phase_comps": [0.767251]}] | [] | constraintless
In-K | 0 | https://mpds.io/entry/C901386 | MAS390 | 0-100 | 0.366-0.999 | GGA/GGA+U | none | -25920.54 | -32.38112 | -26450.5 | 61.15314 | -38154.55 | -3346.048 | 206.5412 | 0.2738754 | 276.2079 | 0.366254 | [[-16.415525073905087, 0.85, [0.42, 0.85, 1.0], ["K8In11", "L", "K"]], [141.58838977278253, 0.01, [0.0, 0.01, 0.2], ["In", "L", "KIn4"]]] | [[456.71924351318137, 0.27, [0.27, 0.28, 0.29], ["K17In41"]]] | [[423.611226355237, 0.2, [0.18, 0.2, 0.29], ["L", "KIn4", "K17In41"]], [184.57083476069505, 0.42, [0.29, 0.42, 0.5700000000000001], ["K17In41", "K8In11", "L"]]] | [] | [{"type": "eut", "comp": 0.00133435, "temp": 418.10699999999997, "phases": ["In", "KIn4"], "phase_comps": [0, 0.200152]}, {"type": "eut", "comp": 0.999047, "temp": 336.63199999999995, "phases": ["K8In11", "K"], "phase_comps": [0.365612, 1]}] | [{"type": "cmp", "comp": 0.365612, "temp": 752.876, "phases": ["K8In11"], "phase_comps": [0.365612]}] | [{"type": "per", "comp": 0.19005, "temp": 694.7159999999999, "phases": ["KIn4"], "phase_comps": [0.200152]}] | [{"type": "mig", "comp": 0.7424679999999999, "cbounds": [[0.365707, 336.69539999999995], [0.998475, 336.69539999999995]], "tbounds": [[0.7424679999999999, 709.1610000000001], [0.7424679999999999, 753.7629999999999]], "phases": ["K8In11"], "phase_comps": [0.365612]}] | constraintless
In-Mn | 0 | https://mpds.io/entry/C901391 | MAS390 | 0-100 | none | GGA/GGA+U | fitting conditions error | 0 | 0 | 0 | 0 | 0 | 0 | 0 | 0 | 0 | 0 | [] | [] | [] | [] | [] | [] | [] | [] | constraintless
Ba-In | 0 | https://mpds.io/entry/C900354 | MAS390 | 0-100 | 0.071-0.201, 0.201-0.25, 0.25-0.279 | GGA/GGA+U | none | -122454.5 | -12.56937 | 58953.64 | 2.268496 | -131441.5 | 60575.59 | 81.44917 | 0.06579497 | 133.2476 | 0.107638 | [[88.38931775581705, 0.96, [0.8, 0.96, 1.0], ["BaIn4", "L", "In"]], [490.694268309706, 0.22, [0.0, 0.22, 0.31], ["Ba", "L", "Ba9In4"]], [512.1102022989035, 0.35000000000000003, [0.31, 0.35000000000000003, 0.5], ["Ba9In4", "L", "BaIn"]]] | [[968.8704710679905, 0.65, [0.65, 0.66, 0.67], ["BaIn2"]], [522.8060455257665, 0.29, [0.29, 0.3, 0.31], ["Ba9In4"]], [653.5835775580184, 0.48, [0.48, 0.49, 0.5], ["BaIn"]]] | [[646.1593904900287, 0.8, [0.67, 0.8, 0.81], ["BaIn2", "BaIn4", "L"]]] | [] | [{"type": "eut", "comp": 0.200534, "temp": 750.8489999999999, "phases": ["Ba13In", "Ba3In"], "phase_comps": [0.0712924, 0.250095]}, {"type": "eut", "comp": 0.279451, "temp": 797.985, "phases": ["Ba3In", "Ba2In"], "phase_comps": [0.250095, 0.333969]}, {"type": "eut", "comp": 0.379527, "temp": 852.7239999999999, "phases": ["Ba2In", "BaIn"], "phase_comps": [0.333969, 0.500191]}, {"type": "eut", "comp": 0.7693479999999999, "temp": 1108.173, "phases": ["BaIn2", "BaIn4"], "phase_comps": [0.666794, 0.8002290000000001]}, {"type": "eut", "comp": 0.998475, "temp": 429.004, "phases": ["BaIn4", "In"], "phase_comps": [0.8002290000000001, 1]}] | [{"type": "cmp", "comp": 0.250095, "temp": 805.081, "phases": ["Ba3In"], "phase_comps": [0.250095]}, {"type": "cmp", "comp": 0.333969, "temp": 861.087, "phases": ["Ba2In"], "phase_comps": [0.333969]}, {"type": "cmp", "comp": 0.666794, "temp": 1237.924, "phases": ["BaIn2"], "phase_comps": [0.666794]}, {"type": "cmp", "comp": 0.8002290000000001, "temp": 1115.269, "phases": ["BaIn4"], "phase_comps": [0.8002290000000001]}] | [{"type": "per", "comp": 0.111514, "temp": 815.218, "phases": ["Ba13In"], "phase_comps": [0.0712924]}, {"type": "per", "comp": 0.48989699999999997, "temp": 913.292, "phases": ["BaIn"], "phase_comps": [0.500191]}] | [] | constraintless
In-Sr | 0 | https://mpds.io/entry/C901412 | MAS390 | 0-100 | 0.625-0.717 | GGA/GGA+U | none | -134273.5 | 3.8904 | -3855.707 | -38.76964 | -131412 | -32371.43 | 59.82826 | 0.0497555 | 92.8361 | 0.07720611 | [[751.9375585788379, 0.45, [0.33, 0.45, 0.5], ["SrIn2", "L", "SrIn"]], [65.25019816237727, 0.05, [0.0, 0.05, 0.21], ["In", "L", "Sr3In11"]], [558.8183931084827, 0.65, [0.5, 0.65, 0.72], ["SrIn", "L", "Sr28In11"]], [445.5435520286695, 0.85, [0.72, 0.85, 1.0], ["Sr28In11", "L", "Sr"]]] | [[925.874499369094, 0.33, [0.33, 0.34, 0.35000000000000003], ["SrIn2"]], [776.521902153676, 0.5, [0.5, 0.51, 0.52], ["SrIn"]], [629.4901059382576, 0.72, [0.72, 0.73, 0.74], ["Sr28In11"]]] | [[166.45463073391926, 0.21, [0.09, 0.21, 0.33], ["L", "Sr3In11", "SrIn2"]]] | [] | [{"type": "eut", "comp": 0.7173080000000001, "temp": 817.752, "phases": ["Sr5In3", "Sr3In"], "phase_comps": [0.625048, 0.7500950000000001]}, {"type": "eut", "comp": 0.841784, "temp": 789.876, "phases": ["Sr3In", "Sr"], "phase_comps": [0.7500950000000001, 1]}] | [{"type": "cmp", "comp": 0.333206, "temp": 1202.445, "phases": ["SrIn2"], "phase_comps": [0.333206]}, {"type": "cmp", "comp": 0.7500950000000001, "temp": 830.423, "phases": ["Sr3In"], "phase_comps": [0.7500950000000001]}] | [{"type": "per", "comp": 0.09226079999999999, "temp": 693.069, "phases": ["SrIn5"], "phase_comps": [0.166984]}, {"type": "per", "comp": 0.138772, "temp": 812.937, "phases": ["SrIn3"], "phase_comps": [0.250095]}, {"type": "per", "comp": 0.166603, "temp": 893.2719999999999, "phases": ["Sr2In5"], "phase_comps": [0.28650400000000004]}, {"type": "per", "comp": 0.455204, "temp": 1081.31, "phases": ["Sr3In5"], "phase_comps": [0.400114]}, {"type": "per", "comp": 0.5381239999999999, "temp": 989.8249999999999, "phases": ["SrIn"], "phase_comps": [0.5]}, {"type": "per", "comp": 0.691384, "temp": 845.122, "phases": ["Sr5In3"], "phase_comps": [0.625048]}] | [] | constraintless
In-V | 0 | https://mpds.io/entry/C904521 | MFIZAC | 0-100 | none | GGA/GGA+U | none | 48463.29 | -0.4971147 | 201.2764 | -0.4443681 | 47788.75 | -401.6959 | 123.9648 | 0.04446977 | 167.4618 | 0.06007341 | [] | [] | [] | [[1822.7271505089302, 0.9, [0.11, 0.9, 1.0], ["L", "L", "V"]]] | [{"type": "eut", "comp": 0.00401996, "temp": 475.578, "phases": ["In", "V"], "phase_comps": [0, 1]}] | [] | [] | [{"type": "mig", "comp": 0.532596, "cbounds": [[0.0637838, 2224.31], [0.965261, 2224.31]], "tbounds": [[0.532596, 2224.31], [0.532596, 2785.4900000000002]], "phases": ["V"], "phase_comps": [1]}] | constraintless
In-Rb | 0 | https://mpds.io/entry/C901404 | MAS390 | 0-100 | none | GGA/GGA+U | none | -12281.82 | -6.862507 | -20886.47 | -1.837854 | -14827.7 | -21568.29 | 49.57889 | 0.05489983 | 66.71934 | 0.07387985 | [[153.26072860273388, 0.01, [0.0, 0.01, 0.2], ["In", "L", "RbIn4"]], [469.56144843628624, 0.27, [0.2, 0.27, 0.42], ["RbIn4", "L", "Rb8In11"]]] | [[553.8427296809044, 0.42, [0.42, 0.43, 0.44], ["Rb8In11"]], [494.021908760511, 0.2, [0.2, 0.21, 0.22], ["RbIn4"]]] | [] | [[470.3592822819759, 0.6900000000000001, [0.42, 0.6900000000000001, 0.9500000000000001], ["Rb8In11", "L", "L"]]] | [] | [] | [{"type": "per", "comp": 0.18909600000000001, "temp": 724.9749999999999, "phases": ["RbIn4"], "phase_comps": [0.200152]}, {"type": "per", "comp": 0.30442199999999997, "temp": 763.2919999999999, "phases": ["Rb2In3"], "phase_comps": [0.400114]}, {"type": "per", "comp": 0.432329, "temp": 795.223, "phases": ["Rb8In11"], "phase_comps": [0.452154]}] | [{"type": "mig", "comp": 0.660703, "cbounds": [[0.0, 273.15], [1.0, 309.69329999999997]], "tbounds": [[0.0, 273.15], [0.660703, 902.547]], "phases": null, "phase_comps": null}] | constraintless
Ce-In | 0 | https://mpds.io/entry/C900638 | MAS390 | 0-100 | 0-0.131, 0.465-0.52, 0.52-0.62, 0.667-0.68 | GGA/GGA+U | none | -79622.99 | -14.63882 | 60422.06 | 2.895236 | -90607.7 | 62594.59 | 183.2529 | 0.1260432 | 239.3743 | 0.1646441 | [[149.08520755347456, 0.99, [0.75, 0.99, 1.0], ["CeIn3", "L", "In"]], [784.7756011953842, 0.01, [0.0, 0.01, 0.25], ["Ce", "L", "Ce3In"]], [600.5420297357431, 0.49, [0.25, 0.49, 0.75], ["Ce3In", "L", "CeIn3"]]] | [[1225.1448546316078, 0.73, [0.73, 0.74, 0.75], ["CeIn3"]], [908.5106140695631, 0.23, [0.23, 0.24, 0.25], ["Ce3In"]]] | [] | [[902.9713957392079, 0.17, [0.07, 0.17, 0.25], ["L", "L", "Ce3In"]]] | [{"type": "eut", "comp": 0.13105, "temp": 1003.946, "phases": ["(Ce)", "Ce3In"], "phase_comps": [0.000381243, 0.250477]}, {"type": "eut", "comp": 0.519829, "temp": 1363.63, "phases": ["Ce5In4", "Ce3In5"], "phase_comps": [0.46511600000000003, 0.61971]}, {"type": "eut", "comp": 0.6797329999999999, "temp": 1393.6999999999998, "phases": ["CeIn2", "CeIn3"], "phase_comps": [0.6666030000000001, 0.7499049999999999]}, {"type": "eut", "comp": 0.9988469999999999, "temp": 428.14599999999996, "phases": ["CeIn3", "In"], "phase_comps": [0.7499049999999999, 1]}] | [{"type": "cmp", "comp": 0.46511600000000003, "temp": 1412.73, "phases": ["Ce5In4"], "phase_comps": [0.46511600000000003]}, {"type": "cmp", "comp": 0.61971, "temp": 1443.25, "phases": ["Ce3In5"], "phase_comps": [0.61971]}, {"type": "cmp", "comp": 0.7499049999999999, "temp": 1453.1799999999998, "phases": ["CeIn3"], "phase_comps": [0.7499049999999999]}] | [{"type": "per", "comp": 0.245505, "temp": 1183.185, "phases": ["Ce3In"], "phase_comps": [0.250477]}, {"type": "per", "comp": 0.295453, "temp": 1233.211, "phases": ["Ce2In"], "phase_comps": [0.333397]}, {"type": "per", "comp": 0.669799, "temp": 1402.8000000000002, "phases": ["CeIn2"], "phase_comps": [0.6666030000000001]}] | [] | constraintless
In-Nd | 0 | https://mpds.io/entry/C901395 | MAS390 | 0-100 | 0.849-1 | GGA/GGA+U | none | -133359.6 | -0.6971073 | -55978.02 | -6.000047 | -133960.9 | -61153.19 | 99.81492 | 0.06637027 | 183.8457 | 0.1222451 | [[1151.1733677097873, 0.31, [0.25, 0.31, 0.38], ["NdIn3", "L", "Nd3In5"]], [876.9437438002784, 0.89, [0.75, 0.89, 1.0], ["Nd3In", "L", "Nd"]], [930.9713248915838, 0.6900000000000001, [0.5, 0.6900000000000001, 0.75], ["NdIn", "L", "Nd3In"]], [1191.2022325500375, 0.44, [0.38, 0.44, 0.5], ["Nd3In5", "L", "NdIn"]], [103.86872870461286, 0.03, [0.0, 0.03, 0.25], ["In", "L", "NdIn3"]]] | [[1234.402802881064, 0.38, [0.38, 0.39, 0.4], ["Nd3In5"]], [1245.9927955544135, 0.5, [0.5, 0.51, 0.52], ["NdIn"]], [954.7536506665141, 0.75, [0.75, 0.76, 0.77], ["Nd3In"]], [1217.0500991608706, 0.25, [0.25, 0.26, 0.27], ["NdIn3"]]] | [] | [] | [{"type": "eut", "comp": 0.00133626, "temp": 429.69499999999994, "phases": ["In", "NdIn3"], "phase_comps": [0, 0.24990500000000002]}, {"type": "eut", "comp": 0.34990000000000004, "temp": 1424.1799999999998, "phases": ["NdIn3", "Nd2In"], "phase_comps": [0.24990500000000002, 0.37495199999999995]}, {"type": "eut", "comp": 0.449584, "temp": 1403.83, "phases": ["Nd2In", "NdIn"], "phase_comps": [0.37495199999999995, 0.506672]}, {"type": "eut", "comp": 0.8486579999999999, "temp": 1153.902, "phases": ["Nd3In", "(Nd)"], "phase_comps": [0.7499049999999999, 0.9994280000000001]}] | [{"type": "cmp", "comp": 0.24990500000000002, "temp": 1492.92, "phases": ["NdIn3"], "phase_comps": [0.24990500000000002]}, {"type": "cmp", "comp": 0.37495199999999995, "temp": 1463.4699999999998, "phases": ["Nd2In"], "phase_comps": [0.37495199999999995]}, {"type": "cmp", "comp": 0.506672, "temp": 1503.21, "phases": ["NdIn"], "phase_comps": [0.506672]}] | [{"type": "per", "comp": 0.683179, "temp": 1343.1999999999998, "phases": ["Nd2In"], "phase_comps": [0.6666030000000001]}, {"type": "per", "comp": 0.798905, "temp": 1203.408, "phases": ["Nd3In"], "phase_comps": [0.7499049999999999]}] | [] | constraintless
In-La | 0 | https://mpds.io/entry/C901387 | MAS390 | 0-100 | 0.375-0.46 | GGA/GGA+U | none | -140363 | -3.394434 | -32085.69 | -21.50172 | -143112.9 | -49504.75 | 86.65826 | 0.05944495 | 136.1488 | 0.09339399 | [[139.12203583124034, 0.02, [0.0, 0.02, 0.25], ["In", "L", "LaIn3"]], [833.6832937359519, 0.68, [0.5, 0.68, 0.75], ["LaIn", "L", "La3In"]], [989.6040100587896, 0.4, [0.33, 0.4, 0.5], ["LaIn2", "L", "LaIn"]], [733.7292106740331, 0.9, [0.75, 0.9, 1.0], ["La3In", "L", "La"]]] | [[1132.9878015355503, 0.5, [0.5, 0.51, 0.52], ["LaIn"]], [1057.4928172091722, 0.33, [0.33, 0.34, 0.35000000000000003], ["LaIn2"]], [1157.2993025234396, 0.25, [0.25, 0.26, 0.27], ["LaIn3"]], [887.4451303641923, 0.75, [0.75, 0.76, 0.77], ["La3In"]]] | [] | [] | [{"type": "eut", "comp": 0.000953107, "temp": 428.193, "phases": ["In", "LaIn3"], "phase_comps": [0, 0.250286]}, {"type": "eut", "comp": 0.285551, "temp": 1393.58, "phases": ["LaIn3", "LaIn2"], "phase_comps": [0.250286, 0.333397]}, {"type": "eut", "comp": 0.459779, "temp": 1359.52, "phases": ["La3In5", "LaIn"], "phase_comps": [0.37495199999999995, 0.5]}, {"type": "eut", "comp": 0.863896, "temp": 1014.66, "phases": ["La3In", "La"], "phase_comps": [0.7499049999999999, 1]}] | [{"type": "cmp", "comp": 0.250286, "temp": 1412.38, "phases": ["LaIn3"], "phase_comps": [0.250286]}, {"type": "cmp", "comp": 0.37495199999999995, "temp": 1457.79, "phases": ["La3In5"], "phase_comps": [0.37495199999999995]}, {"type": "cmp", "comp": 0.5, "temp": 1397.83, "phases": ["LaIn"], "phase_comps": [0.5]}] | [{"type": "per", "comp": 0.322913, "temp": 1426.2199999999998, "phases": ["LaIn2"], "phase_comps": [0.333397]}, {"type": "per", "comp": 0.703202, "temp": 1228.599, "phases": ["La2In"], "phase_comps": [0.666794]}, {"type": "per", "comp": 0.809188, "temp": 1088.811, "phases": ["La3In"], "phase_comps": [0.7499049999999999]}] | [] | constraintless
In-Y | 0 | https://mpds.io/entry/C901421 | MAS390 | 0-100 | 0.824-1 | GGA/GGA+U | none | -111237.8 | -26.38622 | 63005.42 | -89.79433 | -142741.7 | -44204.93 | 78.37702 | 0.04364341 | 95.79103 | 0.05334022 | [[1172.8810095024905, 0.56, [0.5, 0.56, 0.67], ["YIn", "L", "Y2In"]], [993.1751495562063, 0.3, [0.25, 0.3, 0.38], ["YIn3", "L", "Y3In5"]], [1158.4952223936384, 0.8200000000000001, [0.67, 0.8200000000000001, 1.0], ["Y2In", "L", "Y"]]] | [[1016.7381793102542, 0.25, [0.25, 0.26, 0.27], ["YIn3"]], [1202.8514160657214, 0.5, [0.5, 0.51, 0.52], ["YIn"]], [1052.4195601610622, 0.36, [0.36, 0.37, 0.38], ["Y3In5"]], [1325.4731040755041, 0.67, [0.67, 0.68, 0.6900000000000001], ["Y2In"]]] | [] | [] | [{"type": "eut", "comp": 0.32016599999999995, "temp": 1354.2599999999998, "phases": ["YIn3", "Y3In5"], "phase_comps": [0.25467, 0.37495199999999995]}, {"type": "eut", "comp": 0.440017, "temp": 1363.83, "phases": ["Y3In5", "Y0.5In0.5"], "phase_comps": [0.37495199999999995, 0.5]}, {"type": "eut", "comp": 0.659384, "temp": 1600.73, "phases": [null, "Y2In"], "phase_comps": [null, 0.6666030000000001]}, {"type": "eut", "comp": 0.8237680000000001, "temp": 1334.56, "phases": ["Y2In", "(Y)"], "phase_comps": [0.6666030000000001, 0.999619]}] | [{"type": "cmp", "comp": 0.25467, "temp": 1382.9299999999998, "phases": ["YIn3"], "phase_comps": [0.25467]}, {"type": "cmp", "comp": 0.37495199999999995, "temp": 1412.94, "phases": ["Y3In5"], "phase_comps": [0.37495199999999995]}, {"type": "cmp", "comp": 0.6666030000000001, "temp": 1603.1, "phases": ["Y2In"], "phase_comps": [0.6666030000000001]}] | [{"type": "per", "comp": 0.497309, "temp": 1493.2199999999998, "phases": ["Y0.5In0.5"], "phase_comps": [0.5]}] | [] | constraintless
Co-In | 0 | https://mpds.io/entry/C900718 | MAS390 | 0-100 | none | GGA/GGA+U | none | 30427.97 | -0.9808816 | 2037.314 | -1.230882 | 29349.29 | 683.702 | 2.879807 | 0.001628353 | 5.369828 | 0.003036306 | [] | [] | [[379.8862704736001, 0.75, [0.0, 0.75, 1.0], ["Co", "In3Co", "L"]]] | [[1290.7490237010093, 0.24, [0.0, 0.24, 0.76], ["Co", "L", "L"]]] | [{"type": "eut", "comp": 0.998475, "temp": 428.04099999999994, "phases": ["CoIn3", "In"], "phase_comps": [0.7499049999999999, 1]}] | [] | [{"type": "per", "comp": 0.9946630000000001, "temp": 822.973, "phases": ["CoIn2"], "phase_comps": [0.6673659999999999]}, {"type": "per", "comp": 0.995997, "temp": 762.557, "phases": ["CoIn3"], "phase_comps": [0.7499049999999999]}] | [{"type": "mig", "comp": 0.5, "cbounds": [[0.240183, 1558.9099999999999], [0.760008, 1558.9099999999999]], "tbounds": [[0.5, 1558.9099999999999], [0.5, 1727.9899999999998]], "phases": ["Co"], "phase_comps": [0]}] | constrained
In-Sc | 0 | https://mpds.io/entry/C901407 | MAS390 | 0-100 | 0.789-1 | GGA/GGA+U | none | -86268.11 | -25.21529 | 124179.6 | -99.98902 | -115715 | 7410.64 | 43.97324 | 0.02422261 | 77.03618 | 0.04243529 | [[1122.6908646081806, 0.86, [0.75, 0.86, 1.0], ["Sc3In", "L", "Sc"]], [1226.4499362549172, 0.54, [0.5, 0.54, 0.67], ["ScIn", "L", "Sc2In"]]] | [[1237.030003211, 0.5, [0.5, 0.51, 0.52], ["ScIn"]], [1442.3096474357435, 0.67, [0.67, 0.68, 0.6900000000000001], ["Sc2In"]]] | [[969.2171974683885, 0.33, [0.31, 0.33, 0.5], ["L", "ScIn2", "ScIn"]], [910.7149987581209, 0.25, [0.22, 0.25, 0.33], ["L", "ScIn3", "ScIn2"]], [1348.2283555484037, 0.75, [0.67, 0.75, 0.77], ["Sc2In", "Sc3In", "L"]]] | [] | [{"type": "eut", "comp": 0.7892220000000001, "temp": 1594.46, "phases": ["Sc3In", "(Sc)"], "phase_comps": [0.7499049999999999, 0.999619]}] | [{"type": "cmp", "comp": 0.6662220000000001, "temp": 1693.5300000000002, "phases": ["Sc2In"], "phase_comps": [0.6662220000000001]}] | [{"type": "per", "comp": 0.24560700000000002, "temp": 1183.4389999999999, "phases": ["ScIn3"], "phase_comps": [0.24990500000000002]}, {"type": "per", "comp": 0.30023900000000003, "temp": 1223.175, "phases": ["Sc3In5"], "phase_comps": [0.37495199999999995]}, {"type": "per", "comp": 0.400251, "temp": 1393.0700000000002, "phases": ["ScIn"], "phase_comps": [0.5]}, {"type": "per", "comp": 0.550185, "temp": 1603.1, "phases": ["Sc5In3"], "phase_comps": [0.6246659999999999]}, {"type": "per", "comp": 0.7793439999999999, "temp": 1613.2399999999998, "phases": ["Sc3In"], "phase_comps": [0.7499049999999999]}] | [] | constrained
In-Li | 0 | https://mpds.io/entry/C901388 | MAS390 | 0-100 | 0.869-0.997 | GGA/GGA+U | none | -44845.95 | -41.45323 | 75210.24 | -43.38416 | -65165 | 53944.71 | 85.5134 | 0.09378773 | 106.1299 | 0.116399 | [[587.7716860456231, 0.63, [0.6, 0.63, 0.67], ["Li3In2", "L", "Li2In"]], [100.01052590705063, 0.9500000000000001, [0.81, 0.9500000000000001, 1.0], ["Li13In3", "L", "Li"]], [439.4803746290711, 0.8, [0.67, 0.8, 0.81], ["Li2In", "L", "Li13In3"]]] | [[437.0489639683359, 0.81, [0.81, 0.8200000000000001, 0.8300000000000001], ["Li13In3"]], [590.5405442337575, 0.58, [0.58, 0.59, 0.6], ["Li3In2"]], [600.5473143185944, 0.65, [0.65, 0.66, 0.67], ["Li2In"]]] | [[319.9331783963444, 0.25, [0.01, 0.25, 0.5], ["L", "LiIn3", "LiIn"]], [489.5459471664466, 0.56, [0.45, 0.56, 0.6], ["L", "Li5In4", "Li3In2"]], [389.9223690124054, 0.5, [0.33, 0.5, 0.56], ["L", "LiIn", "Li5In4"]]] | [[362.9757032890768, 0.26, [0.02, 0.26, 0.5], ["L", "L", "LiIn"]]] | [{"type": "eut", "comp": 0.9965999999999999, "temp": 502.09399999999994, "phases": ["Li7In", "Li"], "phase_comps": [0.869043, 1]}] | [{"type": "cmp", "comp": 0.503241, "temp": 911.502, "phases": ["LiIn"], "phase_comps": [0.503241]}] | [{"type": "per", "comp": 0.776956, "temp": 753.115, "phases": ["Li2In"], "phase_comps": [0.659741]}, {"type": "per", "comp": 0.819227, "temp": 701.65, "phases": ["Li13In3"], "phase_comps": [0.812619]}, {"type": "per", "comp": 0.919288, "temp": 594.0409999999999, "phases": ["Li7In"], "phase_comps": [0.869043]}] | [] | constraintless
Ga-In | 0 | https://mpds.io/entry/C905672 | NRDMED | 0-100 | none | GGA/GGA+U | none | 5141.482 | -0.7898693 | 3144.911 | -9.807836 | 4854.404 | -419.7532 | 2.668035 | 0.006250243 | 3.255098 | 0.007625519 | [[14.448578992061073, 0.13, [0.0, 0.13, 1.0], ["Ga", "L", "In"]]] | [] | [] | [] | [{"type": "eut", "comp": 0.13979, "temp": 286.6545, "phases": ["Ga", "In"], "phase_comps": [0, 1]}] | [] | [] | [] | constraintless
In-Pb | 0 | https://mpds.io/entry/C905723 | SCRMBU | 0-100 | none | GGA/GGA+U | init error | 0 | 0 | 0 | 0 | 0 | 0 | 0 | 0 | 0 | 0 | [] | [] | [] | [] | [] | [] | [{"type": "per", "comp": 0.18342, "temp": 504.042, "phases": ["In0.8Pb0.2"], "phase_comps": [0.271826]}] | [] | constraintless
B-In | 0 | none | none | none | none | GGA/GGA+U | init error | 0 | 0 | 0 | 0 | 0 | 0 | 0 | 0 | 0 | 0 | [] | [] | [] | [] | [] | [] | [] | [] | constraintless
In-Th | 0 | https://mpds.io/entry/C903008 | JCOMAH | 0-100 | 0.667-0.744 | GGA/GGA+U | none | -52704.78 | -16.93127 | -38075.78 | -1.23777 | -73168.7 | -39571.81 | 96.65612 | 0.04859411 | 131.1411 | 0.06593154 | [[1253.1360282935102, 0.36, [0.25, 0.36, 0.38], ["ThIn3", "L", "Th3In5"]], [1024.9245390021174, 0.6, [0.5, 0.6, 0.75], ["ThIn", "L", "Th3In"]]] | [[1376.0680956806832, 0.25, [0.25, 0.26, 0.27], ["ThIn3"]], [1253.5448013822993, 0.38, [0.38, 0.39, 0.4], ["Th3In5"]]] | [[1045.0619557912473, 0.5, [0.38, 0.5, 0.5700000000000001], ["Th3In5", "ThIn", "L"]], [1114.2369088305645, 0.75, [0.71, 0.75, 1.0], ["L", "Th3In", "Th"]]] | [] | [{"type": "eut", "comp": 0.0005718639999999999, "temp": 427.331, "phases": ["In", "ThIn3"], "phase_comps": [0, 0.24990500000000002]}, {"type": "eut", "comp": 0.31662199999999996, "temp": 1548.1100000000001, "phases": ["ThIn3", "Th3In5"], "phase_comps": [0.24990500000000002, 0.37495199999999995]}, {"type": "eut", "comp": 0.482463, "temp": 1538.5300000000002, "phases": ["Th3In5", "ThIn"], "phase_comps": [0.37495199999999995, 0.5]}, {"type": "eut", "comp": 0.744186, "temp": 1367.4699999999998, "phases": ["Th2In", "Th"], "phase_comps": [0.6666030000000001, 1]}] | [{"type": "cmp", "comp": 0.24990500000000002, "temp": 1582.7800000000002, "phases": ["ThIn3"], "phase_comps": [0.24990500000000002]}, {"type": "cmp", "comp": 0.37495199999999995, "temp": 1598.75, "phases": ["Th3In5"], "phase_comps": [0.37495199999999995]}, {"type": "cmp", "comp": 0.5, "temp": 1554.04, "phases": ["ThIn"], "phase_comps": [0.5]}] | [{"type": "per", "comp": 0.698437, "temp": 1403.0500000000002, "phases": ["Th2In"], "phase_comps": [0.6666030000000001]}] | [] | constraintless
In-Pr | 0 | https://mpds.io/entry/C901401 | MAS390 | 0-100 | 0.46-0.54, 0.879-1 | GGA/GGA+U | none | -137260.9 | -2.571705 | -60265.74 | -8.149193 | -139513.2 | -67402.6 | 101.45 | 0.0683768 | 192.0382 | 0.1294328 | [[1138.9386946407017, 0.45, [0.38, 0.45, 0.5], ["Pr3In5", "L", "PrIn"]], [141.0773450384873, 0.05, [0.0, 0.05, 0.25], ["In", "L", "PrIn3"]], [1131.5441902177881, 0.32, [0.25, 0.32, 0.38], ["PrIn3", "L", "Pr3In5"]], [844.800382713877, 0.92, [0.75, 0.92, 1.0], ["Pr3In", "L", "Pr"]], [891.0186630449954, 0.68, [0.5, 0.68, 0.75], ["PrIn", "L", "Pr3In"]]] | [[1207.7269434599743, 0.38, [0.38, 0.39, 0.4], ["Pr3In5"]], [1176.282201949879, 0.5, [0.5, 0.51, 0.52], ["PrIn"]], [1218.4531541756537, 0.25, [0.25, 0.26, 0.27], ["PrIn3"]], [929.7013435626917, 0.75, [0.75, 0.76, 0.77], ["Pr3In"]]] | [] | [] | [{"type": "eut", "comp": 0.35010399999999997, "temp": 1403.85, "phases": ["PrIn3", "Pr3In5"], "phase_comps": [0.24990500000000002, 0.377049]}, {"type": "eut", "comp": 0.459585, "temp": 1383.85, "phases": ["Pr3In5", "Pr6In5"], "phase_comps": [0.377049, 0.54003]}, {"type": "eut", "comp": 0.878579, "temp": 1098.891, "phases": ["Pr3In", "(Pr)"], "phase_comps": [0.749714, 0.999619]}] | [{"type": "cmp", "comp": 0.24990500000000002, "temp": 1482.98, "phases": ["PrIn3"], "phase_comps": [0.24990500000000002]}, {"type": "cmp", "comp": 0.377049, "temp": 1462.4, "phases": ["Pr3In5"], "phase_comps": [0.377049]}, {"type": "cmp", "comp": 0.54003, "temp": 1442.54, "phases": ["Pr6In5"], "phase_comps": [0.54003]}] | [{"type": "per", "comp": 0.679818, "temp": 1292.82, "phases": ["Pr2In"], "phase_comps": [0.666413]}, {"type": "per", "comp": 0.7594639999999999, "temp": 1203.054, "phases": ["Pr3In"], "phase_comps": [0.749714]}] | [] | constraintless
In-Sm | 0 | https://mpds.io/entry/C901410 | MAS390 | 0-100 | none | GGA/GGA+U | none | -131252.8 | -1.564044 | -55937.55 | -9.625649 | -132637.7 | -64461.15 | 102.682 | 0.06925665 | 196.7401 | 0.1326967 | [[1128.670450901585, 0.41000000000000003, [0.38, 0.41000000000000003, 0.5], ["Sm3In5", "L", "SmIn"]], [91.99482993143988, 0.04, [0.0, 0.04, 0.25], ["In", "L", "SmIn3"]], [953.2505167933481, 0.88, [0.75, 0.88, 1.0], ["Sm3In", "L", "Sm"]], [1013.1664296316297, 0.66, [0.5, 0.66, 0.67], ["SmIn", "L", "Sm2In"]], [1001.2992541691257, 0.71, [0.67, 0.71, 0.75], ["Sm2In", "L", "Sm3In"]], [1049.122853671097, 0.3, [0.25, 0.3, 0.38], ["SmIn3", "L", "Sm3In5"]]] | [[1141.6842977705164, 0.38, [0.38, 0.39, 0.4], ["Sm3In5"]], [1229.244943662054, 0.5, [0.5, 0.51, 0.52], ["SmIn"]], [1100.2362305813467, 0.25, [0.25, 0.26, 0.27], ["SmIn3"]], [1012.4278208515765, 0.67, [0.67, 0.68, 0.6900000000000001], ["Sm2In"]], [1008.2767938109672, 0.75, [0.75, 0.76, 0.77], ["Sm3In"]]] | [] | [] | [{"type": "eut", "comp": 0.329775, "temp": 1352.42, "phases": ["SmIn3", "Sm3In5"], "phase_comps": [0.24990500000000002, 0.37495199999999995]}, {"type": "eut", "comp": 0.40488, "temp": 1363.06, "phases": ["Sm3In5", "SmIn"], "phase_comps": [0.37495199999999995, 0.52459]}, {"type": "eut", "comp": 0.6490659999999999, "temp": 1352.77, "phases": ["SmIn", "Sm2In"], "phase_comps": [0.52459, 0.6698439999999999]}, {"type": "eut", "comp": 0.8339690000000001, "temp": 1177.864, "phases": ["Sm2In", "Sm"], "phase_comps": [0.6698439999999999, 1]}] | [{"type": "cmp", "comp": 0.24990500000000002, "temp": 1403.5099999999998, "phases": ["SmIn3"], "phase_comps": [0.24990500000000002]}, {"type": "cmp", "comp": 0.37495199999999995, "temp": 1382.9299999999998, "phases": ["Sm3In5"], "phase_comps": [0.37495199999999995]}, {"type": "cmp", "comp": 0.52459, "temp": 1482.63, "phases": ["SmIn"], "phase_comps": [0.52459]}, {"type": "cmp", "comp": 0.6698439999999999, "temp": 1363.06, "phases": ["Sm2In"], "phase_comps": [0.6698439999999999]}] | [] | [] | constraintless
Gd-In | 0 | https://mpds.io/entry/C901150 | MAS390 | 0-100 | 0-0.191, 0.191-0.333, 0.333-0.361, 0.565-0.625, 0.625-0.675 | GGA/GGA+U | none | -133374.4 | 0.188446 | -9460.657 | 25.68687 | -133184.3 | 16455.22 | 85.76505 | 0.05403987 | 115.0599 | 0.07249834 | [[990.6990827411727, 0.35000000000000003, [0.25, 0.35000000000000003, 0.5], ["Gd3In", "L", "GdIn"]], [902.6256893330448, 0.13, [0.0, 0.13, 0.25], ["Gd", "L", "Gd3In"]], [1018.0974218480513, 0.63, [0.5, 0.63, 0.75], ["GdIn", "L", "GdIn3"]]] | [[1185.2827389953186, 0.73, [0.73, 0.74, 0.75], ["GdIn3"]], [1254.071072126504, 0.48, [0.48, 0.49, 0.5], ["GdIn"]], [1122.5764487726756, 0.23, [0.23, 0.24, 0.25], ["Gd3In"]]] | [] | [] | [{"type": "eut", "comp": 0.190963, "temp": 1297.07, "phases": ["(Gd)", "Gd2In"], "phase_comps": [0.000381243, 0.333397]}, {"type": "eut", "comp": 0.360541, "temp": 1399.04, "phases": ["Gd2In", "Gd5In3"], "phase_comps": [0.333397, 0.475029]}, {"type": "eut", "comp": 0.56492, "temp": 1403.75, "phases": ["Gd5In3", "Gd3In5"], "phase_comps": [0.475029, 0.624857]}, {"type": "eut", "comp": 0.674594, "temp": 1398.71, "phases": ["Gd3In5", "GdIn3"], "phase_comps": [0.624857, 0.7499049999999999]}, {"type": "eut", "comp": 0.99884, "temp": 430.03499999999997, "phases": ["GdIn3", "In"], "phase_comps": [0.7499049999999999, 1]}] | [{"type": "cmp", "comp": 0.333397, "temp": 1453.1799999999998, "phases": ["Gd2In"], "phase_comps": [0.333397]}, {"type": "cmp", "comp": 0.475029, "temp": 1522.7199999999998, "phases": ["Gd5In3"], "phase_comps": [0.475029]}, {"type": "cmp", "comp": 0.624857, "temp": 1427.9899999999998, "phases": ["Gd3In5"], "phase_comps": [0.624857]}, {"type": "cmp", "comp": 0.7499049999999999, "temp": 1448.21, "phases": ["GdIn3"], "phase_comps": [0.7499049999999999]}] | [] | [] | constraintless
Dy-In | 0 | https://mpds.io/entry/C900921 | MAS390 | 0-100 | 0-0.201 | GGA/GGA+U | none | -127420.9 | -1.243012 | -61572.43 | 76.02283 | -128878.2 | 27554.6 | 57.46325 | 0.03408461 | 86.79793 | 0.05148463 | [[1167.2903899582807, 0.67, [0.62, 0.67, 0.75], ["Dy3In5", "L", "DyIn3"]], [1192.1501490152327, 0.59, [0.5, 0.59, 0.62], ["DyIn", "L", "Dy3In5"]], [770.2021063761505, 0.17, [0.0, 0.17, 0.33], ["Dy", "L", "Dy2In"]], [1224.8058786403572, 0.42, [0.38, 0.42, 0.5], ["Dy5In3", "L", "DyIn"]]] | [[1234.6239136482282, 0.73, [0.73, 0.74, 0.75], ["DyIn3"]], [1202.6709227746014, 0.6, [0.6, 0.61, 0.62], ["Dy3In5"]], [1297.784268880504, 0.48, [0.48, 0.49, 0.5], ["DyIn"]], [1299.614381153025, 0.31, [0.31, 0.32, 0.33], ["Dy2In"]], [1247.596406489246, 0.38, [0.38, 0.39, 0.4], ["Dy5In3"]]] | [] | [] | [{"type": "eut", "comp": 0.20074000000000003, "temp": 1374.3000000000002, "phases": ["(Dy)", "Dy2In"], "phase_comps": [0.000381243, 0.333397]}, {"type": "eut", "comp": 0.36018700000000003, "temp": 1465.8899999999999, "phases": ["Dy2In", "Dy5In3"], "phase_comps": [0.333397, 0.375334]}, {"type": "eut", "comp": 0.599778, "temp": 1394.13, "phases": ["DyIn", "Dy3In5"], "phase_comps": [0.5, 0.625048]}, {"type": "eut", "comp": 0.659782, "temp": 1383.8200000000002, "phases": ["Dy3In5", "DyIn3"], "phase_comps": [0.625048, 0.7499049999999999]}] | [{"type": "cmp", "comp": 0.333397, "temp": 1532.96, "phases": ["Dy2In"], "phase_comps": [0.333397]}, {"type": "cmp", "comp": 0.5, "temp": 1573.5, "phases": ["DyIn"], "phase_comps": [0.5]}, {"type": "cmp", "comp": 0.625048, "temp": 1413.3400000000001, "phases": ["Dy3In5"], "phase_comps": [0.625048]}, {"type": "cmp", "comp": 0.7499049999999999, "temp": 1423.0700000000002, "phases": ["DyIn3"], "phase_comps": [0.7499049999999999]}] | [{"type": "per", "comp": 0.37034500000000004, "temp": 1493.2199999999998, "phases": ["Dy5In3"], "phase_comps": [0.375334]}] | [] | constrained
Er-In | 0 | https://mpds.io/entry/C900966 | MAS390 | 0-100 | 0.075-0.23, 0.376-0.49 | GGA/GGA+U | none | -114398.5 | -5.224609375 | 4354.394 | 20.54199 | -120233 | 27294.44 | 65.25157 | 0.03618233 | 113.5233 | 0.06294923 | [[1126.9770052367585, 0.2, [0.0, 0.2, 0.33], ["Er", "L", "Er2In"]], [1064.9436899951147, 0.6, [0.5, 0.6, 0.62], ["ErIn", "L", "Er3In5"]], [1031.520045555048, 0.68, [0.62, 0.68, 0.75], ["Er3In5", "L", "ErIn3"]], [1141.0070432526077, 0.44, [0.33, 0.44, 0.5], ["Er2In", "L", "ErIn"]]] | [[1087.7425157907583, 0.73, [0.73, 0.74, 0.75], ["ErIn3"]], [1167.461651735031, 0.48, [0.48, 0.49, 0.5], ["ErIn"]], [1065.1971560137576, 0.6, [0.6, 0.61, 0.62], ["Er3In5"]], [1247.1830474277926, 0.31, [0.31, 0.32, 0.33], ["Er2In"]]] | [] | [] | [{"type": "eut", "comp": 0.23007999999999998, "temp": 1412.5300000000002, "phases": ["(Er)", "Er2In"], "phase_comps": [0.0747236, 0.33358699999999997]}, {"type": "eut", "comp": 0.490088, "temp": 1483.08, "phases": ["Er5In3", "ErIn"], "phase_comps": [0.37552399999999997, 0.5]}, {"type": "eut", "comp": 0.5699580000000001, "temp": 1332.65, "phases": ["ErIn", "Er3In5"], "phase_comps": [0.5, 0.624857]}, {"type": "eut", "comp": 0.650019, "temp": 1322.92, "phases": ["Er3In5", "ErIn3"], "phase_comps": [0.624857, 0.7500950000000001]}, {"type": "eut", "comp": 0.999047, "temp": 428.852, "phases": ["ErIn3", "In"], "phase_comps": [0.7500950000000001, 1]}] | [{"type": "cmp", "comp": 0.37552399999999997, "temp": 1542.2800000000002, "phases": ["Er5In3"], "phase_comps": [0.37552399999999997]}, {"type": "cmp", "comp": 0.5, "temp": 1493.2199999999998, "phases": ["ErIn"], "phase_comps": [0.5]}, {"type": "cmp", "comp": 0.624857, "temp": 1342.79, "phases": ["Er3In5"], "phase_comps": [0.624857]}, {"type": "cmp", "comp": 0.7500950000000001, "temp": 1362.25, "phases": ["ErIn3"], "phase_comps": [0.7500950000000001]}] | [{"type": "per", "comp": 0.290698, "temp": 1502.9499999999998, "phases": ["Er2In"], "phase_comps": [0.33358699999999997]}] | [] | constraintless
In-Yb | 0 | https://mpds.io/entry/C901422 | MAS390 | 0-100 | 0.004-0.25 | GGA/GGA+U | none | -137347.6 | -4.349422 | -38154.6 | -8.934278 | -140656.2 | -44950.91 | 108.3215 | 0.0808768 | 192.6417 | 0.1438333 | [[816.3248950663414, 0.36, [0.33, 0.36, 0.5], ["YbIn2", "L", "YbIn"]], [656.9865611797486, 0.89, [0.73, 0.89, 1.0], ["Yb8In3", "L", "Yb"]], [800.0728779253053, 0.68, [0.5, 0.68, 0.73], ["YbIn", "L", "Yb8In3"]], [-96.45877637531598, 0.09, [0.0, 0.09, 0.33], ["In", "L", "YbIn2"]]] | [[1079.6669617339999, 0.5, [0.5, 0.51, 0.52], ["YbIn"]], [823.0182122190246, 0.73, [0.73, 0.74, 0.75], ["Yb8In3"]], [824.9459907023426, 0.33, [0.33, 0.34, 0.35000000000000003], ["YbIn2"]]] | [] | [] | [{"type": "eut", "comp": 0.0035178799999999997, "temp": 427.263, "phases": ["In", "YbIn3"], "phase_comps": [0, 0.250143]}, {"type": "eut", "comp": 0.37085799999999997, "temp": 1148.778, "phases": ["YbIn2", null], "phase_comps": [0.33346, null]}, {"type": "eut", "comp": 0.886759, "temp": 963.656, "phases": ["Yb8In3", "Yb"], "phase_comps": [0.714395, 1]}] | [{"type": "cmp", "comp": 0.33346, "temp": 1162.962, "phases": ["YbIn2"], "phase_comps": [0.33346]}] | [{"type": "per", "comp": 0.138301, "temp": 901.736, "phases": ["YbIn3"], "phase_comps": [0.250143]}, {"type": "per", "comp": 0.726678, "temp": 1093.3220000000001, "phases": ["Yb2In"], "phase_comps": [0.667302]}, {"type": "per", "comp": 0.753018, "temp": 1082.679, "phases": ["Yb8In3"], "phase_comps": [0.714395]}] | [] | constraintless
Hf-In | 0 | none | none | none | none | GGA/GGA+U | init error | 0 | 0 | 0 | 0 | 0 | 0 | 0 | 0 | 0 | 0 | [] | [] | [] | [] | [] | [] | [] | [] | constraintless
Cs-In | 0 | https://mpds.io/entry/C900829 | MAS390 | 0-100 | none | GGA/GGA+U | none | -10659.59 | -5.760422 | 18286.8 | 4.193306 | -12770.26 | 19823.27 | 76.66086 | 0.07484293 | 94.16194 | 0.09192899 | [[152.60140419899597, 0.99, [0.75, 0.99, 1.0], ["CsIn3", "L", "In"]], [581.0217722372905, 0.74, [0.6, 0.74, 0.75], ["Cs2In3", "L", "CsIn3"]]] | [[659.8932109306492, 0.58, [0.58, 0.59, 0.6], ["Cs2In3"]], [580.3747910601833, 0.75, [0.75, 0.76, 0.77], ["CsIn3"]]] | [] | [[553.1118706015297, 0.29, [0.07, 0.29, 0.6], ["L", "L", "Cs2In3"]]] | [] | [] | [{"type": "per", "comp": 0.609798, "temp": 842.435, "phases": ["Cs2In3"], "phase_comps": [0.599695]}, {"type": "per", "comp": 0.7998480000000001, "temp": 753.434, "phases": ["CsIn3"], "phase_comps": [0.749714]}] | [{"type": "mig", "comp": 0.405072, "cbounds": [[0.0, 429.46], [1.0, 429.46]], "tbounds": [[0.405072, 429.46], [0.405072, 1023.682]], "phases": ["In"], "phase_comps": [1]}] | constraintless
Be-In | 0 | https://mpds.io/entry/C900397 | MAS390 | 0-100 | none | GGA/GGA+U | init error | 0 | 0 | 0 | 0 | 0 | 0 | 0 | 0 | 0 | 0 | [] | [] | [] | [] | [] | [] | [] | [] | constraintless
In-U | 0 | none | none | none | none | GGA/GGA+U | init error | 0 | 0 | 0 | 0 | 0 | 0 | 0 | 0 | 0 | 0 | [] | [] | [] | [] | [] | [] | [] | [] | constraintless
In-Ta | 0 | https://mpds.io/entry/C901413 | MAS390 | 0-100 | none | GGA/GGA+U | init error | 0 | 0 | 0 | 0 | 0 | 0 | 0 | 0 | 0 | 0 | [] | [] | [] | [] | [] | [] | [] | [] | constraintless
Eu-In | 0 | https://mpds.io/entry/C901007 | MAS390 | 0-100 | 0.8-0.998 | GGA/GGA+U | none | -144171 | 2.960042 | 28912.36 | 19.92392 | -142044.5 | 43225.93 | 83.58614 | 0.07181403 | 135.4888 | 0.1164068 | [[-18.900032651772023, 0.93, [0.75, 0.93, 1.0], ["EuIn3", "L", "In"]], [562.0578846924706, 0.14, [0.0, 0.14, 0.27], ["Eu", "L", "Eu8In3"]], [674.077723698366, 0.29, [0.27, 0.29, 0.33], ["Eu8In3", "L", "Eu2In"]], [750.1998385317921, 0.55, [0.5, 0.55, 0.67], ["EuIn", "L", "EuIn2"]], [653.3209912968332, 0.39, [0.33, 0.39, 0.5], ["Eu2In", "L", "EuIn"]]] | [[927.8252454400341, 0.65, [0.65, 0.66, 0.67], ["EuIn2"]], [677.4021353813752, 0.25, [0.25, 0.26, 0.27], ["Eu8In3"]], [683.5559836021388, 0.31, [0.31, 0.32, 0.33], ["Eu2In"]], [781.2517898760492, 0.48, [0.48, 0.49, 0.5], ["EuIn"]]] | [[225.86668939183312, 0.75, [0.67, 0.75, 0.88], ["EuIn2", "EuIn3", "L"]]] | [] | [{"type": "eut", "comp": 0.150972, "temp": 836.759, "phases": ["Eu", "Eu2In"], "phase_comps": [0, 0.33358699999999997]}, {"type": "eut", "comp": 0.54003, "temp": 1054.954, "phases": ["EuIn", "EuIn2"], "phase_comps": [0.500191, 0.6666030000000001]}, {"type": "eut", "comp": 0.9980939999999999, "temp": 414.812, "phases": ["EuIn4", "In"], "phase_comps": [0.800419, 1]}] | [{"type": "cmp", "comp": 0.500191, "temp": 1109.44, "phases": ["EuIn"], "phase_comps": [0.500191]}, {"type": "cmp", "comp": 0.6666030000000001, "temp": 1163.925, "phases": ["EuIn2"], "phase_comps": [0.6666030000000001]}] | [{"type": "per", "comp": 0.33358699999999997, "temp": 918.36, "phases": ["Eu2In"], "phase_comps": [0.33358699999999997]}, {"type": "per", "comp": 0.929089, "temp": 682.172, "phases": ["EuIn4"], "phase_comps": [0.800419]}] | [] | constraintless
As-In | 0 | https://mpds.io/entry/C900167 | MAS390 | 0-100 | none | GGA/GGA+U | none | -37472.4 | -3.100281 | -10965.72 | -9.307709 | -39826.05 | -18031.89 | 35.34182 | 0.02918616 | 64.31908 | 0.05311632 | [[604.8135502444253, 0.2, [0.0, 0.2, 0.5], ["As", "L", "InAs"]]] | [[956.3482715751949, 0.5, [0.5, 0.51, 0.52], ["InAs"]]] | [] | [] | [{"type": "eut", "comp": 0.144872, "temp": 1004.625, "phases": ["As", "InAs"], "phase_comps": [0, 0.499809]}] | [{"type": "cmp", "comp": 0.499809, "temp": 1210.9099999999999, "phases": ["InAs"], "phase_comps": [0.499809]}] | [] | [] | constraintless
Ge-In | 0 | https://mpds.io/entry/C901191 | MAS390 | 0-100 | none | GGA/GGA+U | none | 3515.528 | -0.4216385 | -1492.447 | 1.110497 | 3169.504 | -581.0998 | 1.486843 | 0.001227205 | 1.825485 | 0.001506711 | [] | [] | [] | [] | [{"type": "eut", "comp": 0.998475, "temp": 429.25699999999995, "phases": ["Ge", "In"], "phase_comps": [0, 1]}] | [] | [] | [] | constraintless
In-W | 0 | none | none | none | none | GGA/GGA+U | init error | 0 | 0 | 0 | 0 | 0 | 0 | 0 | 0 | 0 | 0 | [] | [] | [] | [] | [] | [] | [] | [] | constraintless
Ho-In | 0 | https://mpds.io/entry/C901344 | MAS390 | 0-100 | 0-0.222 | GGA/GGA+U | none | -113835.1 | -11.77341 | -7516.429 | 38.77134 | -127819.2 | 38534.97 | 68.53185 | 0.03920586 | 114.8514 | 0.06570447 | [[1103.236715162101, 0.59, [0.5, 0.59, 0.62], ["HoIn", "L", "Ho3In5"]], [1074.5089131643072, 0.68, [0.62, 0.68, 0.75], ["Ho3In5", "L", "HoIn3"]], [348.7151662890086, 0.99, [0.75, 0.99, 1.0], ["HoIn3", "L", "In"]], [1118.8815094015927, 0.19, [0.0, 0.19, 0.33], ["Ho", "L", "Ho2In"]], [1170.198348400179, 0.45, [0.38, 0.45, 0.5], ["Ho5In3", "L", "HoIn"]]] | [[1109.864410574413, 0.6, [0.6, 0.61, 0.62], ["Ho3In5"]], [1137.1161652916367, 0.73, [0.73, 0.74, 0.75], ["HoIn3"]], [1245.4656856809593, 0.31, [0.31, 0.32, 0.33], ["Ho2In"]], [1188.3007446768697, 0.48, [0.48, 0.49, 0.5], ["HoIn"]], [1218.8701773196944, 0.38, [0.38, 0.39, 0.4], ["Ho5In3"]]] | [] | [] | [{"type": "eut", "comp": 0.22163900000000003, "temp": 1404.2800000000002, "phases": ["(Ho)", "Ho2In"], "phase_comps": [0.0143021, 0.33352400000000004]}, {"type": "eut", "comp": 0.35135599999999995, "temp": 1504.3200000000002, "phases": ["Ho2In", "Ho5In3"], "phase_comps": [0.33352400000000004, 0.37528599999999995]}, {"type": "eut", "comp": 0.401605, "temp": 1513.9499999999998, "phases": ["Ho5In3", "HoIn"], "phase_comps": [0.37528599999999995, 0.500191]}, {"type": "eut", "comp": 0.599867, "temp": 1364.5, "phases": ["HoIn", "Ho3In5"], "phase_comps": [0.500191, 0.625286]}, {"type": "eut", "comp": 0.6501309999999999, "temp": 1354.6999999999998, "phases": ["Ho3In5", "HoIn3"], "phase_comps": [0.625286, 0.750381]}] | [{"type": "cmp", "comp": 0.33352400000000004, "temp": 1513.0900000000001, "phases": ["Ho2In"], "phase_comps": [0.33352400000000004]}, {"type": "cmp", "comp": 0.37528599999999995, "temp": 1523.23, "phases": ["Ho5In3"], "phase_comps": [0.37528599999999995]}, {"type": "cmp", "comp": 0.500191, "temp": 1543.0900000000001, "phases": ["HoIn"], "phase_comps": [0.500191]}, {"type": "cmp", "comp": 0.625286, "temp": 1373.1999999999998, "phases": ["Ho3In5"], "phase_comps": [0.625286]}, {"type": "cmp", "comp": 0.750381, "temp": 1402.3899999999999, "phases": ["HoIn3"], "phase_comps": [0.750381]}] | [] | [] | constraintless
In-Mo | 0 | https://mpds.io/entry/C901392 | MAS390 | 0-100 | none | GGA/GGA+U | init error | 0 | 0 | 0 | 0 | 0 | 0 | 0 | 0 | 0 | 0 | [] | [] | [] | [] | [] | [] | [] | [] | constraintless
In-Tb | 0 | https://mpds.io/entry/C901414 | MAS390 | 0-100 | 0.405-0.505, 0.625-0.645, 0.799-1 | GGA/GGA+U | none | -127749.5 | -4.264536 | -38119.27 | -14.31965 | -132460.4 | -53937.74 | 116.7382 | 0.07163433 | 188.8166 | 0.115864 | [[910.5632442800505, 0.52, [0.38, 0.52, 0.67], ["Tb3In5", "L", "Tb2In"]], [1071.5009179520212, 0.32, [0.25, 0.32, 0.38], ["TbIn3", "L", "Tb3In5"]], [218.55763795492658, 0.04, [0.0, 0.04, 0.25], ["In", "L", "TbIn3"]], [1031.7726986656535, 0.8300000000000001, [0.67, 0.8300000000000001, 1.0], ["Tb2In", "L", "Tb"]]] | [[1130.0623573553444, 0.38, [0.38, 0.39, 0.4], ["Tb3In5"]], [1151.3210398789975, 0.25, [0.25, 0.26, 0.27], ["TbIn3"]], [1181.8298208553906, 0.67, [0.67, 0.68, 0.6900000000000001], ["Tb2In"]]] | [] | [] | [{"type": "eut", "comp": 0.312805, "temp": 1383.3899999999999, "phases": ["TbIn3", "Tb3In5"], "phase_comps": [0.24990500000000002, 0.37495199999999995]}, {"type": "eut", "comp": 0.404948, "temp": 1403.6599999999999, "phases": ["Tb3In5", "TbIn"], "phase_comps": [0.37495199999999995, 0.505147]}, {"type": "eut", "comp": 0.645336, "temp": 1425.15, "phases": ["Tb5In3", "Tb2In"], "phase_comps": [0.6246659999999999, 0.666413]}, {"type": "eut", "comp": 0.7988679999999999, "temp": 1313.46, "phases": ["Tb2In", "(Tb)"], "phase_comps": [0.666413, 0.999619]}] | [{"type": "cmp", "comp": 0.24990500000000002, "temp": 1413.75, "phases": ["TbIn3"], "phase_comps": [0.24990500000000002]}, {"type": "cmp", "comp": 0.37495199999999995, "temp": 1413.75, "phases": ["Tb3In5"], "phase_comps": [0.37495199999999995]}, {"type": "cmp", "comp": 0.505147, "temp": 1533.3600000000001, "phases": ["TbIn"], "phase_comps": [0.505147]}, {"type": "cmp", "comp": 0.666413, "temp": 1452.67, "phases": ["Tb2In"], "phase_comps": [0.666413]}] | [{"type": "per", "comp": 0.6310439999999999, "temp": 1462.4, "phases": ["Tb5In3"], "phase_comps": [0.6246659999999999]}] | [] | constraintless
In-Tl | 0 | https://mpds.io/entry/C901418 | MAS390 | 0-100 | none | GGA/GGA+U | init error | 0 | 0 | 0 | 0 | 0 | 0 | 0 | 0 | 0 | 0 | [] | [] | [] | [] | [] | [] | [{"type": "per", "comp": 0.397001, "temp": 443.956, "phases": ["Tl0.5In0.5"], "phase_comps": [0.418033]}] | [] | constraintless
In-Lu | 0 | https://mpds.io/entry/C901389 | MAS390 | 0-100 | 0.331-0.375, 0.375-0.42, 0.739-0.945 | GGA/GGA+U | none | -122197.3 | 4.784851 | 72817.71 | -61.68152 | -116544.7 | -50.40184 | 42.53801 | 0.02197904 | 59.10818 | 0.03054071 | [[1181.8106098589774, 0.59, [0.56, 0.59, 0.67], ["Lu5In4", "L", "Lu2In"]], [987.1701815178766, 0.3, [0.25, 0.3, 0.33], ["LuIn3", "L", "LuIn2"]], [1066.9532296767889, 0.79, [0.67, 0.79, 1.0], ["Lu2In", "L", "Lu"]], [968.20049449127, 0.39, [0.33, 0.39, 0.5], ["LuIn2", "L", "LuIn"]]] | [[1005.1219721041831, 0.25, [0.25, 0.26, 0.27], ["LuIn3"]], [1190.4529064390208, 0.56, [0.56, 0.5700000000000001, 0.58], ["Lu5In4"]], [993.4319096158212, 0.33, [0.33, 0.34, 0.35000000000000003], ["LuIn2"]], [1259.9272560210343, 0.67, [0.67, 0.68, 0.6900000000000001], ["Lu2In"]]] | [[1072.783187305843, 0.5, [0.46, 0.5, 0.56], ["L", "LuIn", "Lu5In4"]]] | [] | [{"type": "eut", "comp": 0.331109, "temp": 1213.292, "phases": ["LuIn3", "Lu3In5"], "phase_comps": [0.24990500000000002, 0.37495199999999995]}, {"type": "eut", "comp": 0.42031999999999997, "temp": 1193.221, "phases": ["Lu3In5", "LuIn"], "phase_comps": [0.37495199999999995, 0.5]}, {"type": "eut", "comp": 0.739421, "temp": 1442.7399999999998, "phases": ["Lu2In", "(Lu)"], "phase_comps": [0.666413, 0.945292]}] | [{"type": "cmp", "comp": 0.24990500000000002, "temp": 1232.451, "phases": ["LuIn3"], "phase_comps": [0.24990500000000002]}, {"type": "cmp", "comp": 0.37495199999999995, "temp": 1222.871, "phases": ["Lu3In5"], "phase_comps": [0.37495199999999995]}, {"type": "cmp", "comp": 0.6246659999999999, "temp": 1562.25, "phases": ["Lu5In4"], "phase_comps": [0.6246659999999999]}] | [{"type": "per", "comp": 0.465307, "temp": 1352.88, "phases": ["LuIn"], "phase_comps": [0.5]}, {"type": "per", "comp": 0.7293179999999999, "temp": 1463.27, "phases": ["Lu2In"], "phase_comps": [0.666413]}] | [] | constrained
In-Tm | 0 | https://mpds.io/entry/C901419 | MAS390 | 0-100 | 0.35-0.375, 0.375-0.4, 0.769-1 | GGA/GGA+U | none | -108316.9 | -5.449333 | 11890.66 | -29.22781 | -114438.1 | -20940.9 | 43.37146 | 0.02386535 | 64.53638 | 0.03551145 | [[1098.3302553389462, 0.81, [0.67, 0.81, 1.0], ["Tm2In", "L", "Tm"]], [944.9611731924964, 0.36, [0.25, 0.36, 0.5], ["TmIn3", "L", "TmIn"]], [1233.0884495428531, 0.61, [0.56, 0.61, 0.67], ["Tm5In4", "L", "Tm2In"]]] | [[1061.5906991036518, 0.25, [0.25, 0.26, 0.27], ["TmIn3"]], [1262.5460837062278, 0.67, [0.67, 0.68, 0.6900000000000001], ["Tm2In"]], [1253.6514791517889, 0.56, [0.56, 0.5700000000000001, 0.58], ["Tm5In4"]]] | [[1084.5567968529454, 0.5, [0.43, 0.5, 0.56], ["L", "TmIn", "Tm5In4"]]] | [] | [{"type": "eut", "comp": 0.350362, "temp": 1262.9119999999998, "phases": ["TmIn3", "Tm3In5"], "phase_comps": [0.24952300000000002, 0.37495199999999995]}, {"type": "eut", "comp": 0.400305, "temp": 1293.32, "phases": ["Tm3In5", "TmIn"], "phase_comps": [0.37495199999999995, 0.499809]}, {"type": "eut", "comp": 0.768967, "temp": 1413.3400000000001, "phases": ["Tm2In", "(Tm)"], "phase_comps": [0.6662220000000001, 0.988753]}] | [{"type": "cmp", "comp": 0.24952300000000002, "temp": 1333.46, "phases": ["TmIn3"], "phase_comps": [0.24952300000000002]}, {"type": "cmp", "comp": 0.37495199999999995, "temp": 1302.65, "phases": ["Tm3In5"], "phase_comps": [0.37495199999999995]}, {"type": "cmp", "comp": 0.6246659999999999, "temp": 1543.0900000000001, "phases": ["Tm5In4"], "phase_comps": [0.6246659999999999]}] | [{"type": "per", "comp": 0.490469, "temp": 1483.08, "phases": ["TmIn"], "phase_comps": [0.499809]}, {"type": "per", "comp": 0.7285550000000001, "temp": 1473.35, "phases": ["Tm2In"], "phase_comps": [0.6662220000000001]}] | [] | constraintless
Sb-Ti | 0 | https://mpds.io/entry/C902070 | MAS390 | 0-100 | 0.799-1 | GGA/GGA+U | none | -124150 | -34.41186 | 57320.79 | -22.70549 | -173143.8 | 24993.9 | 122.2293 | 0.06290105 | 167.5394 | 0.08621831 | [[630.7849658904819, 0.01, [0.0, 0.01, 0.33], ["Sb", "L", "TiSb2"]], [943.9407889046698, 0.87, [0.75, 0.87, 1.0], ["Ti3Sb", "L", "Ti"]], [1240.8601774427257, 0.63, [0.62, 0.63, 0.67], ["Ti5Sb3", "L", "Ti2Sb"]], [1071.5963016995402, 0.44, [0.33, 0.44, 0.5], ["TiSb2", "L", "TiSb"]]] | [[1239.8655638060068, 0.6, [0.6, 0.61, 0.62], ["Ti5Sb3"]], [1254.8784282394631, 0.65, [0.65, 0.66, 0.67], ["Ti2Sb"]], [1143.0872831699921, 0.31, [0.31, 0.32, 0.33], ["TiSb2"]]] | [[1089.7802540804505, 0.5, [0.48, 0.5, 0.62], ["L", "TiSb", "Ti5Sb3"]], [1128.6542381745257, 0.75, [0.67, 0.75, 0.78], ["Ti2Sb", "Ti3Sb", "L"]]] | [] | [{"type": "eut", "comp": 0.599504, "temp": 1313.3200000000002, "phases": ["TiSb", "Ti3Sb"], "phase_comps": [0.499809, 0.749714]}, {"type": "eut", "comp": 0.798894, "temp": 1603.3600000000001, "phases": ["Ti3Sb", "(Ti)"], "phase_comps": [0.749714, 1.0]}] | [{"type": "cmp", "comp": 0.499809, "temp": 1432.6799999999998, "phases": ["TiSb"], "phase_comps": [0.499809]}, {"type": "cmp", "comp": 0.749714, "temp": 1633.0099999999998, "phases": ["Ti3Sb"], "phase_comps": [0.749714]}] | [{"type": "per", "comp": 0.320435, "temp": 1283.29, "phases": ["TiSb2"], "phase_comps": [0.333397]}] | [] | constraintless
Fe-Sb | 0 | https://mpds.io/entry/C901078 | MAS390 | 0-100 | 0-0.346, 0.346-0.42 | GGA/GGA+U | none | 42191.6 | -45.73231 | 202615.6 | -126.0162 | -19926.44 | 31448.17 | 60.69396 | 0.03351202 | 71.60706 | 0.03953766 | [[893.0148610942139, 0.7000000000000001, [0.67, 0.7000000000000001, 0.75], ["FeSb2", "L", "FeSb3"]], [535.3844059963417, 0.92, [0.75, 0.92, 1.0], ["FeSb3", "L", "Sb"]], [893.4046915521136, 0.64, [0.0, 0.64, 0.67], ["Fe", "L", "FeSb2"]]] | [[907.6324275745188, 0.73, [0.73, 0.74, 0.75], ["FeSb3"]], [894.9468638554025, 0.65, [0.65, 0.66, 0.67], ["FeSb2"]]] | [] | [] | [{"type": "eut", "comp": 0.34647100000000003, "temp": 1269.74, "phases": ["(Fe)", "Fe1.27Sb"], "phase_comps": [0.000381243, 0.42013]}, {"type": "eut", "comp": 0.990942, "temp": 901.446, "phases": ["FeSb2", "Sb"], "phase_comps": [0.666413, 1]}] | [{"type": "cmp", "comp": 0.42013, "temp": 1292.0, "phases": ["Fe1.27Sb"], "phase_comps": [0.42013]}] | [{"type": "per", "comp": 0.891567, "temp": 1010.656, "phases": ["FeSb2"], "phase_comps": [0.666413]}] | [] | constraintless
Al-Sb | 0 | https://mpds.io/entry/C900123 | MAS390 | 0-100 | none | GGA/GGA+U | none | -17463.57 | -19.48802 | -25095.95 | 49.94012 | -35226.21 | 20422.69 | 53.4646 | 0.04146342 | 86.86066 | 0.06736309 | [[554.7774237046858, 0.9, [0.5, 0.9, 1.0], ["AlSb", "L", "Sb"]], [644.2206414777007, 0.01, [0.0, 0.01, 0.5], ["Al", "L", "AlSb"]]] | [[1021.2613009646783, 0.48, [0.48, 0.49, 0.5], ["AlSb"]]] | [] | [] | [{"type": "eut", "comp": 0.00514678, "temp": 921.8919999999999, "phases": ["Al", "AlSb"], "phase_comps": [0, 0.5]}, {"type": "eut", "comp": 0.9836069999999999, "temp": 894.213, "phases": ["AlSb", "Sb"], "phase_comps": [0.5, 1]}] | [{"type": "cmp", "comp": 0.5, "temp": 1289.44, "phases": ["AlSb"], "phase_comps": [0.5]}] | [] | [] | constraintless
Ni-Sb | 0 | https://mpds.io/entry/C901778 | MAS390 | 0-100 | 0-0.231, 0-0.37 | GGA/GGA+U | none | -83375.19 | -6.20539 | 40954.33 | -22.65162 | -91546.83 | 11125.26 | 62.77684 | 0.03629831 | 97.46991 | 0.05635825 | [[600.7244166676959, 0.9500000000000001, [0.75, 0.9500000000000001, 1.0], ["NiSb3", "L", "Sb"]], [912.249708049057, 0.22, [0.0, 0.22, 0.29], ["Ni", "L", "Ni5Sb2"]]] | [[1148.9121301024093, 0.48, [0.48, 0.49, 0.5], ["NiSb"]]] | [[931.414415707695, 0.29, [0.28, 0.29, 0.5], ["L", "Ni5Sb2", "NiSb"]], [986.5914312002257, 0.67, [0.5, 0.67, 0.68], ["NiSb", "NiSb2", "L"]], [926.7517514967229, 0.75, [0.67, 0.75, 0.77], ["NiSb2", "NiSb3", "L"]]] | [] | [{"type": "eut", "comp": 0.230846, "temp": 1371.25, "phases": ["(Ni)", "NiSb"], "phase_comps": [0.000381243, 0.488944]}, {"type": "eut", "comp": 0.370199, "temp": 1345.8000000000002, "phases": ["(Ni)", "NiSb"], "phase_comps": [0.000381243, 0.488944]}, {"type": "eut", "comp": 0.9784480000000001, "temp": 889.908, "phases": ["NiSb2", "Sb"], "phase_comps": [0.661456, 1]}] | [{"type": "cmp", "comp": 0.488944, "temp": 1420.2399999999998, "phases": ["NiSb"], "phase_comps": [0.488944]}] | [{"type": "per", "comp": 0.9689289999999999, "temp": 894.336, "phases": ["NiSb2"], "phase_comps": [0.661456]}] | [] | constraintless
Cr-Sb | 0 | https://mpds.io/entry/C900800 | MAS390 | 0-100 | 0-0.426, 0.426-0.505 | GGA/GGA+U | none | 10094.81 | -2.795982 | 16243.54 | -9.940014 | 5844.882 | 1134.592 | 39.76389 | 0.01861701 | 55.36438 | 0.02592099 | [[615.9894380549991, 0.96, [0.67, 0.96, 1.0], ["CrSb2", "L", "Sb"]]] | [] | [[767.7739185257436, 0.67, [0.0, 0.67, 0.81], ["Cr", "CrSb2", "L"]]] | [] | [{"type": "eut", "comp": 0.425575, "temp": 1378.6799999999998, "phases": ["(Cr)", "CrSb"], "phase_comps": [0.000381243, 0.504575]}, {"type": "eut", "comp": 0.95532, "temp": 893.759, "phases": ["CrSb2", "Sb"], "phase_comps": [0.666413, 1]}] | [{"type": "cmp", "comp": 0.504575, "temp": 1392.31, "phases": ["CrSb"], "phase_comps": [0.504575]}] | [{"type": "per", "comp": 0.887895, "temp": 993.626, "phases": ["CrSb2"], "phase_comps": [0.666413]}] | [] | constraintless
Cu-Sb | 0 | https://mpds.io/entry/C900886 | MAS390 | 0-100 | 0-0.19 | GGA/GGA+U | none | -8614.188 | 0.8407593 | -9484.967 | 0.6248474 | -7663.101 | -8778.125 | 18.97084 | 0.0139665 | 34.74561 | 0.02558003 | [[613.730973570755, 0.29, [0.0, 0.29, 0.33], ["Cu", "L", "Cu2Sb"]], [523.9615844975066, 0.62, [0.33, 0.62, 1.0], ["Cu2Sb", "L", "Sb"]]] | [[616.1902128645503, 0.33, [0.33, 0.34, 0.35000000000000003], ["Cu2Sb"]]] | [] | [] | [{"type": "eut", "comp": 0.190092, "temp": 918.914, "phases": ["(Cu)", "Sb"], "phase_comps": [0.000381243, 1]}, {"type": "eut", "comp": 0.629992, "temp": 799.569, "phases": ["Cu3Sb", "Sb"], "phase_comps": [0.33530299999999996, 1]}] | [] | [{"type": "per", "comp": 0.460313, "temp": 858.857, "phases": ["Cu3Sb"], "phase_comps": [0.33530299999999996]}] | [] | constraintless
Sb-Zr | 0 | https://mpds.io/entry/C902077 | MAS390 | 0-100 | none | GGA/GGA+U | init error | 0 | 0 | 0 | 0 | 0 | 0 | 0 | 0 | 0 | 0 | [] | [] | [] | [] | [] | [] | [] | [] | constraintless
Nb-Sb | 0 | https://mpds.io/entry/C901717 | MAS390 | 0-100 | 0.556-0.998 | GGA/GGA+U | none | 18475.12 | -60.28441 | -166175.6 | 99.37814 | -91490.32 | 15101.11 | 116.3329 | 0.04239938 | 175.3366 | 0.06390423 | [[1486.382369614581, 0.63, [0.44, 0.63, 0.67], ["Nb5Sb4", "L", "NbSb2"]], [2024.8651874270754, 0.24, [0.0, 0.24, 0.25], ["Nb", "L", "Nb3Sb"]]] | [[1490.6808994289022, 0.65, [0.65, 0.66, 0.67], ["NbSb2"]], [2024.4034971341134, 0.25, [0.25, 0.26, 0.27], ["Nb3Sb"]]] | [[1589.4864131326372, 0.44, [0.25, 0.44, 0.52], ["Nb3Sb", "Nb5Sb4", "L"]]] | [] | [{"type": "eut", "comp": 0.9978060000000001, "temp": 887.607, "phases": ["Nb5Sb4", "Sb"], "phase_comps": [0.555661, 1]}] | [] | [{"type": "per", "comp": 0.44981499999999996, "temp": 2023.2800000000002, "phases": ["Nb3Sb"], "phase_comps": [0.250477]}, {"type": "per", "comp": 0.804548, "temp": 1412.79, "phases": ["Nb5Sb4"], "phase_comps": [0.400114]}, {"type": "per", "comp": 0.887323, "temp": 1293.42, "phases": ["NbSb"], "phase_comps": [0.5]}, {"type": "per", "comp": 0.974378, "temp": 1032.653, "phases": ["Nb5Sb4"], "phase_comps": [0.555661]}] | [] | constraintless
Sb-Zn | 0 | https://mpds.io/entry/C902076 | MAS390 | 0-100 | 0.57-0.989 | GGA/GGA+U | none | -21981.14 | -10.43621 | 78180.22 | -78.16713 | -30312.45 | 15778.73 | 77.49013 | 0.08572837 | 143.8325 | 0.1591239 | [[10.32129515630578, 0.85, [0.5, 0.85, 1.0], ["ZnSb", "L", "Zn"]], [504.9773417704415, 0.33, [0.0, 0.33, 0.5], ["Sb", "L", "ZnSb"]]] | [[541.282877805013, 0.48, [0.48, 0.49, 0.5], ["ZnSb"]]] | [] | [] | [{"type": "eut", "comp": 0.333397, "temp": 778.13, "phases": ["Sb", "ZnSb"], "phase_comps": [0, 0.5049560000000001]}, {"type": "eut", "comp": 0.589592, "temp": 832.679, "phases": ["ZnSb", null], "phase_comps": [0.5049560000000001, null]}, {"type": "eut", "comp": 0.9885630000000001, "temp": 684.199, "phases": ["Zn6.67Sb5", "Zn"], "phase_comps": [0.569767, 1]}] | [] | [{"type": "per", "comp": 0.48989699999999997, "temp": 819.197, "phases": ["ZnSb"], "phase_comps": [0.5049560000000001]}, {"type": "per", "comp": 0.833016, "temp": 767.131, "phases": ["Zn6.67Sb5"], "phase_comps": [0.569767]}] | [] | constrained
Sb-Sn | 0 | https://mpds.io/entry/C902066 | MAS390 | 0-100 | none | GGA/GGA+U | none | 9737.987 | -39.08005 | -6282.066 | 24.30219 | -17810.42 | 10849.1 | 15.31891 | 0.01694234 | 20.1342 | 0.02226794 | [[439.01457916398647, 0.44, [0.0, 0.44, 0.5], ["Sb", "L", "SnSb"]], [215.64772721048797, 0.9500000000000001, [0.5, 0.9500000000000001, 1.0], ["SnSb", "L", "Sn"]]] | [[442.1286418703676, 0.48, [0.48, 0.49, 0.5], ["SnSb"]]] | [] | [] | [] | [] | [{"type": "per", "comp": 0.49613999999999997, "temp": 698.087, "phases": ["Sn0.5Sb0.5"], "phase_comps": [0.34826500000000005]}] | [] | constraintless
Sb-Si | 0 | https://mpds.io/entry/C902064 | MAS390 | 0-100 | none | GGA/GGA+U | none | 22238.08 | -0.002164841 | -194.6049 | -0.1003027 | 22235.27 | -324.5423 | 1.195626 | 0.000708733 | 1.707855 | 0.001012368 | [] | [] | [] | [] | [{"type": "eut", "comp": 0.00419367, "temp": 902.648, "phases": ["Sb", "Si"], "phase_comps": [0, 1]}] | [] | [] | [] | constraintless
Ca-Sb | 0 | https://mpds.io/entry/C900562 | MAS390 | 0-100 | 0-0.126, 0.782-1 | GGA/GGA+U | none | -154059.3 | -150.5447 | 343460.3 | -402.8485 | -306006.5 | -63141.1 | 80.12302 | 0.06290276 | 153.1527 | 0.1202367 | [[-240.51582173792755, 0.86, [0.67, 0.86, 1.0], ["CaSb2", "L", "Sb"]], [605.2668778891401, 0.07, [0.0, 0.07, 0.33], ["Ca", "L", "Ca2Sb"]]] | [[1059.1330626456102, 0.41, [0.41, 0.41000000000000003, 0.42], ["Ca16Sb11"]]] | [[993.6761750568934, 0.48, [0.41, 0.48, 0.52], ["Ca16Sb11", "Ca11Sb10", "L"]], [808.1920897869398, 0.67, [0.48, 0.67, 0.6900000000000001], ["Ca11Sb10", "CaSb2", "L"]], [915.279301800097, 0.38, [0.27, 0.38, 0.41], ["L", "Ca5Sb3", "Ca16Sb11"]], [786.5761224935076, 0.33, [0.19, 0.33, 0.38], ["L", "Ca2Sb", "Ca5Sb3"]]] | [] | [{"type": "eut", "comp": 0.12592499999999998, "temp": 924.198, "phases": ["(Ca)", "Ca5Sb3"], "phase_comps": [0.000479815, 0.37552399999999997]}, {"type": "eut", "comp": 0.781678, "temp": 858.223, "phases": ["CaSb2", "(Sb)"], "phase_comps": [0.666984, 0.999619]}] | [{"type": "cmp", "comp": 0.47598199999999996, "temp": 1273.25, "phases": ["Ca11Sb10"], "phase_comps": [0.47598199999999996]}] | [{"type": "per", "comp": 0.210944, "temp": 1098.435, "phases": ["Ca5Sb3"], "phase_comps": [0.37552399999999997]}, {"type": "per", "comp": 0.7494689999999999, "temp": 1003.4259999999999, "phases": ["CaSb2"], "phase_comps": [0.666984]}] | [] | constrained
Na-Sb | 0 | https://mpds.io/entry/C901695 | MAS390 | 0-100 | none | GGA/GGA+U | none | -130469.5 | -21.10522 | -86470.51 | 16.55344 | -143922.9 | -75918.63 | 49.57608 | 0.04375616 | 98.66442 | 0.08708184 | [[5.937603946127069, 0.04, [0.0, 0.04, 0.25], ["Na", "L", "Na3Sb"]], [379.8997196022998, 0.65, [0.5, 0.65, 1.0], ["NaSb", "L", "Sb"]], [444.48753508430593, 0.44, [0.25, 0.44, 0.5], ["Na3Sb", "L", "NaSb"]]] | [[470.7491541860952, 0.5, [0.5, 0.51, 0.52], ["NaSb"]], [862.3200358149828, 0.25, [0.25, 0.26, 0.27], ["Na3Sb"]]] | [] | [] | [{"type": "eut", "comp": 0.00171559, "temp": 369.95689999999996, "phases": ["Na", "Na3Sb"], "phase_comps": [0, 0.250095]}, {"type": "eut", "comp": 0.444529, "temp": 708.021, "phases": ["Na3Sb", "NaSb"], "phase_comps": [0.250095, 0.5]}, {"type": "eut", "comp": 0.606367, "temp": 673.049, "phases": ["NaSb", "Sb"], "phase_comps": [0.5, 1]}] | [{"type": "cmp", "comp": 0.250095, "temp": 1133.0079999999998, "phases": ["Na3Sb"], "phase_comps": [0.250095]}, {"type": "cmp", "comp": 0.5, "temp": 737.671, "phases": ["NaSb"], "phase_comps": [0.5]}] | [] | [] | constraintless
Mg-Sb | 0 | https://mpds.io/entry/C901576 | MAS390 | 0-100 | none | GGA/GGA+U | none | -38382.84 | -60.34983 | 72088.79 | -104.1276 | -92834.56 | -21862.22 | 61.62538 | 0.04188641 | 77.61541 | 0.05275474 | [[518.308735365028, 0.86, [0.4, 0.86, 1.0], ["Mg3Sb2", "L", "Sb"]], [556.0788544224226, 0.05, [0.0, 0.05, 0.4], ["Mg", "L", "Mg3Sb2"]]] | [[998.8844919690242, 0.4, [0.4, 0.41000000000000003, 0.42], ["Mg3Sb2"]]] | [] | [] | [{"type": "eut", "comp": 0.11608800000000001, "temp": 891.624, "phases": ["Mg", "Mg3Sb2"], "phase_comps": [0, 0.40106699999999995]}, {"type": "eut", "comp": 0.859131, "temp": 844.387, "phases": ["Mg3Sb2", "Sb"], "phase_comps": [0.40106699999999995, 1]}] | [] | [{"type": "per", "comp": 0.456348, "temp": 1174.848, "phases": ["Mg3Sb2"], "phase_comps": [0.40106699999999995]}] | [] | constraintless
K-Sb | 0 | https://mpds.io/entry/C901466 | MAS390 | 0-100 | none | GGA/GGA+U | none | -176860.1 | 0 | 305.1727 | -10 | -176860.1 | -5898.833 | 55.14414 | 0.05080817 | 81.10979 | 0.07473215 | [[460.76416780077136, 0.62, [0.5, 0.62, 0.67], ["KSb", "L", "KSb2"]], [54.39161987112465, 0.01, [0.0, 0.01, 0.25], ["K", "L", "K3Sb"]], [312.4331033202583, 0.81, [0.67, 0.81, 1.0], ["KSb2", "L", "Sb"]], [530.8917344089801, 0.39, [0.25, 0.39, 0.44], ["K3Sb", "L", "K5Sb4"]]] | [[602.1827647144934, 0.5, [0.5, 0.51, 0.52], ["KSb"]], [773.9725192494994, 0.25, [0.25, 0.26, 0.27], ["K3Sb"]], [476.3907384362801, 0.67, [0.67, 0.68, 0.6900000000000001], ["KSb2"]]] | [[552.352050964899, 0.44, [0.43, 0.44, 0.5], ["L", "K5Sb4", "KSb"]]] | [] | [{"type": "eut", "comp": 0.0015249699999999998, "temp": 336.3279, "phases": ["K", "K3Sb"], "phase_comps": [0, 0.250095]}, {"type": "eut", "comp": 0.405642, "temp": 733.185, "phases": ["K3Sb", "K5Sb4"], "phase_comps": [0.250095, 0.444148]}, {"type": "eut", "comp": 0.61952, "temp": 670.236, "phases": ["KSb", "KSb2"], "phase_comps": [0.5, 0.6662220000000001]}, {"type": "eut", "comp": 0.674419, "temp": 679.815, "phases": ["KSb2", "Sb"], "phase_comps": [0.6662220000000001, 1]}] | [{"type": "cmp", "comp": 0.250095, "temp": 1085.3400000000001, "phases": ["K3Sb"], "phase_comps": [0.250095]}, {"type": "cmp", "comp": 0.5, "temp": 883.033, "phases": ["KSb"], "phase_comps": [0.5]}, {"type": "cmp", "comp": 0.6662220000000001, "temp": 684.1479999999999, "phases": ["KSb2"], "phase_comps": [0.6662220000000001]}] | [{"type": "per", "comp": 0.414602, "temp": 780.17, "phases": ["K5Sb4"], "phase_comps": [0.444148]}] | [] | constraintless
Mn-Sb | 0 | https://mpds.io/entry/C901611 | MAS390 | 0-100 | none | GGA/GGA+U | fitting conditions error | 0 | 0 | 0 | 0 | 0 | 0 | 0 | 0 | 0 | 0 | [] | [] | [] | [] | [] | [] | [] | [] | constraintless
Ba-Sb | 0 | none | none | none | none | GGA/GGA+U | init error | 0 | 0 | 0 | 0 | 0 | 0 | 0 | 0 | 0 | 0 | [] | [] | [] | [] | [] | [] | [] | [] | constraintless
Sb-Sr | 0 | https://mpds.io/entry/C902067 | MAS390 | 0-100 | none | GGA/GGA+U | fitting conditions error | 0 | 0 | 0 | 0 | 0 | 0 | 0 | 0 | 0 | 0 | [] | [] | [] | [] | [] | [] | [] | [] | constraintless
Sb-V | 0 | none | none | none | none | GGA/GGA+U | init error | 0 | 0 | 0 | 0 | 0 | 0 | 0 | 0 | 0 | 0 | [] | [] | [] | [] | [] | [] | [] | [] | constraintless
Rb-Sb | 0 | https://mpds.io/entry/C901985 | MAS390 | 0-100 | none | GGA/GGA+U | none | -148162.6 | -33.03865 | -16378.51 | 65.71301 | -168259.2 | 23593.02 | 91.76136 | 0.09121009 | 128.4469 | 0.1276753 | [[247.20371645988268, 0.81, [0.67, 0.81, 1.0], ["RbSb2", "L", "Sb"]], [37.1095690520587, 0.01, [0.0, 0.01, 0.25], ["Rb", "L", "Rb3Sb"]], [521.9331370947024, 0.39, [0.25, 0.39, 0.44], ["Rb3Sb", "L", "Rb5Sb4"]]] | [[535.2482330505178, 0.42, [0.42, 0.43, 0.44], ["Rb5Sb4"]], [361.225506903107, 0.67, [0.67, 0.68, 0.6900000000000001], ["RbSb2"]], [556.2592371424063, 0.48, [0.48, 0.49, 0.5], ["RbSb"]], [726.1547102254467, 0.23, [0.23, 0.24, 0.25], ["Rb3Sb"]]] | [] | [] | [{"type": "eut", "comp": 0.0015249699999999998, "temp": 312.27819999999997, "phases": ["Rb", "Rb3Sb"], "phase_comps": [0, 0.24990500000000002]}, {"type": "eut", "comp": 0.379718, "temp": 712.075, "phases": ["Rb5Sb2", "Rb5Sb4"], "phase_comps": [0.28650400000000004, 0.444529]}, {"type": "eut", "comp": 0.612276, "temp": 670.92, "phases": ["RbSb", "RbSb2"], "phase_comps": [0.5, 0.6662220000000001]}] | [{"type": "cmp", "comp": 0.24990500000000002, "temp": 1006.044, "phases": ["Rb3Sb"], "phase_comps": [0.24990500000000002]}, {"type": "cmp", "comp": 0.5, "temp": 883.591, "phases": ["RbSb"], "phase_comps": [0.5]}] | [{"type": "per", "comp": 0.37133099999999997, "temp": 739.242, "phases": ["Rb5Sb2"], "phase_comps": [0.28650400000000004]}, {"type": "per", "comp": 0.43576099999999995, "temp": 788.102, "phases": ["Rb5Sb4"], "phase_comps": [0.444529]}, {"type": "per", "comp": 0.644872, "temp": 690.991, "phases": ["RbSb2"], "phase_comps": [0.6662220000000001]}, {"type": "per", "comp": 0.6696529999999999, "temp": 729.105, "phases": ["Rb3Sb7"], "phase_comps": [0.699962]}] | [] | constraintless
Ce-Sb | 0 | https://mpds.io/entry/C900660 | MAS390 | 0-100 | 0.031-0.375 | GGA/GGA+U | none | 133603 | -226.6657 | 229118.8 | -101.2537 | -91920.77 | 128375.2 | 131.0273 | 0.06314661 | 216.1821 | 0.1041856 | [] | [[1799.328884649793, 0.48, [0.48, 0.49, 0.5], ["CeSb"]]] | [[1512.040120541475, 0.33, [0.2, 0.33, 0.5], ["L", "Ce2Sb", "CeSb"]], [1455.027365815869, 0.67, [0.5, 0.67, 0.77], ["CeSb", "CeSb2", "L"]], [873.1317426312647, 0.75, [0.67, 0.75, 0.98], ["CeSb2", "CeSb3", "L"]]] | [] | [{"type": "eut", "comp": 0.0311206, "temp": 1049.262, "phases": ["Ce", "Ce2Sb"], "phase_comps": [0, 0.374762]}, {"type": "eut", "comp": 0.9989910000000001, "temp": 918.494, "phases": ["CeSb2", "Sb"], "phase_comps": [0.6666030000000001, 1]}] | [{"type": "cmp", "comp": 0.500191, "temp": 2073.45, "phases": ["CeSb"], "phase_comps": [0.500191]}] | [{"type": "per", "comp": 0.30074100000000004, "temp": 1723.23, "phases": ["Ce2Sb"], "phase_comps": [0.374762]}, {"type": "per", "comp": 0.375294, "temp": 1872.7399999999998, "phases": ["Ce5Sb3"], "phase_comps": [0.428898]}, {"type": "per", "comp": 0.7594629999999999, "temp": 1772.9, "phases": ["CeSb2"], "phase_comps": [0.6666030000000001]}] | [] | constrained
Nd-Sb | 0 | https://mpds.io/entry/C901744 | MAS390 | 0-100 | none | GGA/GGA+U | none | -45414.6 | -135.8191 | 219773 | -141.7785 | -194843.8 | 63787.27 | 38.99461 | 0.01659783 | 56.42234 | 0.02401584 | [[617.9941184933706, 0.98, [0.67, 0.98, 1.0], ["NdSb2", "L", "Sb"]]] | [[2073.625633364115, 0.5, [0.5, 0.51, 0.52], ["NdSb"]]] | [[1388.7644289915224, 0.67, [0.5, 0.67, 0.86], ["NdSb", "NdSb2", "L"]], [1604.3537967370262, 0.43, [0.24, 0.43, 0.5], ["L", "Nd4Sb3", "NdSb"]], [1528.8547947726806, 0.38, [0.21, 0.38, 0.43], ["L", "Nd5Sb3", "Nd4Sb3"]]] | [] | [{"type": "eut", "comp": 0.0435345, "temp": 1229.7640000000001, "phases": ["Nd", "Nd5Sb3"], "phase_comps": [0, 0.37552399999999997]}, {"type": "eut", "comp": 0.96907, "temp": 874.55, "phases": ["NdSb2", "Sb"], "phase_comps": [0.6666030000000001, 1]}] | [{"type": "cmp", "comp": 0.5, "temp": 2348.26, "phases": ["NdSb"], "phase_comps": [0.5]}] | [{"type": "per", "comp": 0.266693, "temp": 1963.5700000000002, "phases": ["Nd5Sb3"], "phase_comps": [0.37552399999999997]}, {"type": "per", "comp": 0.350741, "temp": 2073.4, "phases": ["Nd4Sb3"], "phase_comps": [0.42908900000000005]}, {"type": "per", "comp": 0.773389, "temp": 1923.4299999999998, "phases": ["NdSb2"], "phase_comps": [0.6666030000000001]}] | [] | constrained
La-Sb | 0 | https://mpds.io/entry/C901491 | MAS390 | 0-100 | none | GGA/GGA+U | none | -31713.89 | -236.1536 | -158345.6 | 171.8517 | -274082.5 | 18028.89 | 46.94428 | 0.0250827 | 69.24307 | 0.03699712 | [[807.3185075244024, 0.03, [0.0, 0.03, 0.33], ["La", "L", "La2Sb"]]] | [[1464.8037741403468, 0.48, [0.48, 0.49, 0.5], ["LaSb"]]] | [[1330.4187707227993, 0.43, [0.33, 0.43, 0.5], ["L", "La4Sb3", "LaSb"]], [1231.2837912418227, 0.33, [0.24, 0.33, 0.43], ["L", "La2Sb", "La4Sb3"]], [990.5613121207449, 0.67, [0.5, 0.67, 0.8], ["LaSb", "LaSb2", "L"]]] | [] | [{"type": "eut", "comp": 0.033930600000000005, "temp": 1091.548, "phases": ["La", "La2Sb"], "phase_comps": [0, 0.333969]}, {"type": "eut", "comp": 0.993519, "temp": 893.576, "phases": ["LaSb2", "Sb"], "phase_comps": [0.666413, 1]}] | [{"type": "cmp", "comp": 0.400114, "temp": 1871.58, "phases": ["La3Sb2"], "phase_comps": [0.400114]}] | [{"type": "per", "comp": 0.325391, "temp": 1659.31, "phases": ["La2Sb"], "phase_comps": [0.333969]}, {"type": "per", "comp": 0.530118, "temp": 1733.5099999999998, "phases": ["LaSb"], "phase_comps": [0.5]}, {"type": "per", "comp": 0.744567, "temp": 1336.0500000000002, "phases": ["LaSb2"], "phase_comps": [0.666413]}] | [] | constrained
Sb-Y | 0 | https://mpds.io/entry/C902074 | MAS390 | 0-100 | 0.75-0.854 | GGA/GGA+U | none | -165696.8 | -71.85804 | 24784.63 | -9.801451 | -259677.3 | 11965.68 | 86.38683 | 0.03467554 | 117.7532 | 0.04726594 | [[604.6053707287315, 0.01, [0.0, 0.01, 0.5], ["Sb", "L", "YSb"]], [1025.6996431418975, 0.92, [0.62, 0.92, 1.0], ["Y5Sb3", "L", "Y"]]] | [[2214.913079507889, 0.48, [0.48, 0.49, 0.5], ["YSb"]]] | [[1738.568898917148, 0.62, [0.5, 0.62, 0.73], ["YSb", "Y5Sb3", "L"]]] | [] | [{"type": "eut", "comp": 0.0060174799999999995, "temp": 878.375, "phases": ["Sb", "YSb"], "phase_comps": [0, 0.5]}, {"type": "eut", "comp": 0.853958, "temp": 1446.9, "phases": ["Y3Sb", "Y"], "phase_comps": [0.7499049999999999, 1]}] | [{"type": "cmp", "comp": 0.5, "temp": 2490.08, "phases": ["YSb"], "phase_comps": [0.5]}] | [{"type": "per", "comp": 0.6683, "temp": 1895.8600000000001, "phases": ["Y5Sb3"], "phase_comps": [0.6246659999999999]}, {"type": "per", "comp": 0.8522230000000001, "temp": 1464.0300000000002, "phases": ["Y3Sb"], "phase_comps": [0.7499049999999999]}] | [] | constrained
Co-Sb | 0 | https://mpds.io/entry/C900741 | MAS390 | 0-100 | none | GGA/GGA+U | none | 54239.33 | -87.52127 | 182538.1 | -97.51734 | -62793.37 | 52138.77 | 79.24499 | 0.04475601 | 99.32308 | 0.05609572 | [[1027.4597789472696, 0.44, [0.0, 0.44, 0.5], ["Co", "L", "CoSb"]], [1023.5914140948634, 0.5700000000000001, [0.5, 0.5700000000000001, 0.75], ["CoSb", "L", "CoSb3"]], [618.0520327622198, 0.98, [0.75, 0.98, 1.0], ["CoSb3", "L", "Sb"]]] | [[1033.1893292007403, 0.48, [0.48, 0.49, 0.5], ["CoSb"]], [1159.7863155198024, 0.73, [0.73, 0.74, 0.75], ["CoSb3"]]] | [] | [] | [{"type": "eut", "comp": 0.252566, "temp": 1391.21, "phases": ["Co", "CoSb"], "phase_comps": [0, 0.51239]}, {"type": "eut", "comp": 0.969309, "temp": 896.861, "phases": ["CoSb3", "Sb"], "phase_comps": [0.7499049999999999, 1]}] | [{"type": "cmp", "comp": 0.51239, "temp": 1478.62, "phases": ["CoSb"], "phase_comps": [0.51239]}] | [{"type": "per", "comp": 0.8554940000000001, "temp": 1202.952, "phases": ["CoSb2"], "phase_comps": [0.6578350000000001]}, {"type": "per", "comp": 0.9062690000000001, "temp": 1147.25, "phases": ["CoSb3"], "phase_comps": [0.7499049999999999]}] | [] | constraintless
Sb-Sc | 0 | none | none | none | none | GGA/GGA+U | init error | 0 | 0 | 0 | 0 | 0 | 0 | 0 | 0 | 0 | 0 | [] | [] | [] | [] | [] | [] | [] | [] | constraintless
Li-Sb | 0 | https://mpds.io/entry/C901522 | MAS390 | 0-100 | none | GGA/GGA+U | none | -70453.68 | -59.10201 | 98182.39 | -170.7402 | -112218.6 | -22472.43 | 52.20255 | 0.03159674 | 92.91645 | 0.05623972 | [[593.2017855590732, 0.88, [0.33, 0.88, 1.0], ["Li2Sb", "L", "Sb"]]] | [[1375.9648032497398, 0.25, [0.25, 0.26, 0.27], ["Li3Sb"]]] | [[1074.0359767448344, 0.33, [0.25, 0.33, 0.47000000000000003], ["Li3Sb", "Li2Sb", "L"]]] | [] | [{"type": "eut", "comp": 0.889311, "temp": 864.033, "phases": ["Li2Sb", "Sb"], "phase_comps": [0.33358699999999997, 1]}] | [{"type": "cmp", "comp": 0.250095, "temp": 1651.3600000000001, "phases": ["Li3Sb"], "phase_comps": [0.250095]}] | [{"type": "per", "comp": 0.709533, "temp": 1097.884, "phases": ["Li2Sb"], "phase_comps": [0.33358699999999997]}] | [] | constrained
Ga-Sb | 0 | https://mpds.io/entry/C901127 | MAS390 | 0-100 | none | GGA/GGA+U | none | -37360.83 | -5.575713 | 12352.6 | 11.55908 | -40722.44 | 19321.59 | 38.44998 | 0.03905756 | 61.90067 | 0.06287882 | [[439.5542901892003, 0.8200000000000001, [0.5, 0.8200000000000001, 1.0], ["GaSb", "L", "Sb"]]] | [[740.995243823846, 0.48, [0.48, 0.49, 0.5], ["GaSb"]]] | [] | [] | [{"type": "eut", "comp": 0.881052, "temp": 862.304, "phases": ["GaSb", "Sb"], "phase_comps": [0.5, 1]}] | [{"type": "cmp", "comp": 0.5, "temp": 984.351, "phases": ["GaSb"], "phase_comps": [0.5]}] | [] | [] | constraintless
Pb-Sb | 0 | https://mpds.io/entry/C901862 | MAS390 | 0-100 | 0-0.175 | GGA/GGA+U | none | -4217.255 | 1.813078 | -6262.106 | 6.033912 | -2853.289 | -1722.833 | 7.040201 | 0.007789651 | 12.82985 | 0.01419563 | [[224.2342530804744, 0.14, [0.0, 0.14, 0.5], ["Pb", "L", "SbPb"]]] | [] | [[331.47908663580586, 0.5, [0.33, 0.5, 1.0], ["L", "SbPb", "Sb"]]] | [] | [{"type": "eut", "comp": 0.17537199999999997, "temp": 524.873, "phases": ["(Pb)", "Sb"], "phase_comps": [0.00019062099999999998, 1]}] | [] | [] | [] | constraintless
B-Sb | 0 | https://mpds.io/entry/C900318 | MAS390 | 0-100 | none | GGA/GGA+U | init error | 0 | 0 | 0 | 0 | 0 | 0 | 0 | 0 | 0 | 0 | [] | [] | [] | [] | [] | [] | [] | [] | constraintless
Sb-Th | 0 | none | none | none | none | GGA/GGA+U | init error | 0 | 0 | 0 | 0 | 0 | 0 | 0 | 0 | 0 | 0 | [] | [] | [] | [] | [] | [] | [] | [] | constraintless
Pr-Sb | 0 | https://mpds.io/entry/C901921 | MAS390 | 0-100 | 0-0.051, 0.051-0.333 | GGA/GGA+U | none | -272275.9 | -34.61895 | -16772.44 | -48.53755 | -308885 | -68100.2 | 195.7672 | 0.08009035 | 339.726 | 0.1389853 | [[253.88699052083746, 0.09, [0.0, 0.09, 0.38], ["Pr", "L", "Pr5Sb3"]], [627.833950123034, 0.99, [0.67, 0.99, 1.0], ["PrSb2", "L", "Sb"]]] | [[2167.159283673406, 0.5, [0.5, 0.51, 0.52], ["PrSb"]]] | [[1409.6799674673557, 0.67, [0.5, 0.67, 0.79], ["PrSb", "PrSb2", "L"]], [826.2101626985442, 0.38, [0.19, 0.38, 0.43], ["L", "Pr5Sb3", "Pr4Sb3"]], [1100.4148007104486, 0.43, [0.24, 0.43, 0.5], ["L", "Pr4Sb3", "PrSb"]]] | [] | [{"type": "eut", "comp": 0.0511738, "temp": 1110.396, "phases": ["(Pr)", "Pr2Sb"], "phase_comps": [0.000381243, 0.333397]}, {"type": "eut", "comp": 0.9937269999999999, "temp": 896.356, "phases": ["PrSb2", "Sb"], "phase_comps": [0.666413, 1]}] | [{"type": "cmp", "comp": 0.5, "temp": 2443.07, "phases": ["PrSb"], "phase_comps": [0.5]}] | [{"type": "per", "comp": 0.18061, "temp": 1743.63, "phases": ["Pr2Sb"], "phase_comps": [0.333397]}, {"type": "per", "comp": 0.250478, "temp": 1943.1999999999998, "phases": ["Pr5Sb3"], "phase_comps": [0.375334]}, {"type": "per", "comp": 0.336152, "temp": 2108.55, "phases": ["Pr4Sb3"], "phase_comps": [0.428898]}, {"type": "per", "comp": 0.8992570000000001, "temp": 1373.63, "phases": ["PrSb2"], "phase_comps": [0.666413]}] | [] | constrained
Sb-Sm | 0 | https://mpds.io/entry/C902065 | MAS390 | 0-100 | 0.041-0.333, 0.909-1 | GGA/GGA+U | none | -120100.3 | -114.2564 | 3550.731 | -55.45169 | -248749.2 | -58886.05 | 88.92101 | 0.04049023 | 123.1825 | 0.0560912 | [[1058.7349259273183, 0.99, [0.62, 0.99, 1.0], ["Sm5Sb3", "L", "Sm"]], [610.6705323611343, 0.03, [0.0, 0.03, 0.29], ["Sb", "L", "Sm2Sb5"]]] | [[1920.7987587922653, 0.5, [0.5, 0.51, 0.52], ["SmSb"]]] | [[1730.246274448873, 0.62, [0.5, 0.62, 0.67], ["SmSb", "Sm5Sb3", "L"]], [969.5944660285189, 0.29, [0.15, 0.29, 0.5], ["L", "Sm2Sb5", "SmSb"]]] | [] | [{"type": "eut", "comp": 0.0411311, "temp": 876.482, "phases": ["Sb", "SmSb2"], "phase_comps": [0, 0.333397]}, {"type": "eut", "comp": 0.909216, "temp": 1301.7199999999998, "phases": ["Sm5Sb3", "(Sm)"], "phase_comps": [0.624857, 0.999619]}] | [{"type": "cmp", "comp": 0.5, "temp": 2195.6, "phases": ["SmSb"], "phase_comps": [0.5]}] | [{"type": "per", "comp": 0.200795, "temp": 1645.6799999999998, "phases": ["SmSb2"], "phase_comps": [0.333397]}, {"type": "per", "comp": 0.648285, "temp": 2065.34, "phases": ["Sm4Sb3"], "phase_comps": [0.570721]}, {"type": "per", "comp": 0.6997530000000001, "temp": 2005.0300000000002, "phases": ["Sm5Sb3"], "phase_comps": [0.624857]}] | [] | constrained
Gd-Sb | 0 | https://mpds.io/entry/C901169 | MAS390 | 0-100 | 0.13-0.375, 0.666-0.989 | GGA/GGA+U | none | -246094.6 | -45.05576 | 420742.1 | -247.5581 | -302251.2 | 112191 | 360.7796 | 0.1499793 | 814.46 | 0.3385782 | [[-2562.743916922816, 0.8300000000000001, [0.5, 0.8300000000000001, 1.0], ["GdSb", "L", "Sb"]], [1103.1512170074743, 0.07, [0.0, 0.07, 0.43], ["Gd", "L", "Gd4Sb3"]]] | [[2128.702939764234, 0.5, [0.5, 0.51, 0.52], ["GdSb"]]] | [[1589.950497714457, 0.43, [0.29, 0.43, 0.5], ["L", "Gd4Sb3", "GdSb"]]] | [] | [{"type": "eut", "comp": 0.130091, "temp": 1395.3400000000001, "phases": ["Gd", "Gd5Sb3"], "phase_comps": [0, 0.375334]}, {"type": "eut", "comp": 0.98878, "temp": 897.933, "phases": ["Gd16Sb39", "Sb"], "phase_comps": [0.666413, 1]}] | [{"type": "cmp", "comp": 0.5, "temp": 2404.32, "phases": ["GdSb"], "phase_comps": [0.5]}] | [{"type": "per", "comp": 0.35027299999999995, "temp": 1913.4899999999998, "phases": ["Gd5Sb3"], "phase_comps": [0.375334]}, {"type": "per", "comp": 0.39009900000000003, "temp": 2043.04, "phases": ["Gd4Sb3"], "phase_comps": [0.42908900000000005]}, {"type": "per", "comp": 0.9492449999999999, "temp": 1052.876, "phases": ["Gd16Sb39"], "phase_comps": [0.666413]}] | [] | constrained
Dy-Sb | 0 | https://mpds.io/entry/C900939 | MAS390 | 0-100 | none | GGA/GGA+U | none | -161062.5 | -72.20016 | 62359.18 | -57.55323 | -254592.2 | -12196.6 | 52.38198 | 0.02143421 | 97.13562 | 0.03974697 | [[985.3302661924812, 0.08, [0.0, 0.08, 0.38], ["Dy", "L", "Dy5Sb3"]], [625.0761951523012, 0.99, [0.71, 0.99, 1.0], ["Dy2Sb5", "L", "Sb"]]] | [[2167.5276129264817, 0.5, [0.5, 0.51, 0.52], ["DySb"]]] | [[1130.5118651201842, 0.71, [0.5, 0.71, 0.88], ["DySb", "Dy2Sb5", "L"]], [1502.020601262731, 0.38, [0.24, 0.38, 0.5], ["L", "Dy5Sb3", "DySb"]]] | [] | [{"type": "eut", "comp": 0.145949, "temp": 1436.7599999999998, "phases": ["Dy", "Dy5Sb3"], "phase_comps": [0, 0.375334]}, {"type": "eut", "comp": 0.988751, "temp": 895.5369999999999, "phases": ["DySb", "Sb"], "phase_comps": [0.5, 1]}] | [{"type": "cmp", "comp": 0.5, "temp": 2442.64, "phases": ["DySb"], "phase_comps": [0.5]}] | [{"type": "per", "comp": 0.315158, "temp": 1953.0300000000002, "phases": ["Dy5Sb3"], "phase_comps": [0.375334]}, {"type": "per", "comp": 0.334994, "temp": 2052.77, "phases": ["Dy4Sb3"], "phase_comps": [0.42908900000000005]}] | [] | constrained
Er-Sb | 0 | https://mpds.io/entry/C981089 | JPEQE6 | 0-100 | 0.666-0.998 | GGA/GGA+U | none | -324934.9 | -0.6199071 | 144089.1 | -9.506759 | -325771.4 | 131259.8 | 312.7767 | 0.1351671 | 560.9021 | 0.242395 | [[-303.70471401620995, 0.8200000000000001, [0.5, 0.8200000000000001, 1.0], ["ErSb", "L", "Sb"]], [1337.1832506803325, 0.13, [0.0, 0.13, 0.38], ["Er", "L", "Er5Sb3"]]] | [[2075.0602259982147, 0.48, [0.48, 0.49, 0.5], ["ErSb"]]] | [[1736.2786558577554, 0.38, [0.33, 0.38, 0.5], ["L", "Er5Sb3", "ErSb"]]] | [] | [{"type": "eut", "comp": 0.132298, "temp": 1623.9699999999998, "phases": ["Er", "Er5Sb3"], "phase_comps": [0, 0.375143]}, {"type": "eut", "comp": 0.998047, "temp": 904.107, "phases": ["ErSb2", "Sb"], "phase_comps": [0.6660309999999999, 1]}] | [{"type": "cmp", "comp": 0.5, "temp": 2312.99, "phases": ["ErSb"], "phase_comps": [0.5]}] | [{"type": "per", "comp": 0.303765, "temp": 1913.0900000000001, "phases": ["Er5Sb3"], "phase_comps": [0.375143]}, {"type": "per", "comp": 0.966934, "temp": 972.8969999999999, "phases": ["ErSb2"], "phase_comps": [0.6660309999999999]}] | [] | constraintless
Sb-Yb | 0 | https://mpds.io/entry/C902075 | MAS390 | 0-100 | none | GGA/GGA+U | none | -178254.6 | -91.19959 | 54639.88 | -56.36311 | -265438.5 | 758.5556 | 118.8361 | 0.06787919 | 154.4714 | 0.08823407 | [[517.9038027508549, 0.07, [0.0, 0.07, 0.33], ["Sb", "L", "YbSb2"]], [633.5448426803407, 0.9500000000000001, [0.62, 0.9500000000000001, 1.0], ["Yb5Sb3", "L", "Yb"]]] | [[1532.328047766483, 0.62, [0.62, 0.63, 0.64], ["Yb5Sb3"]]] | [[1460.1140718133656, 0.57, [0.53, 0.57, 0.62], ["L", "Yb4Sb3", "Yb5Sb3"]], [843.2662115219363, 0.33, [0.26, 0.33, 0.52], ["L", "YbSb2", "Yb11Sb10"]], [1156.1289238018335, 0.52, [0.38, 0.52, 0.57], ["L", "Yb11Sb10", "Yb4Sb3"]]] | [] | [{"type": "eut", "comp": 0.021158999999999997, "temp": 838.381, "phases": ["Sb", "YbSb2"], "phase_comps": [0, 0.333397]}, {"type": "eut", "comp": 0.385246, "temp": 1026.521, "phases": ["YbSb2", "YbSb"], "phase_comps": [0.333397, 0.5]}, {"type": "eut", "comp": 0.97846, "temp": 1026.521, "phases": ["Yb5Sb3", "Yb"], "phase_comps": [0.624857, 1]}] | [{"type": "cmp", "comp": 0.333397, "temp": 1101.533, "phases": ["YbSb2"], "phase_comps": [0.333397]}, {"type": "cmp", "comp": 0.570721, "temp": 1749.48, "phases": ["Yb4Sb3"], "phase_comps": [0.570721]}] | [{"type": "per", "comp": 0.400305, "temp": 1040.712, "phases": ["YbSb"], "phase_comps": [0.5]}, {"type": "per", "comp": 0.506481, "temp": 1595.4, "phases": ["Yb11Sb10"], "phase_comps": [0.5238280000000001]}, {"type": "per", "comp": 0.624857, "temp": 1722.31, "phases": ["Yb5Sb3"], "phase_comps": [0.624857]}] | [] | constrained
Hf-Sb | 0 | none | none | none | none | GGA/GGA+U | init error | 0 | 0 | 0 | 0 | 0 | 0 | 0 | 0 | 0 | 0 | [] | [] | [] | [] | [] | [] | [] | [] | constraintless
Cs-Sb | 0 | https://mpds.io/entry/C900841 | MAS390 | 0-100 | 0.38-0.444, 0.444-0.45, 0.584-0.666, 0.7-0.731 | GGA/GGA+U | none | -109046.1 | -84.48723 | -57613.76 | 163.7117 | -159957.9 | 41038.52 | 88.7117 | 0.08887728 | 117.8027 | 0.1180226 | [[651.9890489986948, 0.28, [0.25, 0.28, 0.33], ["Cs3Sb", "L", "Cs2Sb"]], [570.0764962632452, 0.45, [0.33, 0.45, 0.5], ["Cs2Sb", "L", "CsSb"]], [19.893482144677478, 0.01, [0.0, 0.01, 0.25], ["Cs", "L", "Cs3Sb"]], [264.4878007492947, 0.8200000000000001, [0.62, 0.8200000000000001, 1.0], ["Cs5Sb8", "L", "Sb"]]] | [[579.8192841102666, 0.48, [0.48, 0.49, 0.5], ["CsSb"]], [662.454717518001, 0.31, [0.31, 0.32, 0.33], ["Cs2Sb"]], [654.132741411729, 0.23, [0.23, 0.24, 0.25], ["Cs3Sb"]]] | [[421.73111768090666, 0.62, [0.5, 0.62, 0.67], ["CsSb", "Cs5Sb8", "L"]]] | [] | [{"type": "eut", "comp": 0.000953107, "temp": 301.3304, "phases": ["Cs", "Cs1.5Sb0.5"], "phase_comps": [0, 0.250095]}, {"type": "eut", "comp": 0.37990900000000005, "temp": 731.944, "phases": ["Cs2Sb", "Cs5Sb4"], "phase_comps": [0.329966, 0.444148]}, {"type": "eut", "comp": 0.450057, "temp": 826.014, "phases": ["Cs5Sb4", "CsSb"], "phase_comps": [0.444148, 0.5]}, {"type": "eut", "comp": 0.5838730000000001, "temp": 676.799, "phases": ["CsSb", "Cs5Sb8"], "phase_comps": [0.5, 0.666413]}, {"type": "eut", "comp": 0.731224, "temp": 745.933, "phases": ["Cs3Sb7", "Sb"], "phase_comps": [0.699962, 1]}] | [{"type": "cmp", "comp": 0.250095, "temp": 998.137, "phases": ["Cs1.5Sb0.5"], "phase_comps": [0.250095]}, {"type": "cmp", "comp": 0.444148, "temp": 833.1089999999999, "phases": ["Cs5Sb4"], "phase_comps": [0.444148]}, {"type": "cmp", "comp": 0.5, "temp": 858.654, "phases": ["CsSb"], "phase_comps": [0.5]}, {"type": "cmp", "comp": 0.699962, "temp": 765.598, "phases": ["Cs3Sb7"], "phase_comps": [0.699962]}] | [{"type": "per", "comp": 0.342547, "temp": 847.909, "phases": ["Cs5Sb2"], "phase_comps": [0.286885]}, {"type": "per", "comp": 0.363324, "temp": 760.124, "phases": ["Cs2Sb"], "phase_comps": [0.329966]}, {"type": "per", "comp": 0.617423, "temp": 690.18, "phases": ["Cs5Sb8"], "phase_comps": [0.666413]}] | [] | constraintless
Be-Sb | 0 | https://mpds.io/entry/C900410 | MAS390 | 0-100 | none | GGA/GGA+U | init error | 0 | 0 | 0 | 0 | 0 | 0 | 0 | 0 | 0 | 0 | [] | [] | [] | [] | [] | [] | [] | [] | constraintless
Sb-U | 0 | https://mpds.io/entry/C902072 | MAS390 | 0-100 | 0.5-0.53, 0.53-0.57 | GGA/GGA+U | none | -40462.88 | 1.790049 | -27821.16 | -9.816159 | -38398.18 | -39143.44 | 132.4082 | 0.06237666 | 153.6807 | 0.072398 | [[630.6727574186053, 0.01, [0.0, 0.01, 0.33], ["Sb", "L", "USb2"]], [1116.9047073969314, 0.99, [0.43, 0.99, 1.0], ["U3Sb4", "L", "U"]]] | [[1693.152621582662, 0.43, [0.43, 0.44, 0.45], ["U3Sb4"]]] | [[1617.5899138250602, 0.33, [0.31, 0.33, 0.43], ["L", "USb2", "U3Sb4"]]] | [] | [{"type": "eut", "comp": 0.529546, "temp": 2043.25, "phases": ["USb", "U4Sb3"], "phase_comps": [0.499809, 0.569577]}] | [{"type": "cmp", "comp": 0.499809, "temp": 2122.72, "phases": ["USb"], "phase_comps": [0.499809]}, {"type": "cmp", "comp": 0.569577, "temp": 2073.25, "phases": ["U4Sb3"], "phase_comps": [0.569577]}] | [{"type": "per", "comp": 0.320435, "temp": 1628.4499999999998, "phases": ["USb2"], "phase_comps": [0.333397]}, {"type": "per", "comp": 0.42013, "temp": 1968.23, "phases": ["U3Sb4"], "phase_comps": [0.427945]}] | [] | constraintless
Sb-Ta | 0 | none | none | none | none | GGA/GGA+U | init error | 0 | 0 | 0 | 0 | 0 | 0 | 0 | 0 | 0 | 0 | [] | [] | [] | [] | [] | [] | [] | [] | constraintless
Eu-Sb | 0 | https://mpds.io/entry/C109032 | JPEDAV | 0-100 | none | GGA/GGA+U | none | -126738.3 | -128.2721 | -39686.34 | 60.5162 | -254942.1 | 20797.64 | 88.11865 | 0.04771837 | 126.9681 | 0.06875628 | [[594.8895252793953, 0.96, [0.67, 0.96, 1.0], ["EuSb2", "L", "Sb"]], [805.1453941843055, 0.01, [0.0, 0.01, 0.38], ["Eu", "L", "Eu5Sb3"]]] | [[1614.0074713382369, 0.36, [0.36, 0.37, 0.38], ["Eu5Sb3"]]] | [[1023.5372919193659, 0.67, [0.6, 0.67, 0.73], ["Eu2Sb3", "EuSb2", "L"]], [1515.0482602563893, 0.41, [0.38, 0.41, 0.49], ["Eu5Sb3", "Eu16Sb11", "L"]], [1115.7882538415379, 0.6, [0.41, 0.6, 0.66], ["Eu16Sb11", "Eu2Sb3", "L"]]] | [] | [{"type": "eut", "comp": 0.00419367, "temp": 1086.277, "phases": ["Eu", "Eu5Sb3"], "phase_comps": [0, 0.37495199999999995]}, {"type": "eut", "comp": 0.643538, "temp": 1074.417, "phases": ["Eu2Sb3", "EuSb2"], "phase_comps": [0.599886, 0.6666030000000001]}, {"type": "eut", "comp": 0.973122, "temp": 872.466, "phases": ["EuSb2", "Sb"], "phase_comps": [0.6666030000000001, 1]}] | [{"type": "cmp", "comp": 0.40678600000000004, "temp": 1846.6399999999999, "phases": ["Eu16Sb11"], "phase_comps": [0.40678600000000004]}, {"type": "cmp", "comp": 0.6666030000000001, "temp": 1317.88, "phases": ["EuSb2"], "phase_comps": [0.6666030000000001]}] | [{"type": "per", "comp": 0.340259, "temp": 1718.1599999999999, "phases": ["Eu5Sb3"], "phase_comps": [0.37495199999999995]}, {"type": "per", "comp": 0.49580599999999997, "temp": 1622.9499999999998, "phases": ["Eu5Sb4"], "phase_comps": [0.44433900000000004]}, {"type": "per", "comp": 0.604842, "temp": 1222.998, "phases": ["Eu11Sb10"], "phase_comps": [0.476172]}, {"type": "per", "comp": 0.635151, "temp": 1123.175, "phases": ["Eu2Sb3"], "phase_comps": [0.599886]}] | [] | constrained
As-Sb | 0 | https://mpds.io/entry/C904262 | ANCEAD | 0-100 | none | GGA/GGA+U | init error | 0 | 0 | 0 | 0 | 0 | 0 | 0 | 0 | 0 | 0 | [] | [] | [] | [] | [] | [] | [] | [] | constraintless
Ge-Sb | 0 | https://mpds.io/entry/C901215 | MAS390 | 0-100 | none | GGA/GGA+U | none | 3946.268 | -1.139603 | -14022.4 | 12.00825 | 2741.006 | -1322.29 | 1.101785 | 0.0009095009 | 1.582398 | 0.001306237 | [[590.7287789620668, 0.86, [0.0, 0.86, 1.0], ["Ge", "L", "Sb"]]] | [] | [] | [] | [{"type": "eut", "comp": 0.854746, "temp": 865.0409999999999, "phases": ["Ge", "Sb"], "phase_comps": [0, 1]}] | [] | [] | [] | constraintless
Sb-W | 0 | https://mpds.io/entry/C902073 | MAS390 | 0-100 | none | GGA/GGA+U | init error | 0 | 0 | 0 | 0 | 0 | 0 | 0 | 0 | 0 | 0 | [] | [] | [] | [] | [] | [] | [] | [] | constraintless
Ho-Sb | 0 | https://mpds.io/entry/C901359 | MAS390 | 0-100 | 0.666-0.991 | GGA/GGA+U | none | -331706.9 | 0.160897 | 114762.3 | -10.11825 | -331503.9 | 101998.5 | 281.9411 | 0.1225176 | 500.5931 | 0.2175328 | [[-63.66386013186738, 0.84, [0.71, 0.84, 1.0], ["Ho2Sb5", "L", "Sb"]], [1082.7183166219666, 0.13, [0.0, 0.13, 0.38], ["Ho", "L", "Ho5Sb3"]]] | [[2031.7480485868036, 0.48, [0.48, 0.49, 0.5], ["HoSb"]]] | [[183.07213993519065, 0.71, [0.5, 0.71, 0.8], ["HoSb", "Ho2Sb5", "L"]], [1588.2498701637514, 0.38, [0.32, 0.38, 0.5], ["L", "Ho5Sb3", "HoSb"]]] | [] | [{"type": "eut", "comp": 0.150972, "temp": 1371.21, "phases": ["Ho", "Ho5Sb3"], "phase_comps": [0, 0.375334]}, {"type": "eut", "comp": 0.991422, "temp": 858.857, "phases": ["HoSb2", "Sb"], "phase_comps": [0.666413, 1]}] | [{"type": "cmp", "comp": 0.5, "temp": 2301.23, "phases": ["HoSb"], "phase_comps": [0.5]}] | [{"type": "per", "comp": 0.319291, "temp": 1850.73, "phases": ["Ho5Sb3"], "phase_comps": [0.375334]}, {"type": "per", "comp": 0.984178, "temp": 901.553, "phases": ["HoSb2"], "phase_comps": [0.666413]}] | [] | constraintless
Mo-Sb | 0 | https://mpds.io/entry/C901656 | MAS390 | 0-100 | none | GGA/GGA+U | init error | 0 | 0 | 0 | 0 | 0 | 0 | 0 | 0 | 0 | 0 | [] | [] | [] | [] | [] | [] | [] | [] | constraintless
Sb-Tb | 0 | https://mpds.io/entry/C902068 | MAS390 | 0-100 | 0.008-0.333 | GGA/GGA+U | none | -344274.8 | 0.1835418 | -293383.4 | 120.659 | -344042 | -140315.8 | 459.224 | 0.1886062 | 878.8643 | 0.3609551 | [[1133.0952018038793, 0.9, [0.62, 0.9, 1.0], ["Tb5Sb3", "L", "Tb"]], [-1415.433054595229, 0.19, [0.0, 0.19, 0.29], ["Sb", "L", "Tb2Sb5"]]] | [[2156.567687471325, 0.5, [0.5, 0.51, 0.52], ["TbSb"]]] | [[-974.1351222918587, 0.29, [0.21, 0.29, 0.5], ["L", "Tb2Sb5", "TbSb"]], [1565.0930214001273, 0.62, [0.5, 0.62, 0.6900000000000001], ["TbSb", "Tb5Sb3", "L"]]] | [] | [{"type": "eut", "comp": 0.00792494, "temp": 898.7669999999999, "phases": ["Sb", "TbSb2"], "phase_comps": [0, 0.333397]}, {"type": "eut", "comp": 0.858956, "temp": 1405.75, "phases": ["Tb5Sb3", "Tb"], "phase_comps": [0.624857, 1]}] | [{"type": "cmp", "comp": 0.5, "temp": 2433.57, "phases": ["TbSb"], "phase_comps": [0.5]}] | [{"type": "per", "comp": 0.020825200000000002, "temp": 1014.4069999999999, "phases": ["TbSb2"], "phase_comps": [0.333397]}, {"type": "per", "comp": 0.608943, "temp": 2043.3000000000002, "phases": ["Tb4Sb3"], "phase_comps": [0.570721]}, {"type": "per", "comp": 0.64777, "temp": 1923.56, "phases": ["Tb5Sb3"], "phase_comps": [0.624857]}] | [] | constrained
Sb-Tl | 0 | https://mpds.io/entry/C902071 | MAS390 | 0-100 | none | GGA/GGA+U | none | -11832.25 | -14.76556 | 32309.17 | -25.06579 | -22776.58 | 13730.24 | 20.51876 | 0.02269634 | 31.68278 | 0.03504515 | [[220.1298576577429, 0.65, [0.0, 0.65, 0.75], ["Sb", "L", "Tl3Sb"]], [177.19191665635856, 0.91, [0.78, 0.91, 1.0], ["Tl7Sb2", "L", "Tl"]]] | [[272.1174035369454, 0.76, [0.76, 0.77, 0.78], ["Tl7Sb2"]]] | [[234.46637575000693, 0.75, [0.68, 0.75, 0.78], ["L", "Tl3Sb", "Tl7Sb2"]]] | [] | [{"type": "eut", "comp": 0.7074739999999999, "temp": 466.585, "phases": ["Sb", "Tl7Sb2"], "phase_comps": [0, 0.749333]}] | [] | [] | [] | constraintless
Lu-Sb | 0 | https://mpds.io/entry/C903866 | JCOMAH | 0-100 | 0.155-0.25, 0.666-0.995 | GGA/GGA+U | none | -279770.4 | -3.984115 | -213513.3 | 153.9582 | -285429.7 | 5180.135 | 235.8491 | 0.09610059 | 363.5892 | 0.1481504 | [[613.7391829873206, 0.96, [0.5, 0.96, 1.0], ["LuSb", "L", "Sb"]], [-38.0940552639853, 0.17, [0.0, 0.17, 0.38], ["Lu", "L", "Lu5Sb3"]]] | [[2207.482801925504, 0.48, [0.48, 0.49, 0.5], ["LuSb"]]] | [[1912.0017217814939, 0.38, [0.33, 0.38, 0.5], ["L", "Lu5Sb3", "LuSb"]]] | [] | [{"type": "eut", "comp": 0.154794, "temp": 1476.58, "phases": ["Lu", "Lu3Sb"], "phase_comps": [0, 0.24990500000000002]}, {"type": "eut", "comp": 0.994988, "temp": 899.3439999999999, "phases": ["LuSb2", "Sb"], "phase_comps": [0.666413, 1]}] | [] | [{"type": "per", "comp": 0.170302, "temp": 1562.56, "phases": ["Lu3Sb"], "phase_comps": [0.24990500000000002]}, {"type": "per", "comp": 0.240784, "temp": 1842.94, "phases": ["Lu5Sb3"], "phase_comps": [0.374571]}, {"type": "per", "comp": 0.966034, "temp": 1203.1039999999998, "phases": ["LuSb2"], "phase_comps": [0.666413]}] | [] | constraintless
Sb-Tm | 0 | https://mpds.io/entry/C906491 | INOMAF | 0-100 | 0.003-0.333 | GGA/GGA+U | none | -324009.9 | 0 | -86704.98 | -10 | -324009.9 | -100464.4 | 281.339 | 0.1226316 | 492.5982 | 0.2147165 | [[1120.6764983206626, 0.84, [0.62, 0.84, 1.0], ["Tm5Sb3", "L", "Tm"]], [-134.69650112044025, 0.18, [0.0, 0.18, 0.5], ["Sb", "L", "TmSb"]]] | [[2019.5329409657284, 0.5, [0.5, 0.51, 0.52], ["TmSb"]]] | [[1574.5525336406913, 0.62, [0.5, 0.62, 0.68], ["TmSb", "Tm5Sb3", "L"]]] | [] | [{"type": "eut", "comp": 0.00319932, "temp": 894.817, "phases": ["Sb", "TmSb2"], "phase_comps": [0, 0.332825]}, {"type": "eut", "comp": 0.8210080000000001, "temp": 1454.58, "phases": ["Tm5Sb3", "Tm"], "phase_comps": [0.624476, 1]}] | [{"type": "cmp", "comp": 0.5, "temp": 2293.07, "phases": ["TmSb"], "phase_comps": [0.5]}] | [{"type": "per", "comp": 0.00807932, "temp": 913.191, "phases": ["TmSb2"], "phase_comps": [0.332825]}, {"type": "per", "comp": 0.654495, "temp": 1912.8400000000001, "phases": ["Tm5Sb3"], "phase_comps": [0.624476]}] | [] | constraintless
In-Sb | 0 | https://mpds.io/entry/C103435 | RJICAQ | 0-100 | none | GGA/GGA+U | none | -33217.14 | -35.35858 | 554.2625 | 40.18509 | -57310.81 | 27936.76 | 46.92596 | 0.05291731 | 78.89678 | 0.08897006 | [[198.75411439765082, 0.01, [0.0, 0.01, 0.5], ["In", "L", "InSb"]], [306.5426390208761, 0.77, [0.5, 0.77, 1.0], ["InSb", "L", "Sb"]]] | [[527.6292697649548, 0.48, [0.48, 0.49, 0.5], ["InSb"]]] | [] | [] | [{"type": "eut", "comp": 0.6875709999999999, "temp": 760.12, "phases": ["InSb", "Sb"], "phase_comps": [0.500381, 1]}] | [{"type": "cmp", "comp": 0.500381, "temp": 793.292, "phases": ["InSb"], "phase_comps": [0.500381]}] | [] | [] | constraintless
Cd-Ti | 0 | https://mpds.io/entry/C108054 | CCCTD6 | 0-100 | none | GGA/GGA+U | init error | 0 | 0 | 0 | 0 | 0 | 0 | 0 | 0 | 0 | 0 | [] | [] | [] | [] | [] | [] | [{"type": "per", "comp": 0.0102989, "temp": 1101.077, "phases": ["CdTi2"], "phase_comps": [0.6662220000000001]}] | [] | constraintless
Cd-Fe | 0 | https://mpds.io/entry/C900579 | MAS390 | 0-100 | none | GGA/GGA+U | init error | 0 | 0 | 0 | 0 | 0 | 0 | 0 | 0 | 0 | 0 | [] | [] | [] | [] | [] | [] | [] | [] | constraintless
Al-Cd | 0 | https://mpds.io/entry/C900081 | MAS390 | 0-100 | none | GGA/GGA+U | none | 22994.35 | -0.8578491 | 69.14306 | -0.009918213 | 22338.58 | 61.56126 | 52.70466 | 0.04086361 | 70.4724 | 0.05463951 | [[320.26823246353536, 0.99, [0.0, 0.99, 1.0], ["Al", "L", "Cd"]]] | [] | [] | [[622.6147408075669, 0.07, [0.0, 0.07, 0.93], ["Al", "L", "L"]]] | [{"type": "eut", "comp": 0.9965689999999999, "temp": 593.373, "phases": ["Al", "Cd"], "phase_comps": [0, 1]}] | [] | [] | [{"type": "mig", "comp": 0.47979999999999995, "cbounds": [[0.0130867, 923.175], [0.946704, 923.175]], "tbounds": [[0.47979999999999995, 923.632], [0.47979999999999995, 1288.8600000000001]], "phases": ["Al"], "phase_comps": [0]}] | constraintless
Cd-Ni | 0 | https://mpds.io/entry/C900593 | MAS390 | 0-100 | 0.006-0.191 | GGA/GGA+U | none | 15399.66 | -9.99054 | 15352.82 | -15.78506 | 3796.21 | -2980.653 | 23.32452 | 0.01349486 | 28.4782 | 0.01647662 | [] | [] | [[516.1708955727814, 0.5, [0.07, 0.5, 1.0], ["L", "CdNi", "Ni"]]] | [] | [{"type": "eut", "comp": 0.00609989, "temp": 590.94, "phases": ["Cd", "Cd82.25Ni14.49"], "phase_comps": [0, 0.190621]}] | [] | [{"type": "per", "comp": 0.11094200000000001, "temp": 767.98, "phases": ["Cd82.25Ni14.49"], "phase_comps": [0.190621]}, {"type": "per", "comp": 0.335684, "temp": 963.4689999999999, "phases": ["CdNi"], "phase_comps": [0.5]}] | [] | constraintless
Cd-Cr | 0 | https://mpds.io/entry/C979915 | JPEQE6 | 0-100 | none | GGA/GGA+U | none | -460.3686 | 0.54636 | 5779.519 | -5.138121 | 287 | -1248.942 | 7.165695 | 0.003353533 | 11.15374 | 0.005219933 | [[313.1635047557014, 0.03, [0.0, 0.03, 1.0], ["Cd", "L", "Cr"]]] | [] | [] | [] | [{"type": "eut", "comp": 0.0059092599999999995, "temp": 594.944, "phases": ["Cd", "Cr"], "phase_comps": [0, 1]}] | [] | [] | [] | constraintless
Cd-Cu | 0 | https://mpds.io/entry/C900577 | MAS390 | 0-100 | 0.022-0.237 | GGA/GGA+U | init error | 0 | 0 | 0 | 0 | 0 | 0 | 0 | 0 | 0 | 0 | [] | [] | [] | [] | [{"type": "eut", "comp": 0.0221121, "temp": 587.2909999999999, "phases": ["Cd", "Cu1.5Cd5"], "phase_comps": [0, 0.236752]}, {"type": "eut", "comp": 0.5268780000000001, "temp": 817.1949999999999, "phases": [null, "Cu2Cd"], "phase_comps": [null, 0.6666030000000001]}] | [] | [{"type": "per", "comp": 0.0737705, "temp": 670.008, "phases": ["Cu1.5Cd5"], "phase_comps": [0.236752]}, {"type": "per", "comp": 0.559855, "temp": 822.364, "phases": ["Cu2Cd"], "phase_comps": [0.6666030000000001]}] | [] | constraintless
Cd-Zr | 0 | https://mpds.io/entry/C900622 | MAS390 | 0-100 | none | GGA/GGA+U | init error | 0 | 0 | 0 | 0 | 0 | 0 | 0 | 0 | 0 | 0 | [] | [] | [] | [] | [] | [] | [] | [] | constraintless
Cd-Nb | 0 | none | none | none | none | GGA/GGA+U | init error | 0 | 0 | 0 | 0 | 0 | 0 | 0 | 0 | 0 | 0 | [] | [] | [] | [] | [] | [] | [] | [] | constraintless
Cd-Zn | 0 | https://mpds.io/entry/C900621 | MAS390 | 0-100 | 0-0.267 | GGA/GGA+U | none | 11125.39 | -5.6640625 | 5276.994 | -10.80078125 | 7480.317 | -1673.79 | 5.471263 | 0.007897229 | 8.02659 | 0.01158559 | [[251.99796229012645, 0.22, [0.0, 0.22, 1.0], ["Cd", "L", "Zn"]]] | [] | [] | [] | [{"type": "eut", "comp": 0.26677, "temp": 539.2349999999999, "phases": ["(Cd)", "Zn"], "phase_comps": [0.000381243, 1]}] | [] | [] | [] | constraintless
Cd-Sn | 0 | https://mpds.io/entry/C900609 | MAS390 | 0-100 | none | GGA/GGA+U | none | 2044.89 | 8.644422 | -6187.264 | 12.99228 | 6797.399 | 955.5972 | 1.846115 | 0.003106363 | 2.981284 | 0.005016454 | [[176.07595736875896, 0.67, [0.0, 0.67, 1.0], ["Cd", "L", "Sn"]]] | [] | [] | [] | [{"type": "eut", "comp": 0.665098, "temp": 449.22299999999996, "phases": ["Cd", "Sn"], "phase_comps": [0, 1]}] | [] | [] | [] | constrained
Cd-Si | 0 | https://mpds.io/entry/C900607 | MAS390 | 0-100 | none | GGA/GGA+U | none | 199.4469 | -0.5492783 | 1082.967 | -0.730114 | -399.7484 | 286.5021 | 0.7405681 | 0.0004611804 | 1.049469 | 0.0006535451 | [] | [] | [] | [] | [{"type": "eut", "comp": 0.0015249699999999998, "temp": 574.87, "phases": ["Cd", "Si"], "phase_comps": [0, 1]}] | [] | [] | [] | constraintless
Ca-Cd | 0 | https://mpds.io/entry/C900532 | MAS390 | 0-100 | 0.754-0.784 | GGA/GGA+U | none | -70447.16 | -40.58808 | 40162.64 | -27.6772 | -105139.1 | 16506.08 | 38.99067 | 0.03496749 | 54.05258 | 0.04847526 | [[632.3334162472866, 0.6, [0.5, 0.6, 0.67], ["CaCd", "L", "CaCd2"]], [311.34319125255104, 0.98, [0.86, 0.98, 1.0], ["CaCd6", "L", "Cd"]], [403.56467780905973, 0.2, [0.0, 0.2, 0.4], ["Ca", "L", "Ca3Cd2"]], [508.02988772725496, 0.8200000000000001, [0.67, 0.8200000000000001, 0.86], ["CaCd2", "L", "CaCd6"]]] | [[684.4224007318276, 0.48, [0.48, 0.49, 0.5], ["CaCd"]], [523.4058064255361, 0.84, [0.84, 0.85, 0.86], ["CaCd6"]], [660.1506111329376, 0.65, [0.65, 0.66, 0.67], ["CaCd2"]]] | [[450.58271270493674, 0.4, [0.25, 0.4, 0.5], ["L", "Ca3Cd2", "CaCd"]]] | [] | [{"type": "eut", "comp": 0.22093, "temp": 681.055, "phases": ["Ca", "Ca3Cd2"], "phase_comps": [0, 0.400305]}, {"type": "eut", "comp": 0.554708, "temp": 897.168, "phases": ["CaCd", "CaCd2"], "phase_comps": [0.5, 0.666413]}, {"type": "eut", "comp": 0.7544799999999999, "temp": 887.034, "phases": ["CaCd2", "Ca14Cd51"], "phase_comps": [0.666413, 0.7844070000000001]}, {"type": "eut", "comp": 0.973694, "temp": 588.833, "phases": ["Ca13Cd76", "Cd"], "phase_comps": [0.85589, 1]}] | [{"type": "cmp", "comp": 0.5, "temp": 957.721, "phases": ["CaCd"], "phase_comps": [0.5]}, {"type": "cmp", "comp": 0.666413, "temp": 974.189, "phases": ["CaCd2"], "phase_comps": [0.666413]}, {"type": "cmp", "comp": 0.7844070000000001, "temp": 894.888, "phases": ["Ca14Cd51"], "phase_comps": [0.7844070000000001]}] | [{"type": "per", "comp": 0.310904, "temp": 799.879, "phases": ["Ca3Cd2"], "phase_comps": [0.400305]}, {"type": "per", "comp": 0.869043, "temp": 868.0319999999999, "phases": ["CaCd6"], "phase_comps": [0.849028]}, {"type": "per", "comp": 0.903736, "temp": 837.8829999999999, "phases": ["Ca13Cd76"], "phase_comps": [0.85589]}] | [] | constraintless
Cd-Na | 0 | https://mpds.io/entry/C900591 | MAS390 | 0-100 | none | GGA/GGA+U | fitting conditions error | 0 | 0 | 0 | 0 | 0 | 0 | 0 | 0 | 0 | 0 | [] | [] | [] | [] | [] | [] | [] | [] | constraintless
Cd-Mg | 0 | https://mpds.io/entry/C900588 | MAS390 | 0-100 | none | GGA/GGA+U | fitting conditions error | 0 | 0 | 0 | 0 | 0 | 0 | 0 | 0 | 0 | 0 | [] | [] | [] | [] | [] | [] | [] | [] | constrained
Cd-K | 0 | https://mpds.io/entry/C900585 | MAS390 | 0-100 | none | GGA/GGA+U | init error | 0 | 0 | 0 | 0 | 0 | 0 | 0 | 0 | 0 | 0 | [] | [] | [] | [] | [] | [] | [] | [] | constraintless
Cd-Mn | 0 | https://mpds.io/entry/C900589 | not recorded | 0-100 | none | GGA/GGA+U | init error | 0 | 0 | 0 | 0 | 0 | 0 | 0 | 0 | 0 | 0 | [] | [] | [] | [] | [] | [] | [] | [] | constraintless
Ba-Cd | 0 | https://mpds.io/entry/C900343 | MAS390 | 0-100 | none | GGA/GGA+U | none | -99046.53 | -4.185143 | 30861.14 | 5.814686 | -102387 | 35502.21 | 20.95053 | 0.02090894 | 34.06707 | 0.03399945 | [[553.107257162016, 0.5700000000000001, [0.5, 0.5700000000000001, 0.67], ["BaCd", "L", "BaCd2"]], [492.22995490105916, 0.79, [0.67, 0.79, 0.82], ["BaCd2", "L", "Ba7Cd31"]], [387.1976986729835, 0.21, [0.0, 0.21, 0.33], ["Ba", "L", "Ba2Cd"]], [454.23222466670506, 0.35000000000000003, [0.33, 0.35000000000000003, 0.5], ["Ba2Cd", "L", "BaCd"]]] | [[635.3984669440175, 0.65, [0.65, 0.66, 0.67], ["BaCd2"]], [593.3425689037539, 0.48, [0.48, 0.49, 0.5], ["BaCd"]], [675.0910195859517, 0.9, [0.9, 0.91, 0.92], ["BaCd11"]], [454.6873662322988, 0.31, [0.31, 0.32, 0.33], ["Ba2Cd"]]] | [[505.8715539922305, 0.82, [0.81, 0.82, 0.92], ["L", "Ba7Cd31", "BaCd11"]]] | [] | [{"type": "eut", "comp": 0.211018, "temp": 653.18, "phases": ["Ba", "Ba2Cd"], "phase_comps": [0, 0.333206]}, {"type": "eut", "comp": 0.537743, "temp": 833.211, "phases": ["BaCd", "BaCd2"], "phase_comps": [0.5, 0.666413]}, {"type": "eut", "comp": 0.749333, "temp": 827.281, "phases": ["BaCd2", "Ba7Cd31"], "phase_comps": [0.666413, 0.8154779999999999]}, {"type": "eut", "comp": 0.85589, "temp": 883.084, "phases": ["Ba7Cd31", "BaCd11"], "phase_comps": [0.8154779999999999, 0.916508]}, {"type": "eut", "comp": 0.997903, "temp": 594.184, "phases": ["BaCd11", "Cd"], "phase_comps": [0.916508, 1]}] | [{"type": "cmp", "comp": 0.5, "temp": 861.189, "phases": ["BaCd"], "phase_comps": [0.5]}, {"type": "cmp", "comp": 0.666413, "temp": 915.015, "phases": ["BaCd2"], "phase_comps": [0.666413]}, {"type": "cmp", "comp": 0.8154779999999999, "temp": 893.12, "phases": ["Ba7Cd31"], "phase_comps": [0.8154779999999999]}, {"type": "cmp", "comp": 0.916508, "temp": 945.274, "phases": ["BaCd11"], "phase_comps": [0.916508]}] | [{"type": "per", "comp": 0.260579, "temp": 682.222, "phases": ["Ba2Cd"], "phase_comps": [0.333206]}] | [] | constraintless
Cd-Sr | 0 | https://mpds.io/entry/C900611 | MAS390 | 0-100 | none | GGA/GGA+U | none | -46969.88 | -65.37703 | -75475.01 | 71.04269 | -100461.9 | -17347.31 | 20.07244 | 0.01926096 | 28.38227 | 0.02723484 | [[572.6070604637724, 0.17, [0.14, 0.17, 0.33], ["SrCd6", "L", "SrCd2"]], [391.25949496398243, 0.79, [0.5, 0.79, 1.0], ["SrCd", "L", "Sr"]]] | [[734.2239748844881, 0.33, [0.33, 0.34, 0.35000000000000003], ["SrCd2"]], [579.6349687653549, 0.5, [0.5, 0.51, 0.52], ["SrCd"]], [579.2403284445716, 0.14, [0.14, 0.15, 0.16], ["SrCd6"]]] | [[521.9646297696331, 0.08, [0.07, 0.08, 0.14], ["L", "SrCd11", "SrCd6"]]] | [] | [{"type": "eut", "comp": 0.00209684, "temp": 593.88, "phases": ["Cd", "SrCd11"], "phase_comps": [0, 0.0836828]}, {"type": "eut", "comp": 0.23579899999999998, "temp": 868.183, "phases": ["Sr13Cd58", "SrCd2"], "phase_comps": [0.182234, 0.333206]}, {"type": "eut", "comp": 0.798894, "temp": 656.931, "phases": ["Sr5Cd3", "Sr"], "phase_comps": [0.625048, 1]}] | [{"type": "cmp", "comp": 0.182234, "temp": 902.04, "phases": ["Sr13Cd58"], "phase_comps": [0.182234]}, {"type": "cmp", "comp": 0.333206, "temp": 1003.206, "phases": ["SrCd2"], "phase_comps": [0.333206]}] | [{"type": "per", "comp": 0.0741517, "temp": 804.1179999999999, "phases": ["SrCd11"], "phase_comps": [0.0836828]}, {"type": "per", "comp": 0.14106, "temp": 873.251, "phases": ["SrCd6"], "phase_comps": [0.143157]}, {"type": "per", "comp": 0.509722, "temp": 853.18, "phases": ["SrCd"], "phase_comps": [0.5]}, {"type": "per", "comp": 0.6997709999999999, "temp": 703.155, "phases": ["Sr5Cd3"], "phase_comps": [0.625048]}] | [] | constrained
Cd-V | 0 | https://mpds.io/entry/C108055 | CCCTD6 | 0-100 | none | GGA/GGA+U | init error | 0 | 0 | 0 | 0 | 0 | 0 | 0 | 0 | 0 | 0 | [] | [] | [] | [] | [] | [] | [] | [] | constraintless
Cd-Rb | 0 | https://mpds.io/entry/C900603 | MAS390 | 0-100 | none | GGA/GGA+U | init error | 0 | 0 | 0 | 0 | 0 | 0 | 0 | 0 | 0 | 0 | [] | [] | [] | [] | [] | [] | [] | [] | constraintless
Cd-Ce | 0 | https://mpds.io/entry/C1201677 | JPEQE6 | 0-100 | 0.183-0.231, 0.436-0.5, 0.5-0.801, 0.801-1 | GGA/GGA+U | fitting conditions error | 0 | 0 | 0 | 0 | 0 | 0 | 0 | 0 | 0 | 0 | [] | [] | [] | [] | [{"type": "eut", "comp": 0.00256384, "temp": 589.539, "phases": ["Cd", "Cd11Ce"], "phase_comps": [0, 0.08330159999999999]}, {"type": "eut", "comp": 0.23079999999999998, "temp": 1098.69, "phases": ["Cd58Ce13", "Cd3Ce"], "phase_comps": [0.18299700000000002, 0.24990500000000002]}, {"type": "eut", "comp": 0.435636, "temp": 1149.02, "phases": ["Cd2Ce", "CdCe"], "phase_comps": [0.333206, 0.5]}, {"type": "eut", "comp": 0.800898, "temp": 923.774, "phases": ["CdCe", "(Ce)"], "phase_comps": [0.5, 0.999619]}] | [{"type": "cmp", "comp": 0.18299700000000002, "temp": 1118.056, "phases": ["Cd58Ce13"], "phase_comps": [0.18299700000000002]}, {"type": "cmp", "comp": 0.333206, "temp": 1218.411, "phases": ["Cd2Ce"], "phase_comps": [0.333206]}, {"type": "cmp", "comp": 0.5, "temp": 1203.2060000000001, "phases": ["CdCe"], "phase_comps": [0.5]}] | [{"type": "per", "comp": 0.0431115, "temp": 852.978, "phases": ["Cd11Ce"], "phase_comps": [0.08330159999999999]}, {"type": "per", "comp": 0.101845, "temp": 973.0989999999999, "phases": ["Cd37Ce6"], "phase_comps": [0.14277499999999999]}, {"type": "per", "comp": 0.242145, "temp": 1108.173, "phases": ["Cd3Ce"], "phase_comps": [0.24990500000000002]}] | [] | constrained
Cd-Nd | 0 | https://mpds.io/entry/C900592 | MAS390 | 0-100 | none | GGA/GGA+U | init error | 0 | 0 | 0 | 0 | 0 | 0 | 0 | 0 | 0 | 0 | [] | [] | [] | [] | [] | [] | [] | [] | constraintless
Cd-La | 0 | https://mpds.io/entry/C900586 | MAS390 | 0-100 | 0.769-1 | GGA/GGA+U | none | -83717.18 | -0.5001831 | -56687.89 | -4.966278 | -84163.74 | -61121.76 | 115.986 | 0.09456708 | 210.564 | 0.1716794 | [[710.2891032184591, 0.09, [0.08, 0.09, 0.18], ["LaCd11", "L", "La13Cd58"]], [781.3639713353601, 0.7000000000000001, [0.5, 0.7000000000000001, 1.0], ["LaCd", "L", "La"]], [858.7990259152772, 0.2, [0.18, 0.2, 0.25], ["La13Cd58", "L", "LaCd3"]], [903.2288630815564, 0.44, [0.33, 0.44, 0.5], ["LaCd2", "L", "LaCd"]]] | [[863.7849160841057, 0.18, [0.18, 0.19, 0.2], ["La13Cd58"]], [1014.9024250723279, 0.33, [0.33, 0.34, 0.35000000000000003], ["LaCd2"]], [707.3172028851142, 0.06, [0.06, 0.07, 0.08], ["LaCd11"]], [935.2164887057373, 0.5, [0.5, 0.51, 0.52], ["LaCd"]]] | [[888.2631818713004, 0.25, [0.23, 0.25, 0.33], ["L", "LaCd3", "LaCd2"]]] | [[875.6114757833506, 0.97, [0.75, 0.97, 1.0], ["L", "L", "La"]]] | [{"type": "eut", "comp": 0.233187, "temp": 1099.809, "phases": ["Cd58La13", "Cd2La"], "phase_comps": [0.18395, 0.333016]}, {"type": "eut", "comp": 0.409652, "temp": 1164.712, "phases": ["Cd2La", "CdLa"], "phase_comps": [0.333016, 0.499809]}, {"type": "eut", "comp": 0.769408, "temp": 915.884, "phases": ["CdLa", "(La)"], "phase_comps": [0.499809, 0.9994280000000001]}] | [{"type": "cmp", "comp": 0.18395, "temp": 1147.124, "phases": ["Cd58La13"], "phase_comps": [0.18395]}, {"type": "cmp", "comp": 0.333016, "temp": 1226.039, "phases": ["Cd2La"], "phase_comps": [0.333016]}, {"type": "cmp", "comp": 0.499809, "temp": 1219.1970000000001, "phases": ["CdLa"], "phase_comps": [0.499809]}] | [{"type": "per", "comp": 0.0417699, "temp": 898.5169999999999, "phases": ["Cd11La"], "phase_comps": [0.0842547]}, {"type": "per", "comp": 0.061627299999999996, "temp": 961.467, "phases": ["Cd17La2"], "phase_comps": [0.117804]}] | [] | constraintless
Cd-Y | 0 | https://mpds.io/entry/C900619 | MAS390 | 0-100 | none | GGA/GGA+U | init error | 0 | 0 | 0 | 0 | 0 | 0 | 0 | 0 | 0 | 0 | [] | [] | [] | [] | [] | [] | [] | [] | constraintless
Cd-Co | 0 | https://mpds.io/entry/C905766 | not recorded | 0-100 | none | GGA/GGA+U | init error | 0 | 0 | 0 | 0 | 0 | 0 | 0 | 0 | 0 | 0 | [] | [] | [] | [] | [] | [] | [] | [] | constraintless
Cd-Sc | 0 | https://mpds.io/entry/C1201613 | JPEQE6 | 0-100 | 0.018-0.125 | GGA/GGA+U | none | -4884.484 | -37.34886 | -57149.03 | 8.955727 | -49940.26 | -46345.29 | 19.47265 | 0.01072773 | 27.95352 | 0.01539995 | [[311.52755581362305, 0.02, [0.0, 0.02, 0.25], ["Cd", "L", "ScCd3"]], [1179.7908655647793, 0.6900000000000001, [0.5, 0.6900000000000001, 1.0], ["ScCd", "L", "Sc"]]] | [[1253.4295338933543, 0.5, [0.5, 0.51, 0.52], ["ScCd"]]] | [[810.5186537676474, 0.25, [0.21, 0.25, 0.5], ["L", "ScCd3", "ScCd"]]] | [] | [{"type": "eut", "comp": 0.018299700000000002, "temp": 587.798, "phases": ["Cd", "Cd7Sc"], "phase_comps": [0, 0.125048]}, {"type": "eut", "comp": 0.6940529999999999, "temp": 1422.2599999999998, "phases": ["CdSc", "Sc"], "phase_comps": [0.5, 1]}] | [{"type": "cmp", "comp": 0.5, "temp": 1527.2800000000002, "phases": ["CdSc"], "phase_comps": [0.5]}] | [{"type": "per", "comp": 0.031261899999999995, "temp": 688.355, "phases": ["Cd7Sc"], "phase_comps": [0.125048]}, {"type": "per", "comp": 0.199771, "temp": 1033.0079999999998, "phases": ["Cd3Sc"], "phase_comps": [0.250095]}] | [] | constrained
Cd-Li | 0 | https://mpds.io/entry/C900587 | MAS390 | 0-100 | none | GGA/GGA+U | none | -46742.1 | -27.16152 | -25328.35 | 59.74215 | -62698.76 | 9768.544 | 22.53423 | 0.02709988 | 29.68828 | 0.03570341 | [[484.12736600490393, 0.34, [0.25, 0.34, 0.5], ["LiCd3", "L", "LiCd"]], [392.89042551836064, 0.7000000000000001, [0.5, 0.7000000000000001, 0.75], ["LiCd", "L", "Li3Cd"]], [329.117330251966, 0.06, [0.0, 0.06, 0.25], ["Cd", "L", "LiCd3"]], [211.24345442289723, 0.96, [0.75, 0.96, 1.0], ["Li3Cd", "L", "Li"]]] | [[573.9918830790984, 0.48, [0.48, 0.49, 0.5], ["LiCd"]], [401.47792366421265, 0.73, [0.73, 0.74, 0.75], ["Li3Cd"]], [516.7248435114756, 0.23, [0.23, 0.24, 0.25], ["LiCd3"]]] | [] | [] | [] | [{"type": "cmp", "comp": 0.500191, "temp": 831.297, "phases": ["LiCd"], "phase_comps": [0.500191]}] | [{"type": "per", "comp": 0.0531785, "temp": 684.871, "phases": ["Li0.25Cd0.75"], "phase_comps": [0.250095]}] | [] | constraintless
Cd-Ga | 0 | https://mpds.io/entry/C900580 | MAS390 | 0-100 | none | GGA/GGA+U | none | 10309.65 | -1.384608 | -1676.937 | 3.309874 | 9688.827 | -192.8826 | 18.75182 | 0.03155623 | 22.72756 | 0.03824675 | [[29.047247194013323, 0.99, [0.0, 0.99, 1.0], ["Cd", "L", "Ga"]]] | [] | [] | [[257.0848010457579, 0.26, [0.0, 0.26, 0.73], ["Cd", "L", "L"]]] | [] | [] | [] | [{"type": "mig", "comp": 0.5017159999999999, "cbounds": [[0.227793, 555.1189999999999], [0.7489520000000001, 555.1189999999999]], "tbounds": [[0.5017159999999999, 555.1189999999999], [0.5017159999999999, 564.078]], "phases": ["Cd"], "phase_comps": [0]}] | constraintless
Cd-Pb | 0 | https://mpds.io/entry/C900597 | MAS390 | 0-100 | none | GGA/GGA+U | none | 24302.16 | -26.07744 | 2371.189 | -2.853239 | 8589.283 | 651.9785 | 12.09059 | 0.0199826 | 13.85326 | 0.02289584 | [[257.15286837759595, 0.8200000000000001, [0.0, 0.8200000000000001, 1.0], ["Cd", "L", "Pb"]]] | [] | [] | [[274.7124439415205, 0.2, [0.0, 0.2, 0.72], ["Cd", "L", "L"]]] | [{"type": "eut", "comp": 0.718833, "temp": 541.498, "phases": ["Cd", "Pb"], "phase_comps": [0, 1]}] | [] | [] | [] | constraintless
B-Cd | 0 | https://mpds.io/entry/C900280 | MAS390 | 0-100 | none | GGA/GGA+U | none | 49622.67 | 0.4465532 | 6807.159 | -0.8909869 | 50284.27 | 5487.096 | 166.657 | 0.05351432 | 381.3821 | 0.1224636 | [] | [] | [] | [[2035.2538774069963, 0.09, [0.0, 0.09, 0.85], ["B", "L", "L"]]] | [{"type": "eut", "comp": 0.9686929999999999, "temp": 477.53999999999996, "phases": ["B", "Cd"], "phase_comps": [0, 1]}] | [] | [] | [{"type": "mig", "comp": 0.449673, "cbounds": [[0.0714283, 2254.02], [0.8035809999999999, 2254.02]], "tbounds": [[0.449673, 2255.63], [0.449673, 3111.9700000000003]], "phases": ["B"], "phase_comps": [0]}] | constraintless
Cd-Th | 0 | https://mpds.io/entry/C900613 | MAS390 | 0-100 | 0.5-0.535 | GGA/GGA+U | none | -23295.25 | -1.428099 | -12662.65 | -10.28043 | -25168.99 | -26151.16 | 33.55598 | 0.01654063 | 40.41434 | 0.0199213 | [[889.0499379940601, 0.52, [0.33, 0.52, 1.0], ["ThCd2", "L", "Th"]]] | [[604.3102991307528, 0.06, [0.06, 0.07, 0.08], ["ThCd11"]], [1007.3062735498303, 0.33, [0.33, 0.34, 0.35000000000000003], ["ThCd2"]]] | [] | [] | [{"type": "eut", "comp": 0.00829031, "temp": 589.525, "phases": ["Cd", "Cd11Th"], "phase_comps": [0, 0.08330159999999999]}, {"type": "eut", "comp": 0.534776, "temp": 1184.8319999999999, "phases": ["Cd7Th6", "Th"], "phase_comps": [0.5, 1]}] | [{"type": "cmp", "comp": 0.333206, "temp": 1268.031, "phases": ["Cd2Th"], "phase_comps": [0.333206]}] | [{"type": "per", "comp": 0.040657500000000006, "temp": 798.188, "phases": ["Cd11Th"], "phase_comps": [0.08330159999999999]}, {"type": "per", "comp": 0.12690300000000002, "temp": 1013.495, "phases": ["Cd5Th"], "phase_comps": [0.166603]}, {"type": "per", "comp": 0.15018700000000001, "temp": 1053.637, "phases": ["Cd23Th6"], "phase_comps": [0.207396]}, {"type": "per", "comp": 0.218079, "temp": 1168.588, "phases": ["Cd3Th"], "phase_comps": [0.250286]}, {"type": "per", "comp": 0.517189, "temp": 1202.8, "phases": ["Cd7Th6"], "phase_comps": [0.5]}] | [] | constraintless
Cd-Pr | 0 | https://mpds.io/entry/C900600 | MAS390 | 0-100 | none | GGA/GGA+U | init error | 0 | 0 | 0 | 0 | 0 | 0 | 0 | 0 | 0 | 0 | [] | [] | [] | [] | [] | [] | [] | [] | constraintless
Cd-Sm | 0 | https://mpds.io/entry/C900608 | MAS390 | 0-100 | none | GGA/GGA+U | none | -79872.6 | -2.605515 | -39731.55 | -9.323692 | -82402.21 | -48783.63 | 41.44435 | 0.03076332 | 56.32922 | 0.04181207 | [[868.9005325287022, 0.4, [0.33, 0.4, 0.5], ["SmCd2", "L", "SmCd"]], [765.3666809606253, 0.72, [0.5, 0.72, 1.0], ["SmCd", "L", "Sm"]]] | [[906.2971328390812, 0.33, [0.33, 0.34, 0.35000000000000003], ["SmCd2"]], [956.9256259258622, 0.5, [0.5, 0.51, 0.52], ["SmCd"]]] | [[752.407521980441, 0.2, [0.18, 0.2, 0.25], ["L", "Sm11Cd45", "SmCd3"]], [492.4924273010565, 0.08, [0.07, 0.08, 0.2], ["L", "SmCd11", "Sm11Cd45"]], [803.7001980408537, 0.25, [0.23, 0.25, 0.33], ["L", "SmCd3", "SmCd2"]]] | [] | [{"type": "eut", "comp": 0.00114373, "temp": 594.0319999999999, "phases": ["Cd", "Cd11Sm"], "phase_comps": [0, 0.08330159999999999]}, {"type": "eut", "comp": 0.250477, "temp": 1052.978, "phases": ["Cd58Sm13", "Cd2Sm"], "phase_comps": [0.195768, 0.333397]}, {"type": "eut", "comp": 0.37990900000000005, "temp": 1138.127, "phases": ["Cd2Sm", "CdSm"], "phase_comps": [0.333397, 0.499619]}, {"type": "eut", "comp": 0.654594, "temp": 973.6569999999999, "phases": ["CdSm", "Sm"], "phase_comps": [0.499619, 1]}] | [{"type": "cmp", "comp": 0.195768, "temp": 1070.717, "phases": ["Cd58Sm13"], "phase_comps": [0.195768]}, {"type": "cmp", "comp": 0.333397, "temp": 1182.983, "phases": ["Cd2Sm"], "phase_comps": [0.333397]}, {"type": "cmp", "comp": 0.499619, "temp": 1296.26, "phases": ["CdSm"], "phase_comps": [0.499619]}] | [{"type": "per", "comp": 0.0133435, "temp": 702.75, "phases": ["Cd11Sm"], "phase_comps": [0.08330159999999999]}, {"type": "per", "comp": 0.125048, "temp": 1000.773, "phases": ["Cd6Sm"], "phase_comps": [0.143729]}, {"type": "per", "comp": 0.13191, "temp": 1015.471, "phases": ["Cd45Sm11"], "phase_comps": [0.183568]}] | [] | constraintless
Cd-Gd | 0 | https://mpds.io/entry/C900581 | MAS390 | 0-100 | 0.026-0.144, 0.729-1 | GGA/GGA+U | none | -79621.63 | -2.392687 | -19513.21 | -8.199114 | -82213.06 | -28393.38 | 56.696 | 0.03607442 | 82.21591 | 0.05231217 | [[299.53815190231546, 0.03, [0.0, 0.03, 0.25], ["Cd", "L", "GdCd3"]], [794.6889950972601, 0.78, [0.5, 0.78, 1.0], ["GdCd", "L", "Gd"]], [978.3689012329515, 0.34, [0.33, 0.34, 0.5], ["GdCd2", "L", "GdCd"]]] | [[1181.2546330174123, 0.5, [0.5, 0.51, 0.52], ["GdCd"]], [978.0485143008058, 0.31, [0.31, 0.32, 0.33], ["GdCd2"]]] | [[856.6031196460827, 0.25, [0.22, 0.25, 0.33], ["L", "GdCd3", "GdCd2"]]] | [] | [{"type": "eut", "comp": 0.0261151, "temp": 589.0139999999999, "phases": ["Cd", "Cd6Gd"], "phase_comps": [0, 0.143538]}, {"type": "eut", "comp": 0.729127, "temp": 1209.9969999999998, "phases": ["CdGd", "(Gd)"], "phase_comps": [0.499809, 1.0]}] | [{"type": "cmp", "comp": 0.499809, "temp": 1442.94, "phases": ["CdGd"], "phase_comps": [0.499809]}] | [{"type": "per", "comp": 0.11342, "temp": 989.217, "phases": ["Cd6Gd"], "phase_comps": [0.143538]}, {"type": "per", "comp": 0.182543, "temp": 1076.799, "phases": ["Cd45Gd11"], "phase_comps": [0.183759]}, {"type": "per", "comp": 0.18865600000000002, "temp": 1079.536, "phases": ["Cd58Gd13"], "phase_comps": [0.195959]}, {"type": "per", "comp": 0.200534, "temp": 1088.051, "phases": ["Cd3Gd"], "phase_comps": [0.24990500000000002]}, {"type": "per", "comp": 0.329966, "temp": 1283.29, "phases": ["Cd2Gd"], "phase_comps": [0.333206]}] | [] | constraintless
Cd-Dy | 0 | none | none | none | none | GGA/GGA+U | init error | 0 | 0 | 0 | 0 | 0 | 0 | 0 | 0 | 0 | 0 | [] | [] | [] | [] | [] | [] | [] | [] | constraintless
Cd-Er | 0 | none | none | none | none | GGA/GGA+U | init error | 0 | 0 | 0 | 0 | 0 | 0 | 0 | 0 | 0 | 0 | [] | [] | [] | [] | [] | [] | [] | [] | constraintless
Cd-Yb | 0 | https://mpds.io/entry/C900620 | MAS390 | 0-100 | 0.25-0.274, 0.334-0.388, 0.776-1 | GGA/GGA+U | none | -99928.21 | -20.53262 | -21251.3 | 2.391782 | -117245 | -19234.12 | 51.75807 | 0.0473883 | 75.58833 | 0.06920665 | [[558.2958637875406, 0.32, [0.25, 0.32, 0.5], ["YbCd3", "L", "YbCd"]], [313.7212823180697, 0.81, [0.5, 0.81, 1.0], ["YbCd", "L", "Yb"]], [587.6339636641567, 0.21, [0.14, 0.21, 0.25], ["YbCd6", "L", "YbCd3"]]] | [[793.9143783150643, 0.5, [0.5, 0.51, 0.52], ["YbCd"]], [641.0304901811478, 0.14, [0.14, 0.15, 0.16], ["YbCd6"]], [600.9758648373936, 0.25, [0.25, 0.26, 0.27], ["YbCd3"]]] | [] | [] | [{"type": "eut", "comp": 0.010530699999999999, "temp": 590.569, "phases": ["Cd", "Cd5.7Yb"], "phase_comps": [0, 0.143157]}, {"type": "eut", "comp": 0.17592300000000002, "temp": 900.726, "phases": ["Cd6Yb", "Cd51Yb14"], "phase_comps": [0.149257, 0.21483]}, {"type": "eut", "comp": 0.250235, "temp": 921.524, "phases": ["Cd51Yb14", "Cd8Yb3"], "phase_comps": [0.21483, 0.273542]}, {"type": "eut", "comp": 0.38789900000000005, "temp": 954.001, "phases": ["Cd2Yb", "CdYb"], "phase_comps": [0.33358699999999997, 0.499809]}, {"type": "eut", "comp": 0.77602, "temp": 735.6949999999999, "phases": ["CdYb", "(Yb)"], "phase_comps": [0.499809, 0.9995780000000001]}] | [{"type": "cmp", "comp": 0.149257, "temp": 908.832, "phases": ["Cd6Yb"], "phase_comps": [0.149257]}, {"type": "cmp", "comp": 0.21483, "temp": 928.168, "phases": ["Cd51Yb14"], "phase_comps": [0.21483]}, {"type": "cmp", "comp": 0.33358699999999997, "temp": 975.887, "phases": ["Cd2Yb"], "phase_comps": [0.33358699999999997]}, {"type": "cmp", "comp": 0.499809, "temp": 1069.019, "phases": ["CdYb"], "phase_comps": [0.499809]}] | [{"type": "per", "comp": 0.111819, "temp": 887.1899999999999, "phases": ["Cd5.7Yb"], "phase_comps": [0.143157]}, {"type": "per", "comp": 0.257545, "temp": 927.103, "phases": ["Cd8Yb3"], "phase_comps": [0.273542]}] | [] | constraintless
Cd-Hf | 0 | none | none | none | none | GGA/GGA+U | init error | 0 | 0 | 0 | 0 | 0 | 0 | 0 | 0 | 0 | 0 | [] | [] | [] | [] | [] | [] | [] | [] | constraintless
Cd-Cs | 0 | https://mpds.io/entry/C900576 | MAS390 | 0-100 | none | GGA/GGA+U | init error | 0 | 0 | 0 | 0 | 0 | 0 | 0 | 0 | 0 | 0 | [] | [] | [] | [] | [] | [] | [] | [] | constraintless
Be-Cd | 0 | none | none | none | none | GGA/GGA+U | init error | 0 | 0 | 0 | 0 | 0 | 0 | 0 | 0 | 0 | 0 | [] | [] | [] | [] | [] | [] | [] | [] | constraintless
Cd-U | 0 | https://mpds.io/entry/C900616 | MAS390 | 0-100 | none | GGA/GGA+U | init error | 0 | 0 | 0 | 0 | 0 | 0 | 0 | 0 | 0 | 0 | [] | [] | [] | [] | [] | [] | [] | [] | constraintless
Cd-Ta | 0 | none | none | none | none | GGA/GGA+U | init error | 0 | 0 | 0 | 0 | 0 | 0 | 0 | 0 | 0 | 0 | [] | [] | [] | [] | [] | [] | [] | [] | constraintless
Cd-Eu | 0 | https://mpds.io/entry/C900578 | MAS390 | 0-100 | none | GGA/GGA+U | fitting conditions error | 0 | 0 | 0 | 0 | 0 | 0 | 0 | 0 | 0 | 0 | [] | [] | [] | [] | [] | [] | [] | [] | constraintless
As-Cd | 0 | https://mpds.io/entry/C900156 | MAS390 | 0-100 | none | GGA/GGA+U | none | -19527.58 | 5.94542 | 4978.719 | -16.14489 | -14830.47 | -7776.368 | 22.96015 | 0.02262099 | 28.24998 | 0.02783269 | [[287.4077887748251, 0.99, [0.6, 0.99, 1.0], ["Cd3As2", "L", "Cd"]], [598.6304329796739, 0.22, [0.0, 0.22, 0.33], ["As", "L", "CdAs2"]], [594.7113745961542, 0.47000000000000003, [0.33, 0.47000000000000003, 0.6], ["CdAs2", "L", "Cd3As2"]]] | [[620.6069380237715, 0.33, [0.33, 0.34, 0.35000000000000003], ["CdAs2"]], [618.740403666549, 0.6, [0.6, 0.61, 0.62], ["Cd3As2"]]] | [] | [] | [{"type": "eut", "comp": 0.323485, "temp": 836.106, "phases": ["As", "CdAs2"], "phase_comps": [0, 0.333016]}, {"type": "eut", "comp": 0.439573, "temp": 826.789, "phases": ["CdAs2", "Cd3As2"], "phase_comps": [0.333016, 0.5991230000000001]}, {"type": "eut", "comp": 0.993138, "temp": 563.8409999999999, "phases": ["Cd3As2", "Cd"], "phase_comps": [0.5991230000000001, 1]}] | [{"type": "cmp", "comp": 0.333016, "temp": 837.141, "phases": ["CdAs2"], "phase_comps": [0.333016]}, {"type": "cmp", "comp": 0.5991230000000001, "temp": 922.029, "phases": ["Cd3As2"], "phase_comps": [0.5991230000000001]}] | [] | [] | constraintless
Cd-Ge | 0 | https://mpds.io/entry/C900582 | MAS390 | 0-100 | none | GGA/GGA+U | none | 12332.08 | -3.467863 | 4498.29 | -4.084977 | 9200.938 | 809.9563 | 0.9874957 | 0.0008150553 | 1.421133 | 0.001172969 | [] | [] | [] | [] | [{"type": "eut", "comp": 0.0036218099999999996, "temp": 592.968, "phases": ["Cd", "Ge"], "phase_comps": [0, 1]}] | [] | [] | [] | constraintless
Cd-W | 0 | none | none | none | none | GGA/GGA+U | init error | 0 | 0 | 0 | 0 | 0 | 0 | 0 | 0 | 0 | 0 | [] | [] | [] | [] | [] | [] | [] | [] | constraintless
Cd-Ho | 0 | none | none | none | none | GGA/GGA+U | init error | 0 | 0 | 0 | 0 | 0 | 0 | 0 | 0 | 0 | 0 | [] | [] | [] | [] | [] | [] | [] | [] | constraintless
Cd-Mo | 0 | https://mpds.io/entry/C900590 | MAS390 | 0-100 | none | GGA/GGA+U | init error | 0 | 0 | 0 | 0 | 0 | 0 | 0 | 0 | 0 | 0 | [] | [] | [] | [] | [] | [] | [] | [] | constraintless
Cd-Tb | 0 | none | none | none | none | GGA/GGA+U | init error | 0 | 0 | 0 | 0 | 0 | 0 | 0 | 0 | 0 | 0 | [] | [] | [] | [] | [] | [] | [] | [] | constraintless
Cd-Tl | 0 | https://mpds.io/entry/C900615 | MAS390 | 0-100 | 0.729-1 | GGA/GGA+U | none | 15431.69 | -13.96807 | -11711.38 | 25.09402 | 7146.276 | 3173.607 | 8.198739 | 0.01366306 | 12.01571 | 0.02002398 | [[219.95985528737384, 0.79, [0.0, 0.79, 1.0], ["Cd", "L", "Tl"]]] | [] | [] | [] | [{"type": "eut", "comp": 0.7294710000000001, "temp": 505.98799999999994, "phases": ["Cd", "(Tl)"], "phase_comps": [0, 0.999464]}] | [] | [] | [] | constraintless
Cd-Lu | 0 | none | none | none | none | GGA/GGA+U | init error | 0 | 0 | 0 | 0 | 0 | 0 | 0 | 0 | 0 | 0 | [] | [] | [] | [] | [] | [] | [] | [] | constraintless
Cd-Tm | 0 | none | none | none | none | GGA/GGA+U | init error | 0 | 0 | 0 | 0 | 0 | 0 | 0 | 0 | 0 | 0 | [] | [] | [] | [] | [] | [] | [] | [] | constraintless
Cd-In | 0 | https://mpds.io/entry/C900584 | MAS390 | 0-100 | 0.743-0.96 | GGA/GGA+U | none | 6129.96 | -3.141384 | -4132.697 | 10.11514 | 4521.52 | 1046.42 | 7.855582 | 0.0132207 | 11.76152 | 0.01979427 | [[105.28650747082753, 0.84, [0.0, 0.84, 1.0], ["Cd", "L", "In"]]] | [] | [] | [] | [{"type": "eut", "comp": 0.74275, "temp": 401.19399999999996, "phases": ["Cd", "Cd0.1In0.9"], "phase_comps": [0, 0.959779]}] | [] | [{"type": "per", "comp": 0.943018, "temp": 421.24899999999997, "phases": ["Cd0.1In0.9"], "phase_comps": [0.959779]}] | [] | constraintless
Cd-Sb | 0 | https://mpds.io/entry/C900605 | MAS390 | 0-100 | 0.57-1 | GGA/GGA+U | none | -37540.21 | -2.365276 | 17756.32 | 4.591608 | -39311.96 | 21195.75 | 43.06179 | 0.0476352 | 78.64333 | 0.0869957 | [[293.3888651585147, 0.08, [0.0, 0.08, 0.5], ["Cd", "L", "CdSb"]], [300.1369308293208, 0.73, [0.5, 0.73, 1.0], ["CdSb", "L", "Sb"]]] | [[458.3314243164315, 0.48, [0.48, 0.49, 0.5], ["CdSb"]]] | [] | [] | [{"type": "eut", "comp": 0.071483, "temp": 563.0129999999999, "phases": ["Cd", "CdSb"], "phase_comps": [0, 0.5]}, {"type": "eut", "comp": 0.5699580000000001, "temp": 717.9929999999999, "phases": ["CdSb", "(Sb)"], "phase_comps": [0.5, 0.9998090000000001]}] | [{"type": "cmp", "comp": 0.5, "temp": 729.169, "phases": ["CdSb"], "phase_comps": [0.5]}] | [] | [] | constraintless
Hg-Ti | 0 | https://mpds.io/entry/C901334 | MAS390 | 0-100 | none | GGA/GGA+U | init error | 0 | 0 | 0 | 0 | 0 | 0 | 0 | 0 | 0 | 0 | [] | [] | [] | [] | [] | [] | [] | [] | constraintless
Fe-Hg | 0 | https://mpds.io/entry/C901043 | MAS390 | 0-100 | none | GGA/GGA+U | init error | 0 | 0 | 0 | 0 | 0 | 0 | 0 | 0 | 0 | 0 | [] | [] | [] | [] | [] | [] | [] | [] | constraintless
Al-Hg | 0 | https://mpds.io/entry/C900095 | MAS390 | 0-100 | none | GGA/GGA+U | none | 14529.38 | -0.9069824 | -1813.008 | 3.722534 | 13999.7 | 360.9384 | 10.88734 | 0.01166148 | 15.91257 | 0.01704402 | [] | [] | [] | [[567.1637724828431, 0.38, [0.0, 0.38, 0.49], ["Al", "L", "L"]]] | [] | [] | [] | [] | constraintless
Hg-Ni | 0 | https://mpds.io/entry/C901313 | MAS390 | 0-100 | none | GGA/GGA+U | init error | 0 | 0 | 0 | 0 | 0 | 0 | 0 | 0 | 0 | 0 | [] | [] | [] | [] | [] | [] | [] | [] | constraintless
Cr-Hg | 0 | https://mpds.io/entry/C900771 | MAS390 | 0-100 | none | GGA/GGA+U | init error | 0 | 0 | 0 | 0 | 0 | 0 | 0 | 0 | 0 | 0 | [] | [] | [] | [] | [] | [] | [] | [] | constraintless
Cu-Hg | 0 | https://mpds.io/entry/C900857 | MAS390 | 0-100 | none | GGA/GGA+U | fitting conditions error | 0 | 0 | 0 | 0 | 0 | 0 | 0 | 0 | 0 | 0 | [] | [] | [] | [] | [] | [] | [] | [] | constraintless
Hg-Zr | 0 | https://mpds.io/entry/C100194 | JPEQE6 | 0-100 | none | GGA/GGA+U | init error | 0 | 0 | 0 | 0 | 0 | 0 | 0 | 0 | 0 | 0 | [] | [] | [] | [] | [] | [] | [] | [] | constraintless
Hg-Nb | 0 | https://mpds.io/entry/C901311 | MAS390 | 0-100 | none | GGA/GGA+U | init error | 0 | 0 | 0 | 0 | 0 | 0 | 0 | 0 | 0 | 0 | [] | [] | [] | [] | [] | [] | [] | [] | constraintless
Hg-Zn | 0 | https://mpds.io/entry/C901341 | MAS390 | 0-100 | 0.018-0.25 | GGA/GGA+U | init error | 0 | 0 | 0 | 0 | 0 | 0 | 0 | 0 | 0 | 0 | [] | [] | [] | [] | [{"type": "eut", "comp": 0.0180107, "temp": 231.9003, "phases": ["Hg", "ZnHg3"], "phase_comps": [0, 0.249952]}] | [] | [{"type": "per", "comp": 0.0580424, "temp": 291.1728, "phases": ["ZnHg3"], "phase_comps": [0.249952]}, {"type": "per", "comp": 0.0597564, "temp": 293.15, "phases": ["HgZn5002"], "phase_comps": [0.669399]}, {"type": "per", "comp": 0.0845993, "temp": 316.1158, "phases": ["Zn0.75Hg0.25"], "phase_comps": [0.774071]}] | [] | constraintless
Hg-Sn | 0 | https://mpds.io/entry/C901329 | MAS390 | 0-100 | none | GGA/GGA+U | init error | 0 | 0 | 0 | 0 | 0 | 0 | 0 | 0 | 0 | 0 | [] | [] | [] | [] | [] | [] | [{"type": "per", "comp": 0.0362482, "temp": 331.2595, "phases": ["Hg0.12Sn0.88"], "phase_comps": [0.857225]}, {"type": "per", "comp": 0.211738, "temp": 364.7111, "phases": ["Hg0.14Sn0.86"], "phase_comps": [0.872474]}] | [] | constraintless
Hg-Si | 0 | none | none | none | none | GGA/GGA+U | init error | 0 | 0 | 0 | 0 | 0 | 0 | 0 | 0 | 0 | 0 | [] | [] | [] | [] | [] | [] | [] | [] | constraintless
Ca-Hg | 0 | https://mpds.io/entry/C900544 | MAS390 | 0-100 | 0.181-0.25, 0.25-0.306, 0.59-0.667, 0.889-0.999 | GGA/GGA+U | none | -160853.9 | -1.853137 | 10442.51 | -9.533041 | -162105.4 | 4004.085 | 94.39468 | 0.07650293 | 135.8271 | 0.1100822 | [[-75.44528260150133, 0.96, [0.75, 0.96, 1.0], ["CaHg3", "L", "Hg"]], [513.279493200636, 0.6900000000000001, [0.5, 0.6900000000000001, 0.75], ["CaHg", "L", "CaHg3"]], [167.27030694523864, 0.17, [0.0, 0.17, 0.33], ["Ca", "L", "Ca2Hg"]]] | [[961.6499825535967, 0.5, [0.5, 0.51, 0.52], ["CaHg"]], [552.8772721113479, 0.73, [0.73, 0.74, 0.75], ["CaHg3"]]] | [[515.8779042743181, 0.4, [0.3, 0.4, 0.5], ["L", "Ca3Hg2", "CaHg"]], [350.0989585620367, 0.33, [0.24, 0.33, 0.4], ["L", "Ca2Hg", "Ca3Hg2"]]] | [] | [{"type": "eut", "comp": 0.18109000000000003, "temp": 758.857, "phases": ["Ca", "Ca3Hg"], "phase_comps": [0, 0.24990500000000002]}, {"type": "eut", "comp": 0.30594699999999997, "temp": 786.531, "phases": ["Ca3Hg", "Ca2Hg"], "phase_comps": [0.24990500000000002, 0.33358699999999997]}, {"type": "eut", "comp": 0.590164, "temp": 984.5029999999999, "phases": ["CaHg", "CaHg2"], "phase_comps": [0.5, 0.6666030000000001]}, {"type": "eut", "comp": 0.998666, "temp": 234.5793, "phases": ["CaHg11", "Hg"], "phase_comps": [0.889249, 1]}] | [{"type": "cmp", "comp": 0.24990500000000002, "temp": 795.958, "phases": ["Ca3Hg"], "phase_comps": [0.24990500000000002]}, {"type": "cmp", "comp": 0.5, "temp": 1233.87, "phases": ["CaHg"], "phase_comps": [0.5]}, {"type": "cmp", "comp": 0.6666030000000001, "temp": 1020.692, "phases": ["CaHg2"], "phase_comps": [0.6666030000000001]}] | [{"type": "per", "comp": 0.310713, "temp": 803.256, "phases": ["Ca2Hg"], "phase_comps": [0.33358699999999997]}, {"type": "per", "comp": 0.320625, "temp": 860.428, "phases": ["Ca5Hg3"], "phase_comps": [0.375143]}, {"type": "per", "comp": 0.340831, "temp": 933.1089999999999, "phases": ["Ca3Hg2"], "phase_comps": [0.400305]}, {"type": "per", "comp": 0.754289, "temp": 842.79, "phases": ["CaHg3"], "phase_comps": [0.7499049999999999]}, {"type": "per", "comp": 0.894014, "temp": 536.556, "phases": ["Ca10.9Hg54.1"], "phase_comps": [0.783073]}, {"type": "per", "comp": 0.958635, "temp": 356.8297, "phases": ["CaHg11"], "phase_comps": [0.889249]}] | [] | constraintless
Hg-Na | 0 | https://mpds.io/entry/C901310 | MAS390 | 0-100 | 0.029-0.2 | GGA/GGA+U | none | -67264.04 | -13.62602 | -23598.85 | 48.37261 | -71387.07 | -8962.032 | 30.97437 | 0.04945873 | 38.62501 | 0.06167499 | [[256.7007063983061, 0.46, [0.33, 0.46, 0.5], ["NaHg2", "L", "NaHg"]], [7.007849408605011, 0.9, [0.73, 0.9, 1.0], ["Na8Hg3", "L", "Na"]], [-87.27041020032374, 0.06, [0.0, 0.06, 0.25], ["Hg", "L", "NaHg3"]], [97.20602166137792, 0.7000000000000001, [0.6, 0.7000000000000001, 0.73], ["Na3Hg2", "L", "Na8Hg3"]]] | [[98.96982745530369, 0.73, [0.73, 0.74, 0.75], ["Na8Hg3"]], [265.1308355597927, 0.48, [0.48, 0.49, 0.5], ["NaHg"]], [350.9755470658042, 0.31, [0.31, 0.32, 0.33], ["NaHg2"]]] | [[231.95225609929042, 0.25, [0.19, 0.25, 0.33], ["L", "NaHg3", "NaHg2"]], [103.21392596372976, 0.6, [0.5, 0.6, 0.7000000000000001], ["NaHg", "Na3Hg2", "L"]]] | [] | [{"type": "eut", "comp": 0.0293557, "temp": 224.97459999999998, "phases": ["Hg", "NaHg4"], "phase_comps": [0, 0.200152]}, {"type": "eut", "comp": 0.851506, "temp": 294.53869999999995, "phases": ["Na3Hg", "Na"], "phase_comps": [0.7500950000000001, 1]}] | [{"type": "cmp", "comp": 0.333397, "temp": 625.887, "phases": ["NaHg2"], "phase_comps": [0.333397]}] | [{"type": "per", "comp": 0.1809, "temp": 429.866, "phases": ["NaHg4"], "phase_comps": [0.200152]}, {"type": "per", "comp": 0.48017499999999996, "temp": 496.515, "phases": ["Na7Hg8"], "phase_comps": [0.466069]}, {"type": "per", "comp": 0.510294, "temp": 487.519, "phases": ["NaHg"], "phase_comps": [0.5]}, {"type": "per", "comp": 0.61952, "temp": 394.133, "phases": ["Na3Hg2"], "phase_comps": [0.6000759999999999]}, {"type": "per", "comp": 0.71769, "temp": 338.8875, "phases": ["Na8Hg3"], "phase_comps": [0.7134959999999999]}, {"type": "per", "comp": 0.8400690000000001, "temp": 306.8297, "phases": ["Na3Hg"], "phase_comps": [0.7500950000000001]}] | [] | constraintless
Hg-Mg | 0 | https://mpds.io/entry/C901307 | MAS390 | 0-100 | 0.004-0.334, 0.635-0.666 | GGA/GGA+U | none | -45496.63 | -4.707643 | -50208.77 | 101.2157 | -48221.06 | 8367.308 | 91.6096 | 0.09922223 | 143.8188 | 0.1557699 | [[-448.0415480104583, 0.14, [0.0, 0.14, 0.5], ["Hg", "L", "MgHg"]], [604.1205885939935, 0.5700000000000001, [0.5, 0.5700000000000001, 0.62], ["MgHg", "L", "Mg5Hg3"]], [405.0274017052984, 0.87, [0.75, 0.87, 1.0], ["Mg3Hg", "L", "Mg"]]] | [[612.8630229689475, 0.6, [0.6, 0.61, 0.62], ["Mg5Hg3"]], [626.0544614783183, 0.48, [0.48, 0.49, 0.5], ["MgHg"]]] | [[459.8756504216734, 0.75, [0.62, 0.75, 0.8], ["Mg5Hg3", "Mg3Hg", "L"]]] | [] | [{"type": "eut", "comp": 0.00400305, "temp": 232.34919999999997, "phases": ["Hg", "MgHg2"], "phase_comps": [0, 0.33358699999999997]}, {"type": "eut", "comp": 0.598742, "temp": 832.856, "phases": ["MgHg", "Mg5Hg3"], "phase_comps": [0.5, 0.6246659999999999]}, {"type": "eut", "comp": 0.635341, "temp": 828.8009999999999, "phases": ["Mg5Hg3", "Mg2Hg"], "phase_comps": [0.6246659999999999, 0.666413]}, {"type": "eut", "comp": 0.823866, "temp": 721.1479999999999, "phases": ["Mg3Hg", "Mg"], "phase_comps": [0.7499049999999999, 1]}] | [{"type": "cmp", "comp": 0.5, "temp": 899.962, "phases": ["MgHg"], "phase_comps": [0.5]}, {"type": "cmp", "comp": 0.6246659999999999, "temp": 834.6809999999999, "phases": ["Mg5Hg3"], "phase_comps": [0.6246659999999999]}, {"type": "cmp", "comp": 0.666413, "temp": 852.927, "phases": ["Mg2Hg"], "phase_comps": [0.666413]}] | [{"type": "per", "comp": 0.1931, "temp": 442.78999999999996, "phases": ["MgHg2"], "phase_comps": [0.33358699999999997]}, {"type": "per", "comp": 0.7476170000000001, "temp": 792.106, "phases": ["Mg5Hg2"], "phase_comps": [0.713877]}, {"type": "per", "comp": 0.759245, "temp": 782.172, "phases": ["Mg3Hg"], "phase_comps": [0.7499049999999999]}] | [] | constrained
Hg-K | 0 | https://mpds.io/entry/C901304 | MAS390 | 0-100 | 0.006-0.073, 0.417-0.479 | GGA/GGA+U | none | -39865.65 | -83.09835 | -14749.85 | -43.45032 | -63593.75 | -27156.76 | 9.934687 | 0.01829104 | 13.5101 | 0.02487384 | [[46.86316571819685, 0.9400000000000001, [0.5, 0.9400000000000001, 1.0], ["KHg", "L", "K"]]] | [[270.89102822677, 0.33, [0.33, 0.34, 0.35000000000000003], ["KHg2"]], [192.7112741487217, 0.5, [0.5, 0.51, 0.52], ["KHg"]]] | [[180.31394248941172, 0.22, [0.18, 0.22, 0.33], ["L", "K2Hg7", "KHg2"]], [137.81474346910903, 0.14, [0.12, 0.14, 0.22], ["L", "KHg6", "K2Hg7"]]] | [] | [{"type": "eut", "comp": 0.00629051, "temp": 230.04309999999998, "phases": ["Hg", "KHg11"], "phase_comps": [0, 0.0733892]}, {"type": "eut", "comp": 0.47884099999999996, "temp": 448.11199999999997, "phases": ["K5Hg7", "KHg"], "phase_comps": [0.416698, 0.499809]}, {"type": "eut", "comp": 0.9397639999999999, "temp": 320.6411, "phases": ["KHg", "K"], "phase_comps": [0.499809, 1]}] | [{"type": "cmp", "comp": 0.333206, "temp": 543.145, "phases": ["KHg2"], "phase_comps": [0.333206]}, {"type": "cmp", "comp": 0.499809, "temp": 453.054, "phases": ["KHg"], "phase_comps": [0.499809]}] | [{"type": "per", "comp": 0.0512772, "temp": 328.24379999999996, "phases": ["KHg11"], "phase_comps": [0.0733892]}, {"type": "per", "comp": 0.0783454, "temp": 343.19559999999996, "phases": ["KHg9"], "phase_comps": [0.100267]}, {"type": "per", "comp": 0.184331, "temp": 460.149, "phases": ["K7Hg31"], "phase_comps": [0.19996200000000003]}, {"type": "per", "comp": 0.20663399999999998, "temp": 468.13199999999995, "phases": ["K2Hg7"], "phase_comps": [0.24990500000000002]}, {"type": "per", "comp": 0.255814, "temp": 492.33399999999995, "phases": ["KHg2.7"], "phase_comps": [0.270111]}, {"type": "per", "comp": 0.445864, "temp": 503.104, "phases": ["K5Hg7"], "phase_comps": [0.416698]}] | [] | constrained
Hg-Mn | 0 | https://mpds.io/entry/C980992 | JPEQE6 | 0-100 | none | GGA/GGA+U | none | 22906.83 | -8.468508 | 2481.978 | -9.482213 | 15445.59 | -5872.389 | 22.02101 | 0.01445394 | 28.4318 | 0.01866179 | [] | [] | [] | [] | [] | [] | [{"type": "per", "comp": 0.00114373, "temp": 355.76529999999997, "phases": ["Hg5Mn2"], "phase_comps": [0.28841]}] | [] | constraintless
Ba-Hg | 0 | https://mpds.io/entry/C900352 | MAS390 | 0-100 | 0.75-0.8, 0.929-0.999 | GGA/GGA+U | none | -154297.1 | -15.23385 | 20520.76 | 50.42553 | -165401.9 | 57278.63 | 52.41687 | 0.04718373 | 75.88958 | 0.06831299 | [[428.0531428191682, 0.18, [0.0, 0.18, 0.33], ["Ba", "L", "Ba2Hg"]], [99.69501672236561, 0.97, [0.86, 0.97, 1.0], ["BaHg6", "L", "Hg"]], [629.1787785926977, 0.62, [0.5, 0.62, 0.67], ["BaHg", "L", "BaHg2"]], [614.9339135764099, 0.34, [0.33, 0.34, 0.5], ["Ba2Hg", "L", "BaHg"]]] | [[841.3495279302725, 0.48, [0.48, 0.49, 0.5], ["BaHg"]], [652.7083961739786, 0.65, [0.65, 0.66, 0.67], ["BaHg2"]], [614.1264431959626, 0.31, [0.31, 0.32, 0.33], ["Ba2Hg"]], [553.1061653902553, 0.75, [0.75, 0.76, 0.77], ["BaHg3"]]] | [[348.0389955240744, 0.86, [0.75, 0.86, 0.87], ["BaHg3", "BaHg6", "L"]]] | [] | [{"type": "eut", "comp": 0.160694, "temp": 756.526, "phases": ["Ba", "Ba2Hg"], "phase_comps": [0, 0.333397]}, {"type": "eut", "comp": 0.599886, "temp": 981.361, "phases": ["BaHg", "BaHg2"], "phase_comps": [0.5, 0.6662220000000001]}, {"type": "eut", "comp": 0.749714, "temp": 845.122, "phases": ["BaHg2", "BaHg4"], "phase_comps": [0.6662220000000001, 0.7998480000000001]}, {"type": "eut", "comp": 0.998856, "temp": 422.01, "phases": ["(Hg)", "Hg"], "phase_comps": [0.92947, 1]}] | [{"type": "cmp", "comp": 0.5, "temp": 1110.9099999999999, "phases": ["BaHg"], "phase_comps": [0.5]}, {"type": "cmp", "comp": 0.6662220000000001, "temp": 1033.87, "phases": ["BaHg2"], "phase_comps": [0.6662220000000001]}, {"type": "cmp", "comp": 0.7998480000000001, "temp": 866.409, "phases": ["BaHg4"], "phase_comps": [0.7998480000000001]}] | [{"type": "per", "comp": 0.25085799999999997, "temp": 800.317, "phases": ["Ba2Hg"], "phase_comps": [0.333397]}, {"type": "per", "comp": 0.819482, "temp": 857.489, "phases": ["BaHg6"], "phase_comps": [0.816241]}, {"type": "per", "comp": 0.8694240000000001, "temp": 781.057, "phases": ["BaHg11"], "phase_comps": [0.856653]}, {"type": "per", "comp": 0.9191769999999999, "temp": 656.982, "phases": ["BaHg13"], "phase_comps": [0.916508]}] | [] | constraintless
Hg-Sr | 0 | https://mpds.io/entry/C901330 | MAS390 | 0-100 | 0.75-0.816 | GGA/GGA+U | none | -155918.2 | -3.720227 | -4075.388 | -35.13258 | -158291.9 | -26491.78 | 67.23905 | 0.05987593 | 102.3067 | 0.09110348 | [[99.02013130907528, 0.81, [0.6, 0.81, 1.0], ["Sr3Hg2", "L", "Sr"]], [632.6935496244853, 0.37, [0.33, 0.37, 0.5], ["SrHg2", "L", "SrHg"]]] | [[569.1851803850822, 0.23, [0.23, 0.24, 0.25], ["SrHg3"]], [849.0258245656979, 0.5, [0.5, 0.51, 0.52], ["SrHg"]], [648.2661894946104, 0.33, [0.33, 0.34, 0.35000000000000003], ["SrHg2"]]] | [[182.99350848750873, 0.16, [0.07, 0.16, 0.25], ["L", "Sr21Hg109", "SrHg3"]], [508.4973731576945, 0.6, [0.5, 0.6, 0.6900000000000001], ["SrHg", "Sr3Hg2", "L"]]] | [] | [{"type": "eut", "comp": 0.41403, "temp": 967.372, "phases": ["SrHg2", "SrHg"], "phase_comps": [0.333206, 0.500191]}, {"type": "eut", "comp": 0.81586, "temp": 715.471, "phases": ["Sr3Hg", "Sr"], "phase_comps": [0.7499049999999999, 1]}] | [{"type": "cmp", "comp": 0.333206, "temp": 1045.933, "phases": ["SrHg2"], "phase_comps": [0.333206]}, {"type": "cmp", "comp": 0.500191, "temp": 1123.226, "phases": ["SrHg"], "phase_comps": [0.500191]}] | [{"type": "per", "comp": 0.0371712, "temp": 335.0861, "phases": ["SrHg13"], "phase_comps": [0.0720549]}, {"type": "per", "comp": 0.0838734, "temp": 562.152, "phases": ["SrHg11"], "phase_comps": [0.084064]}, {"type": "per", "comp": 0.165269, "temp": 700.0129999999999, "phases": ["Sr13Hg58"], "phase_comps": [0.181662]}, {"type": "per", "comp": 0.21264399999999997, "temp": 753.991, "phases": ["Sr14Hg51"], "phase_comps": [0.215593]}, {"type": "per", "comp": 0.234464, "temp": 785.4159999999999, "phases": ["SrHg3"], "phase_comps": [0.250095]}, {"type": "per", "comp": 0.6767059999999999, "temp": 818.107, "phases": ["Sr3Hg2"], "phase_comps": [0.599886]}, {"type": "per", "comp": 0.7173080000000001, "temp": 751.204, "phases": ["Sr2Hg"], "phase_comps": [0.666794]}, {"type": "per", "comp": 0.768159, "temp": 727.8889999999999, "phases": ["Sr3Hg"], "phase_comps": [0.7499049999999999]}] | [] | constraintless
Hg-V | 0 | https://mpds.io/entry/C907768 | JAPDEJ | 0-100 | none | GGA/GGA+U | none | 54762.76 | -11.78223 | 19245.61 | -14.19678 | 39771.29 | 1181.916 | 153.4453 | 0.06633638 | 191.4924 | 0.08278463 | [] | [] | [] | [[1679.518978436658, 0.84, [0.41000000000000003, 0.84, 1.0], ["L", "L", "V"]]] | [] | [] | [] | [{"type": "mig", "comp": 0.49999899999999997, "cbounds": [[0.179454, 1953.81], [0.820411, 1953.81]], "tbounds": [[0.49999899999999997, 1954.75], [0.49999899999999997, 2311.47]], "phases": ["(V)"], "phase_comps": [0.999619]}] | constraintless
Hg-Rb | 0 | https://mpds.io/entry/C901321 | MAS390 | 0-100 | none | GGA/GGA+U | none | -61152.49 | -41.25859 | -54043.24 | 30.27747 | -73233.65 | -45177.53 | 51.55095 | 0.09732783 | 66.52052 | 0.1255903 | [[187.19912106510185, 0.23, [0.21, 0.23, 0.33], ["Rb5Hg19", "L", "RbHg2"]], [-28.836867267918592, 0.03, [0.0, 0.03, 0.08], ["Hg", "L", "RbHg11"]], [18.495352971047566, 0.09, [0.08, 0.09, 0.21], ["RbHg11", "L", "Rb5Hg19"]], [-4.900229590075071, 0.67, [0.48, 0.67, 1.0], ["Rb15Hg16", "L", "Rb"]]] | [[258.19008803597364, 0.33, [0.33, 0.34, 0.35000000000000003], ["RbHg2"]], [189.3681234730522, 0.21, [0.21, 0.22, 0.23], ["Rb5Hg19"]], [15.528577032090993, 0.06, [0.06, 0.07, 0.08], ["RbHg11"]]] | [[55.20512779616405, 0.48, [0.33, 0.48, 0.55], ["RbHg2", "Rb15Hg16", "L"]]] | [] | [{"type": "eut", "comp": 0.253384, "temp": 460.02299999999997, "phases": ["Rb5Hg19", "RbHg2"], "phase_comps": [0.222116, 0.33346]}, {"type": "eut", "comp": 0.960534, "temp": 298.036, "phases": ["Rb15Hg16", "Rb"], "phase_comps": [0.46673000000000003, 1]}] | [{"type": "cmp", "comp": 0.222116, "temp": 469.754, "phases": ["Rb5Hg19"], "phase_comps": [0.222116]}, {"type": "cmp", "comp": 0.33346, "temp": 529.663, "phases": ["RbHg2"], "phase_comps": [0.33346]}] | [{"type": "per", "comp": 0.0796949, "temp": 343.3477, "phases": ["RbHg11"], "phase_comps": [0.0833174]}, {"type": "per", "comp": 0.127359, "temp": 405.182, "phases": ["Rb3Hg20"], "phase_comps": [0.142993]}, {"type": "per", "comp": 0.174452, "temp": 435.188, "phases": ["Rb7Hg31"], "phase_comps": [0.18226900000000001]}, {"type": "per", "comp": 0.21296500000000002, "temp": 466.206, "phases": ["Rb2Hg7"], "phase_comps": [0.21715900000000002]}, {"type": "per", "comp": 0.438704, "temp": 443.09399999999994, "phases": ["Rb3Hg4"], "phase_comps": [0.42917099999999997]}, {"type": "per", "comp": 0.514395, "temp": 430.11899999999997, "phases": ["Rb15Hg16"], "phase_comps": [0.46673000000000003]}] | [] | constrained
Ce-Hg | 0 | https://mpds.io/entry/C100087 | JPEQE6 | 0-100 | 0-0.172 | GGA/GGA+U | none | -42897.82 | -50.13809 | 45872.48 | 15.27191 | -86188.9 | 59058.82 | 127.9884 | 0.1044869 | 164.5572 | 0.1343408 | [[568.8634130951285, 0.33, [0.0, 0.33, 0.5], ["Ce", "L", "CeHg"]], [267.69073726983277, 0.97, [0.75, 0.97, 1.0], ["CeHg3", "L", "Hg"]]] | [[936.9521642795675, 0.65, [0.65, 0.66, 0.67], ["CeHg2"]]] | [[796.3598228485802, 0.75, [0.67, 0.75, 0.79], ["CeHg2", "CeHg3", "L"]], [611.1782541839481, 0.5, [0.4, 0.5, 0.67], ["L", "CeHg", "CeHg2"]]] | [[757.3792699078787, 0.05, [0.0, 0.05, 0.19], ["Ce", "L", "L"]]] | [{"type": "eut", "comp": 0.171551, "temp": 826.919, "phases": ["(Ce)", "HgCe"], "phase_comps": [0.000381243, 0.5]}, {"type": "eut", "comp": 0.587352, "temp": 1147.42, "phases": ["HgCe", "Hg2Ce"], "phase_comps": [0.5, 0.666413]}] | [{"type": "cmp", "comp": 0.5, "temp": 1224.366, "phases": ["HgCe"], "phase_comps": [0.5]}, {"type": "cmp", "comp": 0.666413, "temp": 1209.313, "phases": ["Hg2Ce"], "phase_comps": [0.666413]}] | [{"type": "per", "comp": 0.7737850000000001, "temp": 1127.914, "phases": ["Hg3Ce"], "phase_comps": [0.7499049999999999]}, {"type": "per", "comp": 0.870657, "temp": 974.316, "phases": ["Hg45Ce11"], "phase_comps": [0.802897]}] | [] | constraintless
Hg-Nd | 0 | https://mpds.io/entry/C901312 | MAS390 | 0-100 | 0.844-1 | GGA/GGA+U | none | -68561.55 | -46.67867 | 27917.08 | -68.5113 | -107110 | -28661.36 | 33.00087 | 0.02307317 | 57.10818 | 0.03992825 | [[922.2556501608359, 0.3, [0.25, 0.3, 0.33], ["NdHg3", "L", "NdHg2"]], [720.2724783562011, 0.86, [0.5, 0.86, 1.0], ["NdHg", "L", "Nd"]]] | [[942.7032269082655, 0.25, [0.25, 0.26, 0.27], ["NdHg3"]], [1154.987354676553, 0.5, [0.5, 0.51, 0.52], ["NdHg"]], [927.0248240066745, 0.31, [0.31, 0.32, 0.33], ["NdHg2"]]] | [] | [] | [{"type": "eut", "comp": 0.403489, "temp": 1316.96, "phases": ["Hg2Nd", "HgNd"], "phase_comps": [0.333397, 0.499809]}, {"type": "eut", "comp": 0.844421, "temp": 998.8299999999999, "phases": ["HgNd", "(Nd)"], "phase_comps": [0.499809, 0.9994280000000001]}] | [{"type": "cmp", "comp": 0.333397, "temp": 1379.1799999999998, "phases": ["Hg2Nd"], "phase_comps": [0.333397]}, {"type": "cmp", "comp": 0.499809, "temp": 1429.46, "phases": ["HgNd"], "phase_comps": [0.499809]}] | [{"type": "per", "comp": 0.00183188, "temp": 419.42499999999995, "phases": ["Hg6.5Nd"], "phase_comps": [0.133435]}, {"type": "per", "comp": 0.0140056, "temp": 663.115, "phases": ["Hg45Nd11"], "phase_comps": [0.196721]}, {"type": "per", "comp": 0.12687400000000001, "temp": 1076.292, "phases": ["Hg3Nd"], "phase_comps": [0.24990500000000002]}] | [] | constrained
Hg-La | 0 | https://mpds.io/entry/C901305 | MAS390 | 0-100 | none | GGA/GGA+U | init error | 0 | 0 | 0 | 0 | 0 | 0 | 0 | 0 | 0 | 0 | [] | [] | [] | [] | [] | [] | [] | [] | constraintless
Hg-Y | 0 | https://mpds.io/entry/C901339 | MAS390 | 0-100 | 0.334-0.41, 0.829-1 | GGA/GGA+U | none | -101181.8 | -32.78683 | -41186.41 | 59.74623 | -135400.6 | 21169.24 | 108.5602 | 0.06043307 | 148.5554 | 0.08269756 | [[994.0201120428284, 0.32, [0.25, 0.32, 0.5], ["YHg3", "L", "YHg"]], [518.2011683287479, 0.81, [0.5, 0.81, 1.0], ["YHg", "L", "Y"]]] | [[1213.4141665247898, 0.48, [0.48, 0.49, 0.5], ["YHg"]], [1037.382845916933, 0.23, [0.23, 0.24, 0.25], ["YHg3"]]] | [] | [] | [{"type": "eut", "comp": 0.410144, "temp": 1324.77, "phases": ["Hg2Y", "HgY"], "phase_comps": [0.33358699999999997, 0.5]}, {"type": "eut", "comp": 0.8290609999999999, "temp": 1105.018, "phases": ["HgY", "(Y)"], "phase_comps": [0.5, 0.999619]}] | [{"type": "cmp", "comp": 0.33358699999999997, "temp": 1374.5700000000002, "phases": ["Hg2Y"], "phase_comps": [0.33358699999999997]}, {"type": "cmp", "comp": 0.5, "temp": 1474.4699999999998, "phases": ["HgY"], "phase_comps": [0.5]}] | [{"type": "per", "comp": 0.00114393, "temp": 347.301, "phases": ["Hg45Y11"], "phase_comps": [0.19691199999999998]}, {"type": "per", "comp": 0.190258, "temp": 1273.76, "phases": ["Hg3Y"], "phase_comps": [0.249714]}] | [] | constraintless
Co-Hg | 0 | https://mpds.io/entry/C981050 | JPEQE6 | 0-100 | none | GGA/GGA+U | init error | 0 | 0 | 0 | 0 | 0 | 0 | 0 | 0 | 0 | 0 | [] | [] | [] | [] | [] | [] | [] | [] | constraintless
Hg-Sc | 0 | none | none | none | none | GGA/GGA+U | init error | 0 | 0 | 0 | 0 | 0 | 0 | 0 | 0 | 0 | 0 | [] | [] | [] | [] | [] | [] | [] | [] | constraintless
Hg-Li | 0 | https://mpds.io/entry/C901306 | MAS390 | 0-100 | 0.006-0.25, 0.667-0.71, 0.856-0.919 | GGA/GGA+U | none | -105770.7 | -0.6657893 | 28278.93 | -9.836574 | -105999.8 | 24894.73 | 78.48591 | 0.09043448 | 122.187 | 0.1407886 | [[307.1621585124012, 0.68, [0.5, 0.68, 0.75], ["LiHg", "L", "Li3Hg"]], [-34.984326357576975, 0.92, [0.75, 0.92, 1.0], ["Li3Hg", "L", "Li"]], [-112.89184648540535, 0.12, [0.0, 0.12, 0.5], ["Hg", "L", "LiHg"]]] | [[593.3898512911237, 0.48, [0.48, 0.49, 0.5], ["LiHg"]], [375.532969668197, 0.73, [0.73, 0.74, 0.75], ["Li3Hg"]]] | [] | [] | [{"type": "eut", "comp": 0.00629051, "temp": 231.16219999999998, "phases": ["Hg", "LiHg3"], "phase_comps": [0, 0.250095]}, {"type": "eut", "comp": 0.7100650000000001, "temp": 644.144, "phases": ["Li2Hg", "Li3Hg"], "phase_comps": [0.666984, 0.7500950000000001]}, {"type": "eut", "comp": 0.918986, "temp": 434.00199999999995, "phases": ["Li6Hg", "Li"], "phase_comps": [0.856462, 1]}] | [{"type": "cmp", "comp": 0.5, "temp": 867.876, "phases": ["LiHg"], "phase_comps": [0.5]}, {"type": "cmp", "comp": 0.7500950000000001, "temp": 652.663, "phases": ["Li3Hg"], "phase_comps": [0.7500950000000001]}] | [{"type": "per", "comp": 0.185856, "temp": 508.241, "phases": ["LiHg3"], "phase_comps": [0.250095]}, {"type": "per", "comp": 0.295463, "temp": 611.892, "phases": ["LiHg2"], "phase_comps": [0.333778]}, {"type": "per", "comp": 0.688906, "temp": 648.201, "phases": ["Li2Hg"], "phase_comps": [0.666984]}, {"type": "per", "comp": 0.9058329999999999, "temp": 437.856, "phases": ["Li6Hg"], "phase_comps": [0.856462]}] | [] | constraintless
Ga-Hg | 0 | https://mpds.io/entry/C901102 | MAS390 | 0-100 | none | GGA/GGA+U | none | 8597.288 | -1.069641 | 326.7119 | -1.055145 | 8310.232 | 43.54609 | 16.67625 | 0.03495218 | 21.89141 | 0.04588278 | [[-40.299827918290475, 0.99, [0.0, 0.99, 1.0], ["Ga", "L", "Hg"]]] | [] | [] | [[24.08472959007912, 0.05, [0.0, 0.05, 0.9500000000000001], ["Ga", "L", "L"]]] | [{"type": "eut", "comp": 0.996759, "temp": 233.3755, "phases": ["Ga", "Hg"], "phase_comps": [0, 1]}] | [] | [] | [{"type": "mig", "comp": 0.517729, "cbounds": [[0.0, 233.41989999999998], [0.996159, 233.41989999999998]], "tbounds": [[0.517729, 300.7856], [0.517729, 476.84999999999997]], "phases": ["Ga"], "phase_comps": [0]}] | constraintless
Hg-Pb | 0 | https://mpds.io/entry/C907177 | TIKNAG | 0-100 | none | GGA/GGA+U | init error | 0 | 0 | 0 | 0 | 0 | 0 | 0 | 0 | 0 | 0 | [] | [] | [] | [] | [] | [] | [{"type": "per", "comp": 0.39636000000000005, "temp": 418.10699999999997, "phases": ["Hg0.7Pb1.3"], "phase_comps": [0.67175]}] | [] | constraintless
B-Hg | 0 | https://mpds.io/entry/C900293 | MAS390 | 0-100 | none | GGA/GGA+U | none | 48164.97 | 0.9821017 | 10283.72 | -1.409643 | 49443.33 | 8448.855 | 194.104 | 0.06066984 | 402.0584 | 0.1256688 | [] | [] | [] | [[2041.8211652808282, 0.07, [0.0, 0.07, 0.8300000000000001], ["B", "L", "L"]]] | [{"type": "eut", "comp": 0.983264, "temp": 200.37509999999997, "phases": ["B", "Hg"], "phase_comps": [0, 1]}] | [] | [] | [{"type": "mig", "comp": 0.438995, "cbounds": [[0.0714268, 2253.38], [0.7891030000000001, 2253.38]], "tbounds": [[0.438995, 2255.06], [0.438995, 3196.92]], "phases": ["B"], "phase_comps": [0]}] | constraintless
Hg-Th | 0 | https://mpds.io/entry/C901333 | MAS390 | 0-100 | none | GGA/GGA+U | init error | 0 | 0 | 0 | 0 | 0 | 0 | 0 | 0 | 0 | 0 | [] | [] | [] | [] | [] | [] | [] | [] | constraintless
Hg-Pr | 0 | https://mpds.io/entry/C901318 | MAS390 | 0-100 | 0.333-0.435, 0.819-1 | GGA/GGA+U | none | -83496.34 | -41.76369 | 83588.23 | -120.5246 | -118596.2 | -17705.34 | 52.68188 | 0.03834728 | 89.96537 | 0.06548604 | [[224.16899092429685, 0.85, [0.5, 0.85, 1.0], ["PrHg", "L", "Pr"]], [866.206422890013, 0.34, [0.25, 0.34, 0.5], ["PrHg3", "L", "PrHg"]]] | [[919.4604089460285, 0.25, [0.25, 0.26, 0.27], ["PrHg3"]], [1098.4718416394276, 0.5, [0.5, 0.51, 0.52], ["PrHg"]]] | [] | [] | [{"type": "eut", "comp": 0.434874, "temp": 1273.57, "phases": ["Hg2Pr", "HgPr"], "phase_comps": [0.333016, 0.499809]}, {"type": "eut", "comp": 0.818755, "temp": 893.742, "phases": ["HgPr", "(Pr)"], "phase_comps": [0.499809, 0.999465]}] | [{"type": "cmp", "comp": 0.333016, "temp": 1323.4299999999998, "phases": ["Hg2Pr"], "phase_comps": [0.333016]}, {"type": "cmp", "comp": 0.499809, "temp": 1373.1, "phases": ["HgPr"], "phase_comps": [0.499809]}] | [{"type": "per", "comp": 0.000762492, "temp": 552.826, "phases": ["Hg45Pr11"], "phase_comps": [0.19691199999999998]}, {"type": "per", "comp": 0.201288, "temp": 1172.998, "phases": ["Hg3Pr"], "phase_comps": [0.24990500000000002]}] | [] | constrained
Hg-Sm | 0 | https://mpds.io/entry/C901328 | MAS390 | 0-100 | 0.41-0.5, 0.5-0.799, 0.799-1 | GGA/GGA+U | none | -156970 | 2.604231 | 43571.86 | -5.287586 | -154798.7 | 39163.32 | 689.9498 | 0.4684485 | 1004.216 | 0.6818228 | [[-1409.7953419207015, 0.73, [0.33, 0.73, 1.0], ["SmHg2", "L", "Sm"]]] | [[1063.0177763157717, 0.23, [0.23, 0.24, 0.25], ["SmHg3"]]] | [[679.4492966368755, 0.33, [0.25, 0.33, 0.43], ["SmHg3", "SmHg2", "L"]]] | [] | [{"type": "eut", "comp": 0.410132, "temp": 1313.6, "phases": ["Hg2Sm", "HgSm"], "phase_comps": [0.342928, 0.5]}, {"type": "eut", "comp": 0.798993, "temp": 1069.205, "phases": ["HgSm", "(Sm)"], "phase_comps": [0.5, 0.9994280000000001]}] | [{"type": "cmp", "comp": 0.342928, "temp": 1372.29, "phases": ["Hg2Sm"], "phase_comps": [0.342928]}, {"type": "cmp", "comp": 0.5, "temp": 1472.0300000000002, "phases": ["HgSm"], "phase_comps": [0.5]}] | [{"type": "per", "comp": 0.00171566, "temp": 472.542, "phases": ["Hg45Sm11"], "phase_comps": [0.195959]}, {"type": "per", "comp": 0.151297, "temp": 1182.932, "phases": ["Hg3Sm"], "phase_comps": [0.24990500000000002]}] | [] | constraintless
Gd-Hg | 0 | https://mpds.io/entry/C901147 | MAS390 | 0-100 | 0-0.201, 0.6-0.666 | GGA/GGA+U | none | -130370.3 | -11.63591 | -3341.025 | -16.25181 | -141574.9 | -18990.54 | 156.4007 | 0.09856423 | 248.1916 | 0.1564111 | [[975.594076636498, 0.66, [0.5, 0.66, 0.75], ["GdHg", "L", "GdHg3"]], [226.1257685920002, 0.19, [0.0, 0.19, 0.5], ["Gd", "L", "GdHg"]]] | [[1225.8055681857682, 0.5, [0.5, 0.51, 0.52], ["GdHg"]], [1071.542076256114, 0.75, [0.75, 0.76, 0.77], ["GdHg3"]]] | [] | [] | [{"type": "eut", "comp": 0.20073899999999997, "temp": 1149.286, "phases": ["(Gd)", "HgGd"], "phase_comps": [0.000381243, 0.5]}, {"type": "eut", "comp": 0.599826, "temp": 1323.94, "phases": ["HgGd", "Hg2Gd"], "phase_comps": [0.5, 0.666413]}] | [{"type": "cmp", "comp": 0.5, "temp": 1497.9899999999998, "phases": ["HgGd"], "phase_comps": [0.5]}, {"type": "cmp", "comp": 0.666413, "temp": 1373.1, "phases": ["Hg2Gd"], "phase_comps": [0.666413]}] | [{"type": "per", "comp": 0.9982810000000001, "temp": 573.0989999999999, "phases": ["Hg3Gd"], "phase_comps": [0.7499049999999999]}] | [] | constraintless
Dy-Hg | 0 | https://mpds.io/entry/C900918 | MAS390 | 0-100 | 0-0.201, 0.59-0.666 | GGA/GGA+U | none | -123509.9 | -15.91757 | -18055.21 | -3.145053 | -140276.6 | -21368.03 | 144.7788 | 0.08586611 | 219.5403 | 0.1302059 | [[219.89669432644598, 0.2, [0.0, 0.2, 0.5], ["Dy", "L", "DyHg"]], [918.5153925059006, 0.66, [0.5, 0.66, 0.75], ["DyHg", "L", "DyHg3"]]] | [[1167.3882812364477, 0.5, [0.5, 0.51, 0.52], ["DyHg"]], [998.013845296376, 0.75, [0.75, 0.76, 0.77], ["DyHg3"]]] | [] | [] | [{"type": "eut", "comp": 0.200617, "temp": 1074.443, "phases": ["(Dy)", "HgDy"], "phase_comps": [0.000381243, 0.5]}, {"type": "eut", "comp": 0.590378, "temp": 1299.27, "phases": ["HgDy", "Hg2Dy"], "phase_comps": [0.5, 0.666413]}] | [{"type": "cmp", "comp": 0.5, "temp": 1448.0099999999998, "phases": ["HgDy"], "phase_comps": [0.5]}, {"type": "cmp", "comp": 0.666413, "temp": 1398.29, "phases": ["Hg2Dy"], "phase_comps": [0.666413]}] | [{"type": "per", "comp": 0.819499, "temp": 1173.403, "phases": ["Hg3Dy"], "phase_comps": [0.7499049999999999]}, {"type": "per", "comp": 0.999374, "temp": 447.65599999999995, "phases": ["Hg4Dy"], "phase_comps": [0.799276]}] | [] | constraintless
Er-Hg | 0 | https://mpds.io/entry/C900962 | MAS390 | 0-100 | none | GGA/GGA+U | init error | 0 | 0 | 0 | 0 | 0 | 0 | 0 | 0 | 0 | 0 | [] | [] | [] | [] | [] | [] | [] | [] | constraintless
Hg-Yb | 0 | https://mpds.io/entry/C901340 | MAS390 | 0-100 | none | GGA/GGA+U | init error | 0 | 0 | 0 | 0 | 0 | 0 | 0 | 0 | 0 | 0 | [] | [] | [] | [] | [] | [] | [] | [] | constraintless
Hf-Hg | 0 | https://mpds.io/entry/C901267 | MAS390 | 0-100 | none | GGA/GGA+U | init error | 0 | 0 | 0 | 0 | 0 | 0 | 0 | 0 | 0 | 0 | [] | [] | [] | [] | [] | [] | [] | [] | constraintless
Cs-Hg | 0 | https://mpds.io/entry/C900827 | MAS390 | 0-100 | 0.827-0.856 | GGA/GGA+U | none | -21772.55 | -109.6561 | -18977.69 | 142.1455 | -51147.09 | 19100.1 | 20.92491 | 0.04349325 | 38.06777 | 0.07912537 | [[21.45799107045434, 0.02, [0.0, 0.02, 0.5], ["Cs", "L", "CsHg"]], [197.45935636863572, 0.73, [0.67, 0.73, 0.79], ["CsHg2", "L", "Cs5Hg19"]]] | [[208.13105495998502, 0.65, [0.65, 0.66, 0.67], ["CsHg2"]], [208.32898851584775, 0.77, [0.77, 0.78, 0.79], ["Cs5Hg19"]], [131.23396731471058, 0.93, [0.93, 0.9400000000000001, 0.9500000000000001], ["Cs2Hg27"]]] | [[150.4507772720836, 0.5, [0.49, 0.5, 0.67], ["L", "CsHg", "CsHg2"]]] | [] | [{"type": "eut", "comp": 0.0200152, "temp": 289.0775, "phases": ["Cs", "CsHg"], "phase_comps": [0, 0.5]}, {"type": "eut", "comp": 0.7577200000000001, "temp": 413.077, "phases": ["CsHg2", "Cs5Hg19"], "phase_comps": [0.666413, 0.800038]}, {"type": "eut", "comp": 0.826916, "temp": 425.139, "phases": ["Cs5Hg19", "Cs3Hg20"], "phase_comps": [0.800038, 0.85589]}, {"type": "eut", "comp": 0.9799850000000001, "temp": 227.07799999999997, "phases": ["Cs2Hg27", "Hg"], "phase_comps": [0.9216549999999999, 1]}] | [{"type": "cmp", "comp": 0.666413, "temp": 481.10699999999997, "phases": ["CsHg2"], "phase_comps": [0.666413]}, {"type": "cmp", "comp": 0.800038, "temp": 437.025, "phases": ["Cs5Hg19"], "phase_comps": [0.800038]}, {"type": "cmp", "comp": 0.85589, "temp": 431.082, "phases": ["Cs3Hg20"], "phase_comps": [0.85589]}] | [{"type": "per", "comp": 0.40907400000000005, "temp": 410.859, "phases": ["CsHg"], "phase_comps": [0.5]}, {"type": "per", "comp": 0.571674, "temp": 444.032, "phases": ["Cs3Hg4"], "phase_comps": [0.571674]}, {"type": "per", "comp": 0.937857, "temp": 285.0861, "phases": ["Cs2Hg27"], "phase_comps": [0.9216549999999999]}] | [] | constrained
Be-Hg | 0 | https://mpds.io/entry/C100070 | JPEDAV | 0-100 | none | GGA/GGA+U | init error | 0 | 0 | 0 | 0 | 0 | 0 | 0 | 0 | 0 | 0 | [] | [] | [] | [] | [] | [] | [] | [] | constraintless
Hg-U | 0 | https://mpds.io/entry/C906851 | JIMEAP | 0-100 | 0.005-0.2 | GGA/GGA+U | init error | 0 | 0 | 0 | 0 | 0 | 0 | 0 | 0 | 0 | 0 | [] | [] | [] | [] | [{"type": "eut", "comp": 0.004959219999999999, "temp": 233.77659999999997, "phases": ["Hg", "Hg45U11"], "phase_comps": [0, 0.19996200000000003]}] | [] | [{"type": "per", "comp": 0.18898399999999999, "temp": 637.861, "phases": ["Hg45U11"], "phase_comps": [0.19996200000000003]}, {"type": "per", "comp": 0.23986999999999997, "temp": 663.203, "phases": ["Hg3U"], "phase_comps": [0.24990500000000002]}, {"type": "per", "comp": 0.316418, "temp": 728.4590000000001, "phases": ["Hg2U"], "phase_comps": [0.332825]}] | [] | constraintless
Hg-Ta | 0 | none | none | none | none | GGA/GGA+U | init error | 0 | 0 | 0 | 0 | 0 | 0 | 0 | 0 | 0 | 0 | [] | [] | [] | [] | [] | [] | [] | [] | constraintless
Eu-Hg | 0 | none | none | none | none | GGA/GGA+U | init error | 0 | 0 | 0 | 0 | 0 | 0 | 0 | 0 | 0 | 0 | [] | [] | [] | [] | [] | [] | [] | [] | constraintless
As-Hg | 0 | none | none | none | none | GGA/GGA+U | init error | 0 | 0 | 0 | 0 | 0 | 0 | 0 | 0 | 0 | 0 | [] | [] | [] | [] | [] | [] | [] | [] | constraintless
Ge-Hg | 0 | https://mpds.io/entry/C2002076 | JPEQE6 | 0-100 | none | GGA/GGA+U | init error | 0 | 0 | 0 | 0 | 0 | 0 | 0 | 0 | 0 | 0 | [] | [] | [] | [] | [] | [] | [] | [] | constraintless
Hg-W | 0 | none | none | none | none | GGA/GGA+U | init error | 0 | 0 | 0 | 0 | 0 | 0 | 0 | 0 | 0 | 0 | [] | [] | [] | [] | [] | [] | [] | [] | constraintless
Hg-Ho | 0 | https://mpds.io/entry/C901301 | MAS390 | 0-100 | 0.334-0.416 | GGA/GGA+U | none | -100945.8 | -23.19412 | -4117.26 | 38.74001 | -123455.1 | 33478.84 | 84.91417 | 0.04979369 | 121.0343 | 0.07097454 | [[973.0571777235074, 0.3, [0.25, 0.3, 0.5], ["HoHg3", "L", "HoHg"]], [519.5716788312425, 0.79, [0.5, 0.79, 1.0], ["HoHg", "L", "Ho"]]] | [[989.1098520491661, 0.23, [0.23, 0.24, 0.25], ["HoHg3"]], [1187.2057642976047, 0.48, [0.48, 0.49, 0.5], ["HoHg"]]] | [] | [] | [{"type": "eut", "comp": 0.41631700000000005, "temp": 1323.1999999999998, "phases": ["Hg2Ho", "HgHo"], "phase_comps": [0.33358699999999997, 0.499809]}, {"type": "eut", "comp": 0.7868850000000001, "temp": 1023.809, "phases": ["HgHo", "Ho"], "phase_comps": [0.499809, 1]}] | [{"type": "cmp", "comp": 0.33358699999999997, "temp": 1381.62, "phases": ["Hg2Ho"], "phase_comps": [0.33358699999999997]}, {"type": "cmp", "comp": 0.499809, "temp": 1451.4499999999998, "phases": ["HgHo"], "phase_comps": [0.499809]}] | [{"type": "per", "comp": 0.000168661, "temp": 400.83799999999997, "phases": ["Hg4Ho"], "phase_comps": [0.19996200000000003]}, {"type": "per", "comp": 0.16298100000000001, "temp": 1213.667, "phases": ["Hg3Ho"], "phase_comps": [0.24990500000000002]}] | [] | constraintless
Hg-Mo | 0 | https://mpds.io/entry/C901309 | MAS390 | 0-100 | none | GGA/GGA+U | init error | 0 | 0 | 0 | 0 | 0 | 0 | 0 | 0 | 0 | 0 | [] | [] | [] | [] | [] | [] | [] | [] | constraintless
Hg-Tb | 0 | https://mpds.io/entry/C901331 | MAS390 | 0-100 | 0.333-0.4, 0.799-1 | GGA/GGA+U | none | -120782.2 | -13.119 | -217.3028 | 17.65077 | -133714.2 | 17181.93 | 144.8365 | 0.08886439 | 227.327 | 0.1394764 | [[978.0804923855875, 0.34, [0.25, 0.34, 0.5], ["TbHg3", "L", "TbHg"]], [311.6185710852169, 0.8, [0.5, 0.8, 1.0], ["TbHg", "L", "Tb"]]] | [[1074.2272662401242, 0.23, [0.23, 0.24, 0.25], ["TbHg3"]], [1202.3413641920138, 0.48, [0.48, 0.49, 0.5], ["TbHg"]]] | [] | [] | [{"type": "eut", "comp": 0.400049, "temp": 1294.28, "phases": ["Hg2Tb", "HgTb"], "phase_comps": [0.333397, 0.499809]}, {"type": "eut", "comp": 0.7988299999999999, "temp": 1174.1619999999998, "phases": ["HgTb", "(Tb)"], "phase_comps": [0.499809, 0.999593]}] | [{"type": "cmp", "comp": 0.333397, "temp": 1372.7399999999998, "phases": ["Hg2Tb"], "phase_comps": [0.333397]}, {"type": "cmp", "comp": 0.499809, "temp": 1473.1, "phases": ["HgTb"], "phase_comps": [0.499809]}] | [{"type": "per", "comp": 0.000953162, "temp": 422.567, "phases": ["Hg4Tb"], "phase_comps": [0.199771]}, {"type": "per", "comp": 0.11064500000000001, "temp": 1142.385, "phases": ["Hg3Tb"], "phase_comps": [0.249714]}] | [] | constraintless
Hg-Tl | 0 | https://mpds.io/entry/C901335 | MAS390 | 0-100 | 0.405-1 | GGA/GGA+U | none | -2615.862 | -13.05992 | -18847.22 | 23.74302 | -7917.309 | -9209.156 | 11.83922 | 0.02050473 | 14.01066 | 0.0242655 | [[-9.001650706615635, 0.37, [0.25, 0.37, 1.0], ["TlHg3", "L", "Tl"]], [-78.40614852602567, 0.08, [0.0, 0.08, 0.25], ["Hg", "L", "TlHg3"]]] | [[14.316582549240138, 0.25, [0.25, 0.26, 0.27], ["TlHg3"]]] | [] | [] | [{"type": "eut", "comp": 0.08724230000000001, "temp": 213.58079999999998, "phases": ["Hg", "Hg0.7Tl0.3"], "phase_comps": [0, 0.286995]}, {"type": "eut", "comp": 0.404923, "temp": 273.97246199999995, "phases": ["Hg0.7Tl0.3", "(Tl)"], "phase_comps": [0.286995, 0.9998090000000001]}] | [{"type": "cmp", "comp": 0.286995, "temp": 287.75079999999997, "phases": ["Hg0.7Tl0.3"], "phase_comps": [0.286995]}] | [] | [] | constraintless
Hg-Lu | 0 | none | none | none | none | GGA/GGA+U | init error | 0 | 0 | 0 | 0 | 0 | 0 | 0 | 0 | 0 | 0 | [] | [] | [] | [] | [] | [] | [] | [] | constraintless
Hg-Tm | 0 | none | none | none | none | GGA/GGA+U | init error | 0 | 0 | 0 | 0 | 0 | 0 | 0 | 0 | 0 | 0 | [] | [] | [] | [] | [] | [] | [] | [] | constraintless
Hg-In | 0 | https://mpds.io/entry/C901302 | MAS390 | 0-100 | none | GGA/GGA+U | fitting conditions error | 0 | 0 | 0 | 0 | 0 | 0 | 0 | 0 | 0 | 0 | [] | [] | [] | [] | [] | [] | [] | [] | constraintless
Hg-Sb | 0 | https://mpds.io/entry/C901326 | MAS390 | 0-100 | none | GGA/GGA+U | init error | 0 | 0 | 0 | 0 | 0 | 0 | 0 | 0 | 0 | 0 | [] | [] | [] | [] | [] | [] | [] | [] | constraintless
Cd-Hg | 0 | https://mpds.io/entry/C1600290 | JPEQE6 | 0-100 | none | GGA/GGA+U | init error | 0 | 0 | 0 | 0 | 0 | 0 | 0 | 0 | 0 | 0 | [] | [] | [] | [] | [] | [] | [{"type": "per", "comp": 0.373251, "temp": 460.41599999999994, "phases": ["Cd0.5Hg0.5"], "phase_comps": [0.301754]}] | [] | constraintless
Ag-Ti | 0 | https://mpds.io/entry/C900063 | MAS390 | 0-100 | 0-0.056 | GGA/GGA+U | none | 65318.33 | -32.03284 | 17194.83 | -21.56522 | 14403.1 | -17082.44 | 41.4902 | 0.02135225 | 50.28187 | 0.02587674 | [[931.9055176684243, 0.03, [0.0, 0.03, 0.5], ["Ag", "L", "TiAg"]]] | [] | [[1283.4585660156363, 0.5, [0.29, 0.5, 0.67], ["L", "TiAg", "Ti2Ag"]], [1428.6704410922407, 0.67, [0.53, 0.67, 1.0], ["L", "Ti2Ag", "Ti"]]] | [[1517.139602805893, 0.8200000000000001, [0.71, 0.8200000000000001, 1.0], ["L", "L", "Ti"]]] | [{"type": "eut", "comp": 0.0556177, "temp": 1234.156, "phases": ["(Ag)", "AgTi"], "phase_comps": [0.000381243, 0.519634]}] | [] | [{"type": "per", "comp": 0.0793537, "temp": 1293.53, "phases": ["AgTi"], "phase_comps": [0.519634]}] | [] | constraintless
Ag-Fe | 0 | https://mpds.io/entry/C900021 | MAS390 | 0-100 | none | GGA/GGA+U | init error | 0 | 0 | 0 | 0 | 0 | 0 | 0 | 0 | 0 | 0 | [] | [] | [] | [] | [] | [] | [] | [] | constraintless
Ag-Al | 0 | https://mpds.io/entry/C900005 | MAS390 | 0-100 | 0.591-1 | GGA/GGA+U | none | 66788.08 | -82.83177 | -188533.2 | 184.3766 | -23131.94 | 11621.18 | 30.20441 | 0.02440748 | 39.11609 | 0.03160881 | [[626.3244950549887, 0.56, [0.33, 0.56, 1.0], ["AlAg2", "L", "Al"]], [755.8538505434661, 0.16, [0.0, 0.16, 0.25], ["Ag", "L", "AlAg3"]]] | [[783.166903729957, 0.25, [0.25, 0.26, 0.27], ["AlAg3"]]] | [[671.1270459958697, 0.33, [0.25, 0.33, 0.44], ["AlAg3", "AlAg2", "L"]]] | [[636.0656024769297, 0.9400000000000001, [0.64, 0.9400000000000001, 1.0], ["L", "L", "Al"]]] | [{"type": "eut", "comp": 0.590919, "temp": 840.521, "phases": ["Ag0.67Al0.33", "(Al)"], "phase_comps": [0.3191, 0.999619]}] | [] | [{"type": "per", "comp": 0.32462, "temp": 999.861, "phases": ["Ag0.67Al0.33"], "phase_comps": [0.3191]}] | [] | constraintless
Ag-Ni | 0 | https://mpds.io/entry/C120003 | JECMA5 | 0-100 | none | GGA/GGA+U | none | 49771.11 | -0.7302856 | 819.5282 | -1.159821 | 48688.45 | -899.9203 | 36.14936 | 0.01253823 | 47.21882 | 0.01637763 | [[958.0711735031442, 0.01, [0.0, 0.01, 1.0], ["Ag", "L", "Ni"]]] | [] | [] | [[1411.671469948555, 0.96, [0.04, 0.96, 1.0], ["L", "L", "Ni"]]] | [{"type": "eut", "comp": 0.0048207400000000004, "temp": 1233.5720000000001, "phases": ["Ag", "Ni"], "phase_comps": [0, 1]}] | [] | [] | [{"type": "mig", "comp": 0.523446, "cbounds": [[0.041051000000000004, 1709.46], [0.968795, 1709.46]], "tbounds": [[0.523446, 1709.46], [0.523446, 2880.85]], "phases": ["Ni"], "phase_comps": [1]}] | constraintless
Ag-Cr | 0 | https://mpds.io/entry/C900016 | MAS390 | 0-100 | none | GGA/GGA+U | init error | 0 | 0 | 0 | 0 | 0 | 0 | 0 | 0 | 0 | 0 | [] | [] | [] | [] | [] | [] | [] | [] | constraintless
Ag-Cu | 0 | https://mpds.io/entry/C900017 | MAS390 | 0-100 | none | GGA/GGA+U | init error | 0 | 0 | 0 | 0 | 0 | 0 | 0 | 0 | 0 | 0 | [] | [] | [] | [] | [] | [] | [] | [] | constraintless
Ag-Zr | 0 | https://mpds.io/entry/C900072 | MAS390 | 0-100 | none | GGA/GGA+U | none | -26303.89 | 3.798103 | 51070.44 | -16.2451 | -19911.89 | 23730.82 | 66.87777 | 0.03140362 | 102.5021 | 0.04813164 | [[1104.307966885744, 0.77, [0.67, 0.77, 1.0], ["Zr2Ag", "L", "Zr"]], [943.1438038380653, 0.02, [0.0, 0.02, 0.5], ["Ag", "L", "ZrAg"]], [1156.1075123119526, 0.62, [0.5, 0.62, 0.67], ["ZrAg", "L", "Zr2Ag"]]] | [[1212.7783554014873, 0.48, [0.48, 0.49, 0.5], ["ZrAg"]], [1169.307960641876, 0.65, [0.65, 0.66, 0.67], ["Zr2Ag"]]] | [] | [] | [{"type": "eut", "comp": 0.0258972, "temp": 1213.7359999999999, "phases": ["Ag", "AgZr"], "phase_comps": [0, 0.499619]}] | [] | [{"type": "per", "comp": 0.46542, "temp": 1409.2399999999998, "phases": ["AgZr"], "phase_comps": [0.499619]}, {"type": "per", "comp": 0.6330830000000001, "temp": 1463.67, "phases": ["AgZr2"], "phase_comps": [0.665841]}] | [] | constraintless
Ag-Nb | 0 | none | none | none | none | GGA/GGA+U | init error | 0 | 0 | 0 | 0 | 0 | 0 | 0 | 0 | 0 | 0 | [] | [] | [] | [] | [] | [] | [] | [] | constraintless
Ag-Zn | 0 | https://mpds.io/entry/C900071 | MAS390 | 0-100 | none | GGA/GGA+U | none | 32108.35 | -31.26632 | -9288.829 | 18.48006 | 889.9172 | 9162.924 | 17.50587 | 0.01412557 | 21.56517 | 0.01740103 | [[474.117852276612, 0.98, [0.62, 0.98, 1.0], ["Zn8Ag5", "L", "Zn"]], [710.0374324437058, 0.46, [0.25, 0.46, 0.62], ["ZnAg3", "L", "Zn8Ag5"]]] | [[727.1860046246798, 0.6, [0.6, 0.61, 0.62], ["Zn8Ag5"]]] | [[718.4264107758559, 0.25, [0.0, 0.25, 0.43], ["Ag", "ZnAg3", "L"]]] | [] | [] | [] | [{"type": "per", "comp": 0.620511, "temp": 971.68, "phases": ["Ag5Zn8"], "phase_comps": [0.610179]}, {"type": "per", "comp": 0.7088490000000001, "temp": 944.716, "phases": ["Ag0.26Zn0.74"], "phase_comps": [0.693481]}] | [] | constraintless
Ag-Sn | 0 | https://mpds.io/entry/C900058 | MAS390 | 0-100 | none | GGA/GGA+U | none | 1600.963 | -0.005204082 | -3364.497 | 0.1237324 | 1596.425 | -3256.588 | 8.860457 | 0.007179557 | 13.34374 | 0.01081232 | [[225.76256753514917, 0.96, [0.25, 0.96, 1.0], ["Ag3Sn", "L", "Sn"]]] | [] | [[493.35840912041726, 0.25, [0.0, 0.25, 0.45], ["Ag", "Ag3Sn", "L"]]] | [] | [{"type": "eut", "comp": 0.960923, "temp": 494.133, "phases": ["Ag3Sn", "Sn"], "phase_comps": [0.24685500000000002, 1]}] | [] | [{"type": "per", "comp": 0.194053, "temp": 997.428, "phases": ["Ag0.8Sn0.2"], "phase_comps": [0.12847899999999998]}, {"type": "per", "comp": 0.48989699999999997, "temp": 753.637, "phases": ["Ag3Sn"], "phase_comps": [0.24685500000000002]}] | [] | constrained
Ag-Si | 0 | https://mpds.io/entry/C900056 | MAS390 | 0-100 | none | GGA/GGA+U | none | 6047.491 | 3.732238 | -18831.37 | 7.185237 | 11498.53 | -8337.132 | 8.957643 | 0.005310499 | 11.90278 | 0.007056512 | [[827.2910614006488, 0.11, [0.0, 0.11, 1.0], ["Ag", "L", "Si"]]] | [] | [] | [] | [{"type": "eut", "comp": 0.11055999999999999, "temp": 1108.376, "phases": ["Ag", "Si"], "phase_comps": [0, 1]}] | [] | [] | [] | constraintless
Ag-Ca | 0 | https://mpds.io/entry/C900012 | MAS390 | 0-100 | 0.14-0.182, 0.749-0.799 | GGA/GGA+U | none | -107625.2 | -6.345396 | -30507.61 | 7.677112 | -115074.8 | -21494.6 | 67.18237 | 0.05444629 | 83.3811 | 0.06757415 | [[507.1364708784166, 0.14, [0.0, 0.14, 0.22], ["Ag", "L", "Ca2Ag7"]], [583.8660130979124, 0.38, [0.33, 0.38, 0.5], ["CaAg2", "L", "CaAg"]], [391.4185555687541, 0.8, [0.62, 0.8, 1.0], ["Ca5Ag3", "L", "Ca"]], [570.6427120335326, 0.27, [0.22, 0.27, 0.33], ["Ca2Ag7", "L", "CaAg2"]]] | [[711.7473778895243, 0.5, [0.5, 0.51, 0.52], ["CaAg"]], [600.5617417745234, 0.22, [0.22, 0.23, 0.24], ["Ca2Ag7"]], [605.8529084916806, 0.33, [0.33, 0.34, 0.35000000000000003], ["CaAg2"]]] | [[576.5780052291476, 0.62, [0.5, 0.62, 0.64], ["CaAg", "Ca5Ag3", "L"]]] | [] | [{"type": "eut", "comp": 0.140107, "temp": 927.23, "phases": ["Ag", "Ca2Ag9"], "phase_comps": [0, 0.18185300000000001]}, {"type": "eut", "comp": 0.39573, "temp": 818.36, "phases": ["CaAg2", "CaAg"], "phase_comps": [0.332063, 0.5]}, {"type": "eut", "comp": 0.7985129999999999, "temp": 743.702, "phases": ["Ca3Ag", "Ca"], "phase_comps": [0.7487609999999999, 1]}] | [{"type": "cmp", "comp": 0.21997699999999998, "temp": 1003.865, "phases": ["Ca2Ag7"], "phase_comps": [0.21997699999999998]}, {"type": "cmp", "comp": 0.5, "temp": 938.938, "phases": ["CaAg"], "phase_comps": [0.5]}] | [{"type": "per", "comp": 0.177278, "temp": 960.834, "phases": ["Ca2Ag9"], "phase_comps": [0.18185300000000001]}, {"type": "per", "comp": 0.335112, "temp": 869.906, "phases": ["CaAg2"], "phase_comps": [0.332063]}, {"type": "per", "comp": 0.627526, "temp": 827.636, "phases": ["Ca5Ag3"], "phase_comps": [0.624285]}, {"type": "per", "comp": 0.754289, "temp": 748.112, "phases": ["Ca3Ag"], "phase_comps": [0.7487609999999999]}] | [] | constraintless
Ag-Na | 0 | https://mpds.io/entry/C900037 | MAS390 | 0-100 | none | GGA/GGA+U | none | 1722.948 | -9.650391 | -14934.42 | -5.024833 | -7034.184 | -19494.15 | 45.69211 | 0.0364897 | 61.15966 | 0.04884208 | [[706.0156914281204, 0.15, [0.0, 0.15, 0.33], ["Ag", "L", "NaAg2"]]] | [[856.2045401806637, 0.33, [0.33, 0.34, 0.35000000000000003], ["NaAg2"]]] | [] | [[714.4257228554776, 0.7000000000000001, [0.33, 0.7000000000000001, 0.91], ["NaAg2", "L", "L"]]] | [{"type": "eut", "comp": 0.629764, "temp": 1071.011, "phases": ["Ag", null], "phase_comps": [0, null]}, {"type": "eut", "comp": 0.998666, "temp": 561.67, "phases": ["NaAg2", "Na"], "phase_comps": [0.333397, 1]}] | [] | [{"type": "per", "comp": 0.987991, "temp": 740.6869999999999, "phases": ["NaAg2"], "phase_comps": [0.333397]}] | [] | constraintless
Ag-Mg | 0 | https://mpds.io/entry/C900034 | MAS390 | 0-100 | 0-0.334, 0.823-1 | GGA/GGA+U | none | -55160.99 | -14.45953 | 16080.74 | -27.34667 | -70775.43 | -13450.17 | 70.41031 | 0.05695982 | 111.1991 | 0.08995668 | [[623.8595166397979, 0.3, [0.25, 0.3, 0.5], ["MgAg3", "L", "MgAg"]], [590.7275942085703, 0.16, [0.0, 0.16, 0.25], ["Ag", "L", "MgAg3"]], [436.2865719013822, 0.86, [0.76, 0.86, 1.0], ["Mg54Ag17", "L", "Mg"]]] | [[820.2860624592603, 0.5, [0.5, 0.51, 0.52], ["MgAg"]], [635.391835594514, 0.25, [0.25, 0.26, 0.27], ["MgAg3"]]] | [[493.7712479017167, 0.76, [0.5, 0.76, 0.78], ["MgAg", "Mg54Ag17", "L"]]] | [] | [{"type": "eut", "comp": 0.334386, "temp": 1032.6970000000001, "phases": ["(Ag)", "MgAg"], "phase_comps": [0.000381243, 0.503812]}, {"type": "eut", "comp": 0.823, "temp": 745.6179999999999, "phases": ["Mg4Ag", "(Mg)"], "phase_comps": [0.799085, 0.999619]}] | [{"type": "cmp", "comp": 0.503812, "temp": 1093.0079999999998, "phases": ["MgAg"], "phase_comps": [0.503812]}] | [{"type": "per", "comp": 0.7772190000000001, "temp": 766.564, "phases": ["Mg25Ag8"], "phase_comps": [0.766679]}] | [] | constraintless
Ag-K | 0 | none | none | none | none | GGA/GGA+U | init error | 0 | 0 | 0 | 0 | 0 | 0 | 0 | 0 | 0 | 0 | [] | [] | [] | [] | [] | [] | [] | [] | constraintless
Ag-Mn | 0 | https://mpds.io/entry/C103007 | MTGTBF | 0-100 | none | GGA/GGA+U | init error | 0 | 0 | 0 | 0 | 0 | 0 | 0 | 0 | 0 | 0 | [] | [] | [] | [] | [] | [] | [] | [] | constraintless
Ag-Ba | 0 | https://mpds.io/entry/C903788 | JCOMAH | 0-100 | none | GGA/GGA+U | none | -80085.53 | -13.42473 | -19733.42 | -14.86071 | -95427.17 | -36716.1 | 38.93381 | 0.0311815 | 65.75549 | 0.05266257 | [[549.2171850996898, 0.13, [0.0, 0.13, 0.17], ["Ag", "L", "BaAg5"]], [676.1460682710219, 0.47000000000000003, [0.33, 0.47000000000000003, 0.5], ["BaAg2", "L", "BaAg"]], [388.99328507715063, 0.78, [0.6, 0.78, 1.0], ["Ba3Ag2", "L", "Ba"]]] | [[810.9351675549641, 0.33, [0.33, 0.34, 0.35000000000000003], ["BaAg2"]], [565.4287777936637, 0.15, [0.15, 0.16, 0.17], ["BaAg5"]], [681.2012302771108, 0.5, [0.5, 0.51, 0.52], ["BaAg"]]] | [[447.23869973462126, 0.6, [0.5, 0.6, 0.73], ["BaAg", "Ba3Ag2", "L"]]] | [] | [{"type": "eut", "comp": 0.139916, "temp": 1013.013, "phases": ["Ag", "BaAg5"], "phase_comps": [0, 0.165269]}, {"type": "eut", "comp": 0.23465499999999997, "temp": 972.643, "phases": ["BaAg5", "BaAg2"], "phase_comps": [0.165269, 0.332825]}, {"type": "eut", "comp": 0.779832, "temp": 689.141, "phases": ["Ba3Ag2", "Ba"], "phase_comps": [0.599886, 1]}] | [{"type": "cmp", "comp": 0.165269, "temp": 1026.47, "phases": ["BaAg5"], "phase_comps": [0.165269]}, {"type": "cmp", "comp": 0.332825, "temp": 1076.191, "phases": ["BaAg2"], "phase_comps": [0.332825]}] | [{"type": "per", "comp": 0.515822, "temp": 887.114, "phases": ["BaAg"], "phase_comps": [0.5]}, {"type": "per", "comp": 0.725505, "temp": 707.159, "phases": ["Ba3Ag2"], "phase_comps": [0.599886]}] | [] | constraintless
Ag-Sr | 0 | https://mpds.io/entry/C900059 | MAS390 | 0-100 | none | GGA/GGA+U | none | 61275.17 | -177.2265625 | -252305.5 | 260.9473 | -140294.3 | 44484.08 | 36.08536 | 0.02924387 | 49.34955 | 0.03999328 | [[678.7551540663075, 0.49, [0.33, 0.49, 0.5], ["SrAg2", "L", "SrAg"]], [724.1456988394926, 0.11, [0.0, 0.11, 0.17], ["Ag", "L", "SrAg5"]], [580.0195366268356, 0.86, [0.7, 0.86, 1.0], ["Sr7Ag3", "L", "Sr"]], [733.072511369292, 0.22, [0.17, 0.22, 0.33], ["SrAg5", "L", "SrAg2"]]] | [[678.49253843441, 0.5, [0.5, 0.51, 0.52], ["SrAg"]], [775.564174817445, 0.31, [0.31, 0.32, 0.33], ["SrAg2"]], [756.8118354398449, 0.17, [0.17, 0.18, 0.19], ["SrAg5"]]] | [[609.3360045109561, 0.6, [0.5, 0.6, 0.71], ["SrAg", "Sr3Ag2", "L"]], [600.0371048108829, 0.7, [0.6, 0.7, 0.74], ["Sr3Ag2", "Sr7Ag3", "L"]]] | [] | [{"type": "eut", "comp": 0.10865399999999999, "temp": 1019.8299999999999, "phases": ["Ag", "SrAg5"], "phase_comps": [0, 0.167556]}, {"type": "eut", "comp": 0.270492, "temp": 958.452, "phases": ["SrAg4", "SrAg2"], "phase_comps": [0.20072399999999999, 0.333206]}, {"type": "eut", "comp": 0.450057, "temp": 910.732, "phases": ["SrAg2", "SrAg"], "phase_comps": [0.333206, 0.499809]}, {"type": "eut", "comp": 0.550324, "temp": 917.2959999999999, "phases": ["SrAg", "Sr3Ag2"], "phase_comps": [0.499809, 0.599695]}, {"type": "eut", "comp": 0.765154, "temp": 709.212, "phases": ["Sr3Ag2", "Sr"], "phase_comps": [0.599695, 1]}] | [{"type": "cmp", "comp": 0.167556, "temp": 1055.664, "phases": ["SrAg5"], "phase_comps": [0.167556]}, {"type": "cmp", "comp": 0.333206, "temp": 1032.603, "phases": ["SrAg2"], "phase_comps": [0.333206]}, {"type": "cmp", "comp": 0.499809, "temp": 952.0649999999999, "phases": ["SrAg"], "phase_comps": [0.499809]}, {"type": "cmp", "comp": 0.599695, "temp": 937.874, "phases": ["Sr3Ag2"], "phase_comps": [0.599695]}] | [{"type": "per", "comp": 0.23694199999999999, "temp": 985.77, "phases": ["SrAg4"], "phase_comps": [0.20072399999999999]}] | [] | constrained
Ag-V | 0 | https://mpds.io/entry/C900067 | MAS390 | 0-100 | none | GGA/GGA+U | none | 50725.07 | 0.4833828 | 1243.613 | -0.3089935 | 51552.01 | 715.0072 | 14.81663 | 0.004712805 | 22.35497 | 0.007110562 | [] | [] | [] | [[1803.603584629072, 0.93, [0.07, 0.93, 1.0], ["L", "L", "V"]]] | [{"type": "eut", "comp": 0.000793239, "temp": 1236.882, "phases": ["Ag", "(V)"], "phase_comps": [0, 0.999238]}] | [] | [] | [{"type": "mig", "comp": 0.502281, "cbounds": [[0.0774836, 2126.08], [0.9218040000000001, 2126.08]], "tbounds": [[0.502281, 2126.08], [0.502281, 3141.62]], "phases": ["(V)"], "phase_comps": [0.999238]}] | refitted
Ag-Rb | 0 | none | none | none | none | GGA/GGA+U | init error | 0 | 0 | 0 | 0 | 0 | 0 | 0 | 0 | 0 | 0 | [] | [] | [] | [] | [] | [] | [] | [] | constraintless
Ag-Ce | 0 | https://mpds.io/entry/C900014 | MAS390 | 0-100 | 0.1-0.201, 0.429-0.5, 0.5-0.809 | GGA/GGA+U | none | -42630.23 | -0.7344818 | -20704.87 | 2.156105 | -43476.69 | -18220.04 | 107.4777 | 0.08178499 | 136.6578 | 0.1039895 | [[420.2485719522607, 0.74, [0.33, 0.74, 1.0], ["CeAg2", "L", "Ce"]], [666.9330053792457, 0.13, [0.0, 0.13, 0.33], ["Ag", "L", "CeAg2"]]] | [[964.04648170702, 0.33, [0.33, 0.34, 0.35000000000000003], ["CeAg2"]]] | [] | [] | [{"type": "eut", "comp": 0.10015299999999999, "temp": 1073.73, "phases": ["Ag", "Ag2.4Ce0.6"], "phase_comps": [0, 0.201106]}, {"type": "eut", "comp": 0.429209, "temp": 1054.461, "phases": ["Ag2Ce", "AgCe"], "phase_comps": [0.332825, 0.500191]}, {"type": "eut", "comp": 0.809196, "temp": 783.23, "phases": ["AgCe", "Ce"], "phase_comps": [0.500191, 1]}] | [{"type": "cmp", "comp": 0.25085799999999997, "temp": 1313.65, "phases": ["Ag51Ce14"], "phase_comps": [0.25085799999999997]}, {"type": "cmp", "comp": 0.500191, "temp": 1143.601, "phases": ["AgCe"], "phase_comps": [0.500191]}] | [{"type": "per", "comp": 0.11117, "temp": 1112.1770000000001, "phases": ["Ag2.4Ce0.6"], "phase_comps": [0.201106]}, {"type": "per", "comp": 0.350496, "temp": 1128.903, "phases": ["Ag2Ce"], "phase_comps": [0.332825]}] | [] | constraintless
Ag-Nd | 0 | https://mpds.io/entry/C903245 | JCOMAH | 0-100 | none | GGA/GGA+U | none | -48862.01 | -18.63197 | 72887.64 | -101.191 | -72363.03 | -54747.38 | 44.05601 | 0.03417473 | 63.8979 | 0.0495663 | [[928.0906088278858, 0.45, [0.33, 0.45, 0.5], ["NdAg2", "L", "NdAg"]], [980.5609998551125, 0.29, [0.22, 0.29, 0.33], ["Nd14Ag51", "L", "NdAg2"]], [533.1286596186687, 0.8200000000000001, [0.5, 0.8200000000000001, 1.0], ["NdAg", "L", "Nd"]], [818.3812144950442, 0.06, [0.0, 0.06, 0.22], ["Ag", "L", "Nd14Ag51"]]] | [[990.8815249944117, 0.33, [0.33, 0.34, 0.35000000000000003], ["NdAg2"]], [1010.2836384565763, 0.22, [0.22, 0.23, 0.24], ["Nd14Ag51"]], [943.7809841443601, 0.5, [0.5, 0.51, 0.52], ["NdAg"]]] | [] | [] | [{"type": "eut", "comp": 0.09855130000000001, "temp": 1078.2939999999999, "phases": ["Ag", "Ag51Nd14"], "phase_comps": [0, 0.24990500000000002]}, {"type": "eut", "comp": 0.405833, "temp": 1083.2359999999999, "phases": ["Ag2Nd", "AgNd"], "phase_comps": [0.32329399999999997, 0.5]}, {"type": "eut", "comp": 0.793557, "temp": 923.201, "phases": ["AgNd", "Nd"], "phase_comps": [0.5, 1]}] | [{"type": "cmp", "comp": 0.24990500000000002, "temp": 1228.066, "phases": ["Ag51Nd14"], "phase_comps": [0.24990500000000002]}, {"type": "cmp", "comp": 0.5, "temp": 1217.9299999999998, "phases": ["AgNd"], "phase_comps": [0.5]}] | [{"type": "per", "comp": 0.34826500000000005, "temp": 1093.246, "phases": ["Ag2Nd"], "phase_comps": [0.32329399999999997]}] | [] | constrained
Ag-La | 0 | https://mpds.io/entry/C900031 | MAS390 | 0-100 | 0.102-0.167 | GGA/GGA+U | none | -75821.18 | 0.6444651 | 28712.39 | -75.45881 | -75091.84 | -56683.67 | 64.7862 | 0.05439442 | 83.86946 | 0.0704167 | [[710.2132547379169, 0.07, [0.0, 0.07, 0.22], ["Ag", "L", "La14Ag51"]], [929.4985145894774, 0.26, [0.22, 0.26, 0.33], ["La14Ag51", "L", "LaAg2"]], [387.40995335526816, 0.79, [0.5, 0.79, 1.0], ["LaAg", "L", "La"]]] | [[941.7653443387184, 0.22, [0.22, 0.23, 0.24], ["La14Ag51"]], [975.8990933781639, 0.33, [0.33, 0.34, 0.35000000000000003], ["LaAg2"]], [802.4439032163513, 0.5, [0.5, 0.51, 0.52], ["LaAg"]]] | [] | [] | [{"type": "eut", "comp": 0.101782, "temp": 997.866, "phases": ["Ag", "Ag2.5La0.5"], "phase_comps": [0, 0.166984]}, {"type": "eut", "comp": 0.430159, "temp": 1005.115, "phases": ["Ag2La", "AgLa"], "phase_comps": [0.333397, 0.499428]}, {"type": "eut", "comp": 0.7647419999999999, "temp": 762.182, "phases": ["AgLa", "La"], "phase_comps": [0.499428, 1]}] | [{"type": "cmp", "comp": 0.24990500000000002, "temp": 1190.5369999999998, "phases": ["Ag51La14"], "phase_comps": [0.24990500000000002]}, {"type": "cmp", "comp": 0.499428, "temp": 1076.946, "phases": ["AgLa"], "phase_comps": [0.499428]}] | [{"type": "per", "comp": 0.139462, "temp": 1026.7730000000001, "phases": ["Ag2.5La0.5"], "phase_comps": [0.166984]}, {"type": "per", "comp": 0.358041, "temp": 1058.8629999999998, "phases": ["Ag2La"], "phase_comps": [0.333397]}] | [] | constrained
Ag-Y | 0 | https://mpds.io/entry/C900069 | MAS390 | 0-100 | none | GGA/GGA+U | none | -75035.35 | -14.11188 | -13202.65 | -24.95896 | -96418.52 | -51021.97 | 47.83251 | 0.02664586 | 74.91923 | 0.04173494 | [[1087.4387508439372, 0.4, [0.33, 0.4, 0.5], ["YAg2", "L", "YAg"]], [926.7390885152641, 0.73, [0.5, 0.73, 1.0], ["YAg", "L", "Y"]], [718.5976099473006, 0.09, [0.0, 0.09, 0.22], ["Ag", "L", "Y14Ag51"]]] | [[1131.105335658738, 0.33, [0.33, 0.34, 0.35000000000000003], ["YAg2"]], [1158.4570734706158, 0.5, [0.5, 0.51, 0.52], ["YAg"]]] | [[908.6227754701762, 0.22, [0.18, 0.22, 0.33], ["L", "Y14Ag51", "YAg2"]]] | [] | [{"type": "eut", "comp": 0.11627900000000001, "temp": 1071.529, "phases": ["Ag", "Ag51Y14"], "phase_comps": [0, 0.224171]}, {"type": "eut", "comp": 0.290126, "temp": 1172.973, "phases": ["Ag51Y14", "Ag2Y"], "phase_comps": [0.224171, 0.33358699999999997]}, {"type": "eut", "comp": 0.35131500000000004, "temp": 1218.374, "phases": ["Ag2Y", "AgY"], "phase_comps": [0.33358699999999997, 0.499809]}, {"type": "eut", "comp": 0.7245520000000001, "temp": 1157.721, "phases": ["AgY", "Y"], "phase_comps": [0.499809, 1]}] | [{"type": "cmp", "comp": 0.224171, "temp": 1214.118, "phases": ["Ag51Y14"], "phase_comps": [0.224171]}, {"type": "cmp", "comp": 0.33358699999999997, "temp": 1233.272, "phases": ["Ag2Y"], "phase_comps": [0.33358699999999997]}, {"type": "cmp", "comp": 0.499809, "temp": 1432.9699999999998, "phases": ["AgY"], "phase_comps": [0.499809]}] | [] | [] | constrained
Ag-Co | 0 | https://mpds.io/entry/C107002 | JALCEU | 0-100 | none | GGA/GGA+U | none | 80725.43 | -8.741665 | -14236.74 | -0.02640724 | 67568.61 | -14276.48 | 12.17831 | 0.003512495 | 17.53045 | 0.005056169 | [] | [] | [] | [[1493.7307367703715, 0.99, [0.03, 0.99, 1.0], ["L", "L", "Co"]]] | [] | [] | [] | [{"type": "mig", "comp": 0.643726, "cbounds": [[0.0423979, 1761.0500000000002], [0.9963609999999999, 1761.0500000000002]], "tbounds": [[0.643726, 1763.3899999999999], [0.643726, 3464.48]], "phases": ["Co"], "phase_comps": [1]}] | constrained
Ag-Sc | 0 | https://mpds.io/entry/C900054 | MAS390 | 0-100 | 0-0.122 | GGA/GGA+U | none | -73243.02 | -1.89303 | -6740.238 | -19.83314 | -76131 | -36997.41 | 87.60246 | 0.04826848 | 114.5234 | 0.0631018 | [[789.1002397133421, 0.08, [0.0, 0.08, 0.2], ["Ag", "L", "ScAg4"]], [1210.0155383475603, 0.45, [0.33, 0.45, 0.5], ["ScAg2", "L", "ScAg"]], [978.4552038081566, 0.73, [0.5, 0.73, 1.0], ["ScAg", "L", "Sc"]]] | [[1314.7305945870885, 0.33, [0.33, 0.34, 0.35000000000000003], ["ScAg2"]], [1228.6038875847498, 0.5, [0.5, 0.51, 0.52], ["ScAg"]]] | [[921.1201821260887, 0.2, [0.13, 0.2, 0.33], ["L", "ScAg4", "ScAg2"]]] | [] | [{"type": "eut", "comp": 0.121623, "temp": 1199.782, "phases": ["(Ag)", "Ag4Sc"], "phase_comps": [0.000381243, 0.20072399999999999]}, {"type": "eut", "comp": 0.40045299999999995, "temp": 1404.2199999999998, "phases": ["Ag2Sc", "AgSc"], "phase_comps": [0.33358699999999997, 0.5]}, {"type": "eut", "comp": 0.799083, "temp": 1193.741, "phases": ["AgSc", "Sc"], "phase_comps": [0.5, 1]}] | [{"type": "cmp", "comp": 0.33358699999999997, "temp": 1427.1799999999998, "phases": ["Ag2Sc"], "phase_comps": [0.33358699999999997]}, {"type": "cmp", "comp": 0.5, "temp": 1503.1, "phases": ["AgSc"], "phase_comps": [0.5]}] | [{"type": "per", "comp": 0.14369500000000002, "temp": 1208.629, "phases": ["Ag4Sc"], "phase_comps": [0.20072399999999999]}] | [] | constrained
Ag-Li | 0 | https://mpds.io/entry/C900032 | MAS390 | 0-100 | 0.892-1 | GGA/GGA+U | none | -90540.18 | 24.20296 | -45318.37 | 68.18445 | -70073.51 | 12340.21 | 56.21998 | 0.0454657 | 95.5302 | 0.0772563 | [[253.1835592724841, 0.36, [0.25, 0.36, 0.5], ["LiAg3", "L", "LiAg"]], [128.20242559948008, 0.9400000000000001, [0.75, 0.9400000000000001, 1.0], ["Li3Ag", "L", "Li"]], [268.34671012286253, 0.73, [0.62, 0.73, 0.75], ["Li8Ag5", "L", "Li3Ag"]], [664.2932724950228, 0.2, [0.0, 0.2, 0.25], ["Ag", "L", "LiAg3"]]] | [[504.61464770508064, 0.48, [0.48, 0.49, 0.5], ["LiAg"]], [270.52479927161903, 0.75, [0.75, 0.76, 0.77], ["Li3Ag"]], [344.0988512183303, 0.62, [0.62, 0.63, 0.64], ["Li8Ag5"]], [734.7370483441604, 0.23, [0.23, 0.24, 0.25], ["LiAg3"]]] | [] | [] | [{"type": "eut", "comp": 0.8915460000000001, "temp": 418.878, "phases": ["Li9Ag4", "(Li)"], "phase_comps": [0.776592, 0.9994280000000001]}] | [] | [{"type": "per", "comp": 0.7943439999999999, "temp": 474.11299999999994, "phases": ["LiAg"], "phase_comps": [0.6538309999999999]}, {"type": "per", "comp": 0.8668729999999999, "temp": 426.977, "phases": ["Li9Ag4"], "phase_comps": [0.776592]}] | [] | constraintless
Ag-Ga | 0 | https://mpds.io/entry/C900024 | MAS390 | 0-100 | none | GGA/GGA+U | fitting conditions error | 0 | 0 | 0 | 0 | 0 | 0 | 0 | 0 | 0 | 0 | [] | [] | [] | [] | [] | [] | [] | [] | constraintless
Ag-Pb | 0 | https://mpds.io/entry/C900044 | MAS390 | 0-100 | none | GGA/GGA+U | none | 10924.27 | -0.1659632 | -1100.903 | 0.03540754 | 10765.36 | -1067.002 | 2.353069 | 0.001898173 | 4.27405 | 0.00344779 | [[368.4259260751154, 0.9500000000000001, [0.0, 0.9500000000000001, 1.0], ["Ag", "L", "Pb"]]] | [] | [] | [] | [{"type": "eut", "comp": 0.952623, "temp": 656.328, "phases": ["Ag", "Pb"], "phase_comps": [0, 1]}] | [] | [] | [] | constraintless
Ag-B | 0 | https://mpds.io/entry/C979907 | JPEQE6 | 0-100 | none | GGA/GGA+U | init error | 0 | 0 | 0 | 0 | 0 | 0 | 0 | 0 | 0 | 0 | [] | [] | [] | [] | [] | [] | [] | [] | constraintless
Ag-Th | 0 | https://mpds.io/entry/C900062 | MAS390 | 0-100 | 0.53-0.666, 0.666-0.699 | GGA/GGA+U | none | -38631.85 | -2.425604 | -23253.85 | 5.936952 | -42587.76 | -13571.31 | 40.77661 | 0.02011792 | 69.20299 | 0.03414262 | [[754.2896346244419, 0.61, [0.33, 0.61, 1.0], ["ThAg2", "L", "Th"]], [845.2298542305272, 0.07, [0.0, 0.07, 0.22], ["Ag", "L", "Th14Ag51"]], [1052.4267946220602, 0.27, [0.22, 0.27, 0.33], ["Th14Ag51", "L", "ThAg2"]]] | [[1072.6102888069804, 0.33, [0.33, 0.34, 0.35000000000000003], ["ThAg2"]], [1070.6396222926383, 0.22, [0.22, 0.23, 0.24], ["Th14Ag51"]]] | [] | [] | [{"type": "eut", "comp": 0.0777735, "temp": 1162.7089999999998, "phases": ["Ag", "Ag51Th14"], "phase_comps": [0, 0.245711]}, {"type": "eut", "comp": 0.31204699999999996, "temp": 1292.6100000000001, "phases": ["Ag51Th14", "Ag2Th"], "phase_comps": [0.245711, 0.333397]}, {"type": "eut", "comp": 0.530118, "temp": 1178.041, "phases": ["Ag2Th", "AgTh2"], "phase_comps": [0.333397, 0.666413]}, {"type": "eut", "comp": 0.699199, "temp": 1283.13, "phases": ["AgTh2", "Th"], "phase_comps": [0.666413, 1]}] | [{"type": "cmp", "comp": 0.245711, "temp": 1382.37, "phases": ["Ag51Th14"], "phase_comps": [0.245711]}, {"type": "cmp", "comp": 0.333397, "temp": 1307.3899999999999, "phases": ["Ag2Th"], "phase_comps": [0.333397]}, {"type": "cmp", "comp": 0.666413, "temp": 1293.73, "phases": ["AgTh2"], "phase_comps": [0.666413]}] | [] | [] | constraintless
Ag-Pr | 0 | https://mpds.io/entry/C900046 | MAS390 | 0-100 | 0.093-0.168, 0.78-1 | GGA/GGA+U | none | -53469.61 | -11.251 | 77179.77 | -106.773 | -67195.04 | -53075.79 | 53.71583 | 0.04110832 | 78.24827 | 0.05988281 | [[925.4930871733933, 0.47000000000000003, [0.33, 0.47000000000000003, 0.5], ["PrAg2", "L", "PrAg"]], [996.4258899824603, 0.28, [0.22, 0.28, 0.33], ["Pr14Ag51", "L", "PrAg2"]], [821.1226795228719, 0.06, [0.0, 0.06, 0.22], ["Ag", "L", "Pr14Ag51"]], [257.072546638012, 0.8300000000000001, [0.5, 0.8300000000000001, 1.0], ["PrAg", "L", "Pr"]]] | [[1011.0745867155298, 0.33, [0.33, 0.34, 0.35000000000000003], ["PrAg2"]], [1022.2478880554553, 0.22, [0.22, 0.23, 0.24], ["Pr14Ag51"]], [931.0850200564879, 0.5, [0.5, 0.51, 0.52], ["PrAg"]]] | [] | [] | [{"type": "eut", "comp": 0.09333780000000001, "temp": 1076.346, "phases": ["Ag", "Ag5Pr"], "phase_comps": [0, 0.167556]}, {"type": "eut", "comp": 0.398331, "temp": 1076.341, "phases": ["Ag2Pr", "AgPr"], "phase_comps": [0.33358699999999997, 0.5]}, {"type": "eut", "comp": 0.7795340000000001, "temp": 860.172, "phases": ["AgPr", "(Pr)"], "phase_comps": [0.5, 0.999619]}] | [{"type": "cmp", "comp": 0.228746, "temp": 1306.4, "phases": ["Ag51Pr14"], "phase_comps": [0.228746]}, {"type": "cmp", "comp": 0.5, "temp": 1205.284, "phases": ["AgPr"], "phase_comps": [0.5]}] | [{"type": "per", "comp": 0.13120300000000001, "temp": 1103.1039999999998, "phases": ["Ag5Pr"], "phase_comps": [0.167556]}, {"type": "per", "comp": 0.359647, "temp": 1119.83, "phases": ["Ag2Pr"], "phase_comps": [0.33358699999999997]}] | [] | constrained
Ag-Sm | 0 | https://mpds.io/entry/C900057 | MAS390 | 0-100 | 0.333-0.37 | GGA/GGA+U | none | -60002.06 | -16.22422 | 2364.821 | -40.86819 | -80951.35 | -50405.65 | 41.67361 | 0.0309335 | 60.64188 | 0.04501328 | [[824.4735516383565, 0.36, [0.22, 0.36, 0.5], ["Sm14Ag51", "L", "SmAg"]], [745.9913023604495, 0.76, [0.5, 0.76, 1.0], ["SmAg", "L", "Sm"]], [759.6661399482497, 0.08, [0.0, 0.08, 0.22], ["Ag", "L", "Sm14Ag51"]]] | [[967.9292069631714, 0.22, [0.22, 0.23, 0.24], ["Sm14Ag51"]], [959.0522612148269, 0.5, [0.5, 0.51, 0.52], ["SmAg"]]] | [] | [] | [{"type": "eut", "comp": 0.101273, "temp": 1033.8310000000001, "phases": ["Ag", "Ag51Sm14"], "phase_comps": [0, 0.233321]}, {"type": "eut", "comp": 0.36993899999999996, "temp": 1049.346, "phases": ["Ag2Sm", "AgSm"], "phase_comps": [0.333397, 0.5]}, {"type": "eut", "comp": 0.818492, "temp": 949.406, "phases": ["AgSm", "Sm"], "phase_comps": [0.5, 1]}] | [{"type": "cmp", "comp": 0.233321, "temp": 1207.97, "phases": ["Ag51Sm14"], "phase_comps": [0.233321]}, {"type": "cmp", "comp": 0.5, "temp": 1233.312, "phases": ["AgSm"], "phase_comps": [0.5]}] | [{"type": "per", "comp": 0.366569, "temp": 1063.216, "phases": ["Ag2Sm"], "phase_comps": [0.333397]}] | [] | constrained
Ag-Gd | 0 | https://mpds.io/entry/C900025 | MAS390 | 0-100 | 0.111-0.247 | GGA/GGA+U | none | -64868.81 | -16.57672 | -18189.44 | -9.340114 | -88261.12 | -31369.79 | 43.44366 | 0.02739007 | 71.30186 | 0.04495392 | [[633.3634564861558, 0.12, [0.0, 0.12, 0.33], ["Ag", "L", "GdAg2"]], [1003.7515438254896, 0.38, [0.33, 0.38, 0.5], ["GdAg2", "L", "GdAg"]], [783.4908990212065, 0.78, [0.5, 0.78, 1.0], ["GdAg", "L", "Gd"]]] | [[1099.228128591661, 0.5, [0.5, 0.51, 0.52], ["GdAg"]], [1022.2508362703132, 0.33, [0.33, 0.34, 0.35000000000000003], ["GdAg2"]]] | [] | [] | [{"type": "eut", "comp": 0.111091, "temp": 1078.9180000000001, "phases": ["Ag", "Ag51Gd14"], "phase_comps": [0, 0.247236]}, {"type": "eut", "comp": 0.369556, "temp": 1098.534, "phases": ["Ag2Gd", "AgGd"], "phase_comps": [0.333397, 0.499619]}, {"type": "eut", "comp": 0.7740689999999999, "temp": 1063.8310000000001, "phases": ["AgGd", "Gd"], "phase_comps": [0.499619, 1]}] | [{"type": "cmp", "comp": 0.247236, "temp": 1248.923, "phases": ["Ag51Gd14"], "phase_comps": [0.247236]}, {"type": "cmp", "comp": 0.499619, "temp": 1373.6100000000001, "phases": ["AgGd"], "phase_comps": [0.499619]}] | [{"type": "per", "comp": 0.357352, "temp": 1102.445, "phases": ["Ag2Gd"], "phase_comps": [0.333397]}] | [] | constrained
Ag-Dy | 0 | https://mpds.io/entry/C900018 | MAS390 | 0-100 | none | GGA/GGA+U | none | -52358.19 | -30.41114 | 16171.06 | -50.08981 | -96787.09 | -57007.21 | 41.54639 | 0.02465354 | 56.00863 | 0.0332354 | [[1064.9041151546444, 0.38, [0.33, 0.38, 0.5], ["DyAg2", "L", "DyAg"]], [960.8069452953733, 0.75, [0.5, 0.75, 1.0], ["DyAg", "L", "Dy"]], [750.1928622236293, 0.08, [0.0, 0.08, 0.22], ["Ag", "L", "Dy14Ag51"]]] | [[1155.0354157711058, 0.5, [0.5, 0.51, 0.52], ["DyAg"]], [1081.5025113870124, 0.33, [0.33, 0.34, 0.35000000000000003], ["DyAg2"]]] | [[898.1845906624243, 0.22, [0.18, 0.22, 0.33], ["L", "Dy14Ag51", "DyAg2"]]] | [] | [{"type": "eut", "comp": 0.12026400000000001, "temp": 1076.176, "phases": ["Ag", "Ag51Dy14"], "phase_comps": [0, 0.232368]}, {"type": "eut", "comp": 0.28626, "temp": 1180.664, "phases": ["Ag51Dy14", "Ag2Dy"], "phase_comps": [0.232368, 0.333206]}, {"type": "eut", "comp": 0.37461799999999995, "temp": 1223.8229999999999, "phases": ["Ag2Dy", "AgDy"], "phase_comps": [0.333206, 0.499238]}, {"type": "eut", "comp": 0.709667, "temp": 1160.634, "phases": ["AgDy", "Dy"], "phase_comps": [0.499238, 1]}] | [{"type": "cmp", "comp": 0.232368, "temp": 1263.52, "phases": ["Ag51Dy14"], "phase_comps": [0.232368]}, {"type": "cmp", "comp": 0.333206, "temp": 1243.753, "phases": ["Ag2Dy"], "phase_comps": [0.333206]}, {"type": "cmp", "comp": 0.499238, "temp": 1455.3600000000001, "phases": ["AgDy"], "phase_comps": [0.499238]}] | [] | [] | constraintless
Ag-Er | 0 | https://mpds.io/entry/C900019 | MAS390 | 0-100 | 0-0.115 | GGA/GGA+U | none | -76525.3 | -18.04077 | -34976.5 | 6.849976 | -103959 | -24560.08 | 51.98762 | 0.02881685 | 78.44803 | 0.04348391 | [[940.1377241479898, 0.73, [0.5, 0.73, 1.0], ["ErAg", "L", "Er"]], [719.7108542088254, 0.09, [0.0, 0.09, 0.22], ["Ag", "L", "Er14Ag51"]], [1130.0740854765158, 0.4, [0.33, 0.4, 0.5], ["ErAg2", "L", "ErAg"]]] | [[1194.0029015811165, 0.5, [0.5, 0.51, 0.52], ["ErAg"]], [1168.1333763054236, 0.33, [0.33, 0.34, 0.35000000000000003], ["ErAg2"]]] | [[850.2645789112074, 0.22, [0.15, 0.22, 0.33], ["L", "Er14Ag51", "ErAg2"]]] | [] | [{"type": "eut", "comp": 0.115427, "temp": 1068.516, "phases": ["(Ag)", "Ag51Er14"], "phase_comps": [0.000381243, 0.22550499999999998]}, {"type": "eut", "comp": 0.265384, "temp": 1163.9, "phases": ["Ag51Er14", "Ag2Er"], "phase_comps": [0.22550499999999998, 0.334159]}, {"type": "eut", "comp": 0.370978, "temp": 1267.253, "phases": ["Ag2Er", "AgEr"], "phase_comps": [0.334159, 0.5]}, {"type": "eut", "comp": 0.757213, "temp": 1206.018, "phases": ["AgEr", "Er"], "phase_comps": [0.5, 1]}] | [{"type": "cmp", "comp": 0.22550499999999998, "temp": 1202.598, "phases": ["Ag51Er14"], "phase_comps": [0.22550499999999998]}, {"type": "cmp", "comp": 0.334159, "temp": 1292.0, "phases": ["Ag2Er"], "phase_comps": [0.334159]}, {"type": "cmp", "comp": 0.5, "temp": 1468.3899999999999, "phases": ["AgEr"], "phase_comps": [0.5]}] | [] | [] | constrained
Ag-Yb | 0 | https://mpds.io/entry/C900070 | MAS390 | 0-100 | 0.131-0.181 | GGA/GGA+U | none | -97039.76 | -41.19246 | -41202.05 | 18.55382 | -144799.4 | -19690.26 | 53.9413 | 0.04397101 | 60.20972 | 0.04908079 | [[659.6996281392875, 0.37, [0.33, 0.37, 0.5], ["YbAg2", "L", "YbAg"]], [657.0086412303152, 0.29, [0.22, 0.29, 0.33], ["Yb2Ag7", "L", "YbAg2"]], [575.1125892365336, 0.12, [0.0, 0.12, 0.22], ["Ag", "L", "Yb2Ag7"]], [447.69131954996317, 0.84, [0.62, 0.84, 1.0], ["Yb5Ag3", "L", "Yb"]]] | [[770.7965982261534, 0.5, [0.5, 0.51, 0.52], ["YbAg"]], [671.7173544832484, 0.33, [0.33, 0.34, 0.35000000000000003], ["YbAg2"]], [699.4246345089542, 0.22, [0.22, 0.23, 0.24], ["Yb2Ag7"]]] | [[668.3404255135255, 0.6, [0.5, 0.6, 0.63], ["YbAg", "Yb3Ag2", "L"]], [567.6212021893626, 0.62, [0.6, 0.62, 0.75], ["Yb3Ag2", "Yb5Ag3", "L"]]] | [] | [{"type": "eut", "comp": 0.13114800000000001, "temp": 958.097, "phases": ["Ag", "Ag9Yb2"], "phase_comps": [0, 0.180518]}, {"type": "eut", "comp": 0.315669, "temp": 919.1709999999999, "phases": ["Ag7Yb2", "Ag2Yb"], "phase_comps": [0.222646, 0.33358699999999997]}, {"type": "eut", "comp": 0.395349, "temp": 861.5939999999999, "phases": ["Ag2Yb", "AgYb"], "phase_comps": [0.33358699999999997, 0.5]}, {"type": "eut", "comp": 0.7889820000000001, "temp": 719.4749999999999, "phases": ["Ag3Yb5", "Yb"], "phase_comps": [0.6246659999999999, 1]}] | [{"type": "cmp", "comp": 0.222646, "temp": 1021.959, "phases": ["Ag7Yb2"], "phase_comps": [0.222646]}, {"type": "cmp", "comp": 0.33358699999999997, "temp": 934.174, "phases": ["Ag2Yb"], "phase_comps": [0.33358699999999997]}, {"type": "cmp", "comp": 0.5, "temp": 996.8199999999999, "phases": ["AgYb"], "phase_comps": [0.5]}] | [{"type": "per", "comp": 0.16107500000000002, "temp": 999.861, "phases": ["Ag9Yb2"], "phase_comps": [0.180518]}, {"type": "per", "comp": 0.605986, "temp": 905.182, "phases": ["Ag2Yb3"], "phase_comps": [0.599695]}, {"type": "per", "comp": 0.7049179999999999, "temp": 825.101, "phases": ["Ag3Yb5"], "phase_comps": [0.6246659999999999]}] | [] | constraintless
Ag-Hf | 0 | https://mpds.io/entry/C101006 | JALCEU | 0-100 | none | GGA/GGA+U | init error | 0 | 0 | 0 | 0 | 0 | 0 | 0 | 0 | 0 | 0 | [] | [] | [] | [] | [] | [] | [] | [] | constraintless
Ag-Cs | 0 | none | none | none | none | GGA/GGA+U | init error | 0 | 0 | 0 | 0 | 0 | 0 | 0 | 0 | 0 | 0 | [] | [] | [] | [] | [] | [] | [] | [] | constraintless
Ag-Be | 0 | https://mpds.io/entry/C900009 | MAS390 | 0-100 | 0.107-0.73 | GGA/GGA+U | init error | 0 | 0 | 0 | 0 | 0 | 0 | 0 | 0 | 0 | 0 | [] | [] | [] | [] | [{"type": "eut", "comp": 0.10673099999999999, "temp": 1153.57, "phases": ["Ag", "Be2Ag"], "phase_comps": [0, 0.73008]}] | [] | [{"type": "per", "comp": 0.234129, "temp": 1284.25, "phases": ["Be2Ag"], "phase_comps": [0.73008]}] | [] | constraintless
Ag-U | 0 | https://mpds.io/entry/C900066 | MAS390 | 0-100 | none | GGA/GGA+U | init error | 0 | 0 | 0 | 0 | 0 | 0 | 0 | 0 | 0 | 0 | [] | [] | [] | [] | [] | [] | [] | [] | constraintless
Ag-Ta | 0 | none | none | none | none | GGA/GGA+U | init error | 0 | 0 | 0 | 0 | 0 | 0 | 0 | 0 | 0 | 0 | [] | [] | [] | [] | [] | [] | [] | [] | constraintless
Ag-Eu | 0 | https://mpds.io/entry/C900020 | MAS390 | 0-100 | none | GGA/GGA+U | none | -97124.95 | -11.19179 | -22624.74 | -0.8983994 | -110171.2 | -23672.01 | 46.80977 | 0.03788912 | 66.69017 | 0.05398086 | [[521.669235660269, 0.14, [0.0, 0.14, 0.17], ["Ag", "L", "EuAg5"]], [684.0925621385205, 0.44, [0.33, 0.44, 0.5], ["EuAg2", "L", "EuAg"]], [413.3809486803658, 0.8, [0.6, 0.8, 1.0], ["Eu3Ag2", "L", "Eu"]]] | [[532.8329722506932, 0.15, [0.15, 0.16, 0.17], ["EuAg5"]], [709.1392659928794, 0.5, [0.5, 0.51, 0.52], ["EuAg"]], [783.0252673012648, 0.33, [0.33, 0.34, 0.35000000000000003], ["EuAg2"]]] | [[615.047786395291, 0.6, [0.5, 0.6, 0.62], ["EuAg", "Eu3Ag2", "L"]]] | [] | [{"type": "eut", "comp": 0.12581, "temp": 984.858, "phases": ["Ag", "Ag5Eu"], "phase_comps": [0, 0.168128]}, {"type": "eut", "comp": 0.255242, "temp": 972.491, "phases": ["Ag4Eu", "Ag2Eu"], "phase_comps": [0.201106, 0.351697]}, {"type": "eut", "comp": 0.48017499999999996, "temp": 921.199, "phases": ["Ag2Eu", "AgEu"], "phase_comps": [0.351697, 0.5]}, {"type": "eut", "comp": 0.789173, "temp": 701.837, "phases": ["Ag2Eu3", "Eu"], "phase_comps": [0.599695, 1]}] | [{"type": "cmp", "comp": 0.201106, "temp": 1017.2959999999999, "phases": ["Ag4Eu"], "phase_comps": [0.201106]}, {"type": "cmp", "comp": 0.351697, "temp": 1064.9389999999999, "phases": ["Ag2Eu"], "phase_comps": [0.351697]}, {"type": "cmp", "comp": 0.5, "temp": 946.135, "phases": ["AgEu"], "phase_comps": [0.5]}] | [{"type": "per", "comp": 0.15726300000000001, "temp": 995.4, "phases": ["Ag5Eu"], "phase_comps": [0.168128]}, {"type": "per", "comp": 0.614182, "temp": 843.348, "phases": ["Ag2Eu3"], "phase_comps": [0.599695]}] | [] | constraintless
Ag-As | 0 | https://mpds.io/entry/C900006 | MAS390 | 0-100 | 0-0.254 | GGA/GGA+U | none | 3005.906 | 0.4956391 | -42566.79 | 39.63077 | 3582.509 | 3537.755 | 25.09448 | 0.02029639 | 41.93425 | 0.03391639 | [[559.5718144747984, 0.3, [0.0, 0.3, 1.0], ["Ag", "L", "As"]]] | [] | [] | [] | [{"type": "eut", "comp": 0.253965, "temp": 813.323, "phases": ["(Ag)", "As"], "phase_comps": [0.0005718639999999999, 1]}] | [] | [] | [] | constraintless
Ag-Ge | 0 | https://mpds.io/entry/C900026 | MAS390 | 0-100 | 0-0.246 | GGA/GGA+U | none | 1331.449 | 3.179708 | -13371.6 | 9.899352 | 5227.396 | -1242.384 | 5.774103 | 0.00465862 | 12.00448 | 0.00968537 | [[675.0599440669625, 0.26, [0.0, 0.26, 1.0], ["Ag", "L", "Ge"]]] | [] | [] | [] | [{"type": "eut", "comp": 0.246092, "temp": 923.9359999999999, "phases": ["(Ag)", "Ge"], "phase_comps": [0.0, 1]}] | [] | [] | [] | constraintless
Ag-W | 0 | none | none | none | none | GGA/GGA+U | init error | 0 | 0 | 0 | 0 | 0 | 0 | 0 | 0 | 0 | 0 | [] | [] | [] | [] | [] | [] | [] | [] | constraintless
Ag-Ho | 0 | https://mpds.io/entry/C900028 | MAS390 | 0-100 | none | GGA/GGA+U | none | -57868.58 | -29.66949 | -39424.9 | 1.478119 | -102051.8 | -37223.72 | 66.69642 | 0.03830618 | 95.03051 | 0.05457947 | [[714.8407238407801, 0.09, [0.0, 0.09, 0.22], ["Ag", "L", "Ho14Ag51"]], [969.0909243411326, 0.73, [0.5, 0.73, 1.0], ["HoAg", "L", "Ho"]], [1105.2008487683024, 0.4, [0.33, 0.4, 0.5], ["HoAg2", "L", "HoAg"]]] | [[1139.4858157986423, 0.33, [0.33, 0.34, 0.35000000000000003], ["HoAg2"]], [1163.750253445442, 0.5, [0.5, 0.51, 0.52], ["HoAg"]]] | [[851.0606823417619, 0.22, [0.15, 0.22, 0.33], ["L", "Ho14Ag51", "HoAg2"]]] | [] | [{"type": "eut", "comp": 0.11530599999999999, "temp": 1068.48, "phases": ["Ag", "Ag51Ho14"], "phase_comps": [0, 0.216737]}, {"type": "eut", "comp": 0.265383, "temp": 1162.76, "phases": ["Ag51Ho14", "Ag2Ho"], "phase_comps": [0.216737, 0.333397]}, {"type": "eut", "comp": 0.365096, "temp": 1244.202, "phases": ["Ag2Ho", "AgHo"], "phase_comps": [0.333397, 0.5]}, {"type": "eut", "comp": 0.808262, "temp": 1154.186, "phases": ["AgHo", "Ho"], "phase_comps": [0.5, 1]}] | [{"type": "cmp", "comp": 0.216737, "temp": 1192.866, "phases": ["Ag51Ho14"], "phase_comps": [0.216737]}, {"type": "cmp", "comp": 0.333397, "temp": 1262.5059999999999, "phases": ["Ag2Ho"], "phase_comps": [0.333397]}, {"type": "cmp", "comp": 0.5, "temp": 1437.98, "phases": ["AgHo"], "phase_comps": [0.5]}] | [] | [] | constrained
Ag-Mo | 0 | https://mpds.io/entry/C900036 | MAS390 | 0-100 | none | GGA/GGA+U | none | 41453.62 | -2.695198 | 8451.111 | -4.051304 | 35883.75 | 78.72135 | 7.10452 | 0.002452397 | 8.291102 | 0.002861991 | [] | [] | [] | [] | [{"type": "eut", "comp": 0.0046149400000000005, "temp": 1232.317, "phases": ["Ag", "Mo"], "phase_comps": [0, 1]}] | [] | [] | [] | constraintless
Ag-Tb | 0 | https://mpds.io/entry/C900060 | MAS390 | 0-100 | none | GGA/GGA+U | none | -76876.23 | -6.937439 | 4332.776 | -38.79259 | -86814.98 | -51242.48 | 50.5006 | 0.0309831 | 80.64891 | 0.04947968 | [[882.7859104643413, 0.74, [0.5, 0.74, 1.0], ["TbAg", "L", "Tb"]], [752.3946656191134, 0.08, [0.0, 0.08, 0.22], ["Ag", "L", "Tb14Ag51"]], [1084.6572431204104, 0.41000000000000003, [0.33, 0.41000000000000003, 0.5], ["TbAg2", "L", "TbAg"]]] | [[1139.1449786106837, 0.33, [0.33, 0.34, 0.35000000000000003], ["TbAg2"]], [1143.1557157463267, 0.5, [0.5, 0.51, 0.52], ["TbAg"]]] | [[964.6489296975211, 0.22, [0.2, 0.22, 0.33], ["L", "Tb14Ag51", "TbAg2"]]] | [] | [{"type": "eut", "comp": 0.111013, "temp": 1076.0639999999999, "phases": ["Ag", "Ag51Tb14"], "phase_comps": [0, 0.22702999999999998]}, {"type": "eut", "comp": 0.315064, "temp": 1158.9560000000001, "phases": ["Ag51Tb14", "Ag2Tb"], "phase_comps": [0.22702999999999998, 0.333397]}, {"type": "eut", "comp": 0.350479, "temp": 1174.653, "phases": ["Ag2Tb", "AgTb"], "phase_comps": [0.333397, 0.499809]}, {"type": "eut", "comp": 0.749031, "temp": 1134.817, "phases": ["AgTb", "Tb"], "phase_comps": [0.499809, 1]}] | [{"type": "cmp", "comp": 0.22702999999999998, "temp": 1258.147, "phases": ["Ag51Tb14"], "phase_comps": [0.22702999999999998]}, {"type": "cmp", "comp": 0.333397, "temp": 1188.609, "phases": ["Ag2Tb"], "phase_comps": [0.333397]}, {"type": "cmp", "comp": 0.499809, "temp": 1417.6999999999998, "phases": ["AgTb"], "phase_comps": [0.499809]}] | [] | [] | constrained
Ag-Tl | 0 | https://mpds.io/entry/C900064 | MAS390 | 0-100 | none | GGA/GGA+U | none | 10191.66 | 2.007519 | -12259.04 | 12.08756 | 12093.47 | -808.0122 | 6.079442 | 0.004904738 | 8.245489 | 0.006652249 | [[365.75447145892974, 0.98, [0.0, 0.98, 1.0], ["Ag", "L", "Tl"]]] | [] | [] | [] | [{"type": "eut", "comp": 0.972992, "temp": 643.592, "phases": ["(Ag)", "Tl"], "phase_comps": [0.000381243, 1]}] | [] | [] | [] | refitted
Ag-Lu | 0 | https://mpds.io/entry/C904406 | MTGTBF | 0-100 | none | GGA/GGA+U | init error | 0 | 0 | 0 | 0 | 0 | 0 | 0 | 0 | 0 | 0 | [] | [] | [] | [] | [] | [] | [] | [] | constraintless
Ag-Tm | 0 | https://mpds.io/entry/C900065 | MAS390 | 0-100 | 0-0.106, 0.106-0.251, 0.251-0.28 | GGA/GGA+U | none | -91032.33 | -12.84394 | -98789.33 | 46.71947 | -110625.1 | -27521.35 | 65.52302 | 0.03604622 | 125.6499 | 0.06912388 | [[906.6339282270261, 0.7000000000000001, [0.5, 0.7000000000000001, 1.0], ["TmAg", "L", "Tm"]], [1006.5533112013258, 0.38, [0.33, 0.38, 0.5], ["TmAg2", "L", "TmAg"]], [359.52906529193945, 0.13, [0.0, 0.13, 0.33], ["Ag", "L", "TmAg2"]]] | [[1112.1359296816927, 0.5, [0.5, 0.51, 0.52], ["TmAg"]], [1039.2372143325106, 0.33, [0.33, 0.34, 0.35000000000000003], ["TmAg2"]]] | [] | [] | [{"type": "eut", "comp": 0.106134, "temp": 1060.853, "phases": ["(Ag)", "Ag3Tm"], "phase_comps": [0.000381243, 0.25066700000000003]}, {"type": "eut", "comp": 0.280222, "temp": 1174.716, "phases": ["Ag3Tm", "Ag2Tm"], "phase_comps": [0.25066700000000003, 0.333206]}, {"type": "eut", "comp": 0.38553800000000005, "temp": 1228.711, "phases": ["Ag2Tm", "AgTm"], "phase_comps": [0.333206, 0.499809]}, {"type": "eut", "comp": 0.7495440000000001, "temp": 1174.193, "phases": ["AgTm", "Tm"], "phase_comps": [0.499809, 1]}] | [{"type": "cmp", "comp": 0.25066700000000003, "temp": 1228.4969999999998, "phases": ["Ag3Tm"], "phase_comps": [0.25066700000000003]}, {"type": "cmp", "comp": 0.333206, "temp": 1323.58, "phases": ["Ag2Tm"], "phase_comps": [0.333206]}, {"type": "cmp", "comp": 0.499809, "temp": 1374.3200000000002, "phases": ["AgTm"], "phase_comps": [0.499809]}] | [] | [] | constraintless
Ag-In | 0 | https://mpds.io/entry/C900029 | MAS390 | 0-100 | 0.666-0.964 | GGA/GGA+U | none | -12967.7 | 14.35331 | -22247.01 | 25.24859 | -1012.157 | -1216.286 | 23.03708 | 0.01863477 | 27.98081 | 0.02263376 | [[152.06881197831518, 0.99, [0.31, 0.99, 1.0], ["In4Ag9", "L", "In"]]] | [] | [[671.8889690575211, 0.25, [0.0, 0.25, 0.32], ["Ag", "InAg3", "L"]], [375.8407124335358, 0.31, [0.25, 0.31, 0.68], ["InAg3", "In4Ag9", "L"]]] | [] | [{"type": "eut", "comp": 0.9635739999999999, "temp": 417.42199999999997, "phases": ["AgIn2", "In"], "phase_comps": [0.6662220000000001, 1]}] | [] | [{"type": "per", "comp": 0.324489, "temp": 943.196, "phases": ["Ag0.75In0.25"], "phase_comps": [0.25085799999999997]}, {"type": "per", "comp": 0.817054, "temp": 577.762, "phases": ["Ag9In4"], "phase_comps": [0.332634]}, {"type": "per", "comp": 0.9490130000000001, "temp": 438.381, "phases": ["AgIn2"], "phase_comps": [0.6662220000000001]}] | [] | constrained
Ag-Sb | 0 | https://mpds.io/entry/C900053 | MAS390 | 0-100 | 0.182-0.412 | GGA/GGA+U | none | -7346.063 | 3.734322 | -13226.87 | 6.075687 | -3353.93 | -6731.724 | 11.89205 | 0.009633751 | 15.04837 | 0.01219069 | [[475.1404912919702, 0.49, [0.25, 0.49, 1.0], ["Ag3Sb", "L", "Sb"]]] | [] | [[557.1000029706352, 0.25, [0.0, 0.25, 0.27], ["Ag", "Ag3Sb", "L"]]] | [] | [{"type": "eut", "comp": 0.411768, "temp": 757.805, "phases": ["Ag3Sb", "Sb"], "phase_comps": [0.182425, 1]}] | [] | [{"type": "per", "comp": 0.170002, "temp": 974.924, "phases": ["Ag0.84Sb0.16"], "phase_comps": [0.08902020000000001]}, {"type": "per", "comp": 0.25188099999999997, "temp": 830.3729999999999, "phases": ["Ag3Sb"], "phase_comps": [0.182425]}] | [] | constraintless
Ag-Cd | 0 | https://mpds.io/entry/C900013 | MAS390 | 0-100 | none | GGA/GGA+U | none | 4242.542 | -6.130371 | -9993.31 | 17.37427 | -1613.363 | 6603.086 | 24.74298 | 0.01994075 | 29.97748 | 0.02415931 | [[681.2529910625294, 0.6, [0.25, 0.6, 0.62], ["CdAg3", "L", "Cd8Ag5"]], [385.22563153280646, 0.98, [0.62, 0.98, 1.0], ["Cd8Ag5", "L", "Cd"]], [833.5869818870859, 0.18, [0.0, 0.18, 0.25], ["Ag", "L", "CdAg3"]]] | [[681.5591539995409, 0.6, [0.6, 0.61, 0.62], ["Cd8Ag5"]], [838.9161536893138, 0.25, [0.25, 0.26, 0.27], ["CdAg3"]]] | [] | [] | [] | [] | [{"type": "per", "comp": 0.631711, "temp": 953.8389999999999, "phases": ["Ag5Cd8"], "phase_comps": [0.572627]}, {"type": "per", "comp": 0.713819, "temp": 909.643, "phases": ["Ag0.21Cd0.79"], "phase_comps": [0.6538309999999999]}] | [] | constraintless
Ag-Hg | 0 | https://mpds.io/entry/C900027 | MAS390 | 0-100 | 0.564-0.998 | GGA/GGA+U | init error | 0 | 0 | 0 | 0 | 0 | 0 | 0 | 0 | 0 | 0 | [] | [] | [] | [] | [{"type": "eut", "comp": 0.998072, "temp": 235.0852, "phases": ["Ag5Hg7.55", "Hg"], "phase_comps": [0.56443, 1]}] | [] | [{"type": "per", "comp": 0.9516830000000001, "temp": 546.135, "phases": ["Ag0.55Hg0.45"], "phase_comps": [0.439573]}, {"type": "per", "comp": 0.990087, "temp": 400.621, "phases": ["Ag5Hg7.55"], "phase_comps": [0.56443]}] | [] | constraintless
Se-Ti | 0 | https://mpds.io/entry/C903522 | MRBUAC | 0-100 | none | GGA/GGA+U | init error | 0 | 0 | 0 | 0 | 0 | 0 | 0 | 0 | 0 | 0 | [] | [] | [] | [] | [] | [] | [] | [] | constraintless
Fe-Se | 0 | https://mpds.io/entry/C908077 | CHDBAN | 0-100 | none | GGA/GGA+U | fitting conditions error | 0 | 0 | 0 | 0 | 0 | 0 | 0 | 0 | 0 | 0 | [] | [] | [] | [] | [] | [] | [] | [] | constraintless
Al-Se | 0 | https://mpds.io/entry/C900125 | MAS390 | 0-100 | none | GGA/GGA+U | none | -232147.6 | -101.9349 | 126651.9 | 32.44644 | -304991.2 | 149838.4 | 238.2553 | 0.1932151 | 302.9504 | 0.2456801 | [[-124.43724054559561, 0.91, [0.6, 0.91, 1.0], ["Al2Se3", "L", "Se"]], [435.76588204834775, 0.26, [0.0, 0.26, 0.6], ["Al", "L", "Al2Se3"]]] | [[963.6088072556896, 0.58, [0.58, 0.59, 0.6], ["Al2Se3"]]] | [] | [[651.7921976779315, 0.02, [0.0, 0.02, 0.15], ["Al", "L", "L"]]] | [{"type": "eut", "comp": 0.00133435, "temp": 933.059, "phases": ["Al", "Al2Se3"], "phase_comps": [0, 0.599695]}, {"type": "eut", "comp": 0.998666, "temp": 494.133, "phases": ["Al2Se3", "Se"], "phase_comps": [0.599695, 1]}] | [{"type": "cmp", "comp": 0.599695, "temp": 1233.109, "phases": ["Al2Se3"], "phase_comps": [0.599695]}] | [] | [] | constraintless
Ni-Se | 0 | https://mpds.io/entry/C103530 | SCMAT0 | 0-100 | none | GGA/GGA+U | init error | 0 | 0 | 0 | 0 | 0 | 0 | 0 | 0 | 0 | 0 | [] | [] | [] | [] | [] | [] | [] | [] | constraintless
Cr-Se | 0 | https://mpds.io/entry/C907986 | RJICAQ | 0-100 | none | GGA/GGA+U | init error | 0 | 0 | 0 | 0 | 0 | 0 | 0 | 0 | 0 | 0 | [] | [] | [] | [] | [] | [] | [{"type": "per", "comp": 0.893056, "temp": 1253.3319999999999, "phases": ["Cr3Se4"], "phase_comps": [0.358178]}, {"type": "per", "comp": 0.9096339999999999, "temp": 1178.827, "phases": ["Cr2Se3"], "phase_comps": [0.384293]}] | [] | constraintless
Cu-Se | 0 | https://mpds.io/entry/C903902 | CJCHAG | 0-100 | none | GGA/GGA+U | init error | 0 | 0 | 0 | 0 | 0 | 0 | 0 | 0 | 0 | 0 | [] | [] | [] | [] | [] | [] | [] | [] | constraintless
Se-Zr | 0 | none | none | none | none | GGA/GGA+U | init error | 0 | 0 | 0 | 0 | 0 | 0 | 0 | 0 | 0 | 0 | [] | [] | [] | [] | [] | [] | [] | [] | constraintless
Nb-Se | 0 | https://mpds.io/entry/C901719 | MAS390 | 0-100 | none | GGA/GGA+U | init error | 0 | 0 | 0 | 0 | 0 | 0 | 0 | 0 | 0 | 0 | [] | [] | [] | [] | [] | [] | [] | [] | constraintless
Se-Zn | 0 | https://mpds.io/entry/C1600451 | JPEQE6 | 0-100 | none | GGA/GGA+U | none | -196269.1 | -42.94304 | 37861.2 | 70.33955 | -221740.5 | 79582.75 | 374.2245 | 0.2080181 | 609.4457 | 0.3387692 | [[-51.13279173141683, 0.88, [0.5, 0.88, 1.0], ["ZnSe", "L", "Zn"]]] | [[1473.6282271025711, 0.48, [0.48, 0.49, 0.5], ["ZnSe"]]] | [[558.7624700499338, 0.33, [0.0, 0.33, 0.5], ["L", "ZnSe2", "ZnSe"]]] | [[1025.655488380054, 0.09, [0.07, 0.09, 0.5], ["L", "L", "ZnSe"]]] | [] | [{"type": "cmp", "comp": 0.499809, "temp": 1799.0, "phases": ["ZnSe"], "phase_comps": [0.499809]}] | [] | [{"type": "mig", "comp": 0.74587, "cbounds": [[0.618376, 1632.96], [0.905261, 1632.96]], "tbounds": [[0.74587, 1632.96], [0.74587, 1755.4499999999998]], "phases": ["ZnSe"], "phase_comps": [0.499809]}] | constraintless
Se-Sn | 0 | https://mpds.io/entry/C1201625 | JPEQE6 | 0-100 | none | GGA/GGA+U | none | 19984.98 | -187.9933 | 69175.48 | -156.9846 | -73790.1 | -9131.813 | 72.75722 | 0.06343561 | 92.39009 | 0.08055313 | [[816.4367313998401, 0.38, [0.33, 0.38, 0.5], ["SnSe2", "L", "SnSe"]]] | [[873.1718421034253, 0.5, [0.5, 0.51, 0.52], ["SnSe"]], [824.4581100433248, 0.33, [0.33, 0.34, 0.35000000000000003], ["SnSe2"]]] | [] | [] | [{"type": "eut", "comp": 0.382577, "temp": 901.888, "phases": ["SnSe2", "SnSe"], "phase_comps": [0.333397, 0.5]}] | [{"type": "cmp", "comp": 0.333397, "temp": 917.853, "phases": ["SnSe2"], "phase_comps": [0.333397]}, {"type": "cmp", "comp": 0.5, "temp": 1146.946, "phases": ["SnSe"], "phase_comps": [0.5]}] | [] | [{"type": "mig", "comp": 0.650018, "cbounds": [[0.568265, 1105.6390000000001], [0.7583920000000001, 1105.6390000000001]], "tbounds": [[0.650018, 1105.6390000000001], [0.650018, 1137.57]], "phases": ["SnSe"], "phase_comps": [0.5]}] | constrained
Se-Si | 0 | https://mpds.io/entry/C903520 | MRBUAC | 0-100 | none | GGA/GGA+U | init error | 0 | 0 | 0 | 0 | 0 | 0 | 0 | 0 | 0 | 0 | [] | [] | [] | [] | [] | [] | [] | [] | constraintless
Ca-Se | 0 | none | none | none | none | GGA/GGA+U | init error | 0 | 0 | 0 | 0 | 0 | 0 | 0 | 0 | 0 | 0 | [] | [] | [] | [] | [] | [] | [] | [] | constraintless
Na-Se | 0 | https://mpds.io/entry/C901696 | MAS390 | 0-100 | none | GGA/GGA+U | init error | 0 | 0 | 0 | 0 | 0 | 0 | 0 | 0 | 0 | 0 | [] | [] | [] | [] | [] | [] | [] | [] | constraintless
Mg-Se | 0 | none | none | none | none | GGA/GGA+U | init error | 0 | 0 | 0 | 0 | 0 | 0 | 0 | 0 | 0 | 0 | [] | [] | [] | [] | [] | [] | [] | [] | constraintless
K-Se | 0 | https://mpds.io/entry/C2002033 | JPEQE6 | 0-100 | 0.667-0.78 | GGA/GGA+U | none | -233496.5 | -259.3569 | -79870.79 | 197.2803 | -341409.6 | 2213.56 | 80.27591 | 0.06885004 | 104.0133 | 0.08920884 | [[326.6539382746331, 0.7000000000000001, [0.6, 0.7000000000000001, 0.71], ["K2Se3", "L", "K2Se5"]], [126.8254362530351, 0.9400000000000001, [0.75, 0.9400000000000001, 1.0], ["KSe3", "L", "Se"]]] | [[905.4763487394788, 0.31, [0.31, 0.32, 0.33], ["K2Se"]], [326.26636817373094, 0.71, [0.71, 0.72, 0.73], ["K2Se5"]]] | [[233.48169968582164, 0.75, [0.71, 0.75, 0.85], ["K2Se5", "KSe3", "L"]], [369.00112169234524, 0.6, [0.5, 0.6, 0.63], ["KSe", "K2Se3", "L"]], [430.0348490939308, 0.5, [0.33, 0.5, 0.58], ["K2Se", "KSe", "L"]]] | [] | [{"type": "eut", "comp": 0.476172, "temp": 704.473, "phases": ["K2Se", "K2Se2"], "phase_comps": [0.333206, 0.5]}, {"type": "eut", "comp": 0.559855, "temp": 631.9939999999999, "phases": ["K2Se2", "K2Se3"], "phase_comps": [0.5, 0.599886]}, {"type": "eut", "comp": 0.779832, "temp": 433.05899999999997, "phases": ["KSe2", "Se"], "phase_comps": [0.6666030000000001, 1]}] | [{"type": "cmp", "comp": 0.333206, "temp": 1165.953, "phases": ["K2Se"], "phase_comps": [0.333206]}, {"type": "cmp", "comp": 0.5, "temp": 733.363, "phases": ["K2Se2"], "phase_comps": [0.5]}, {"type": "cmp", "comp": 0.599886, "temp": 648.213, "phases": ["K2Se3"], "phase_comps": [0.599886]}] | [{"type": "per", "comp": 0.689859, "temp": 478.928, "phases": ["KSe2"], "phase_comps": [0.6666030000000001]}] | [{"type": "mig", "comp": 0.924353, "cbounds": [[0.7808369999999999, 493.88], [1.0, 493.88]], "tbounds": [[0.924353, 493.88], [0.924353, 578.776]], "phases": ["Se"], "phase_comps": [1]}] | constrained
Mn-Se | 0 | https://mpds.io/entry/C901613 | MAS390 | 0-100 | none | GGA/GGA+U | init error | 0 | 0 | 0 | 0 | 0 | 0 | 0 | 0 | 0 | 0 | [] | [] | [] | [] | [] | [] | [] | [] | constraintless
Ba-Se | 0 | https://mpds.io/entry/C900372 | MAS390 | 0-100 | none | GGA/GGA+U | none | -15064.28 | -371.1367 | 442273.6 | -290.0481 | -292321 | 225593.9 | 33.45634 | 0.01629894 | 43.23244 | 0.02106156 | [] | [[1778.0480541532202, 0.5, [0.5, 0.51, 0.52], ["BaSe"]]] | [[1441.2975393034208, 0.67, [0.5, 0.67, 0.74], ["BaSe", "BaSe2", "L"]], [1332.6252660329824, 0.75, [0.67, 0.75, 0.81], ["BaSe2", "BaSe3", "L"]]] | [] | [{"type": "eut", "comp": 0.0102936, "temp": 989.8249999999999, "phases": ["Ba", "BaSe"], "phase_comps": [0, 0.5]}, {"type": "eut", "comp": 0.997522, "temp": 491.599, "phases": ["BaSe3", "Se"], "phase_comps": [0.7499049999999999, 1]}] | [{"type": "cmp", "comp": 0.5, "temp": 2052.67, "phases": ["BaSe"], "phase_comps": [0.5]}] | [{"type": "per", "comp": 0.942432, "temp": 1203.2060000000001, "phases": ["Ba2Se3"], "phase_comps": [0.599886]}, {"type": "per", "comp": 0.956157, "temp": 1112.9879999999998, "phases": ["BaSe2"], "phase_comps": [0.666413]}, {"type": "per", "comp": 0.9630190000000001, "temp": 1032.907, "phases": ["BaSe3"], "phase_comps": [0.7499049999999999]}] | [] | constrained
Se-Sr | 0 | https://mpds.io/entry/C902092 | MAS390 | 0-100 | none | GGA/GGA+U | none | 195056.8 | -528.1127 | 206496.4 | -133.8826 | -209733.6 | 103877.4 | 31.65882 | 0.01689957 | 38.05347 | 0.02031306 | [[743.7934833530801, 0.99, [0.5, 0.99, 1.0], ["SrSe", "L", "Sr"]]] | [[1599.0902157578562, 0.5, [0.5, 0.51, 0.52], ["SrSe"]]] | [] | [] | [{"type": "eut", "comp": 0.9836069999999999, "temp": 1032.653, "phases": ["SrSe", "Sr"], "phase_comps": [0.5, 1]}] | [{"type": "cmp", "comp": 0.5, "temp": 1873.35, "phases": ["SrSe"], "phase_comps": [0.5]}] | [{"type": "per", "comp": 0.0133435, "temp": 1003.459, "phases": ["SrSe3"], "phase_comps": [0.24990500000000002]}, {"type": "per", "comp": 0.0232558, "temp": 1093.3220000000001, "phases": ["SrSe2"], "phase_comps": [0.333397]}, {"type": "per", "comp": 0.040221099999999996, "temp": 1182.7289999999998, "phases": ["Sr2Se3"], "phase_comps": [0.400114]}] | [] | constrained
Se-V | 0 | https://mpds.io/entry/C902098 | MAS390 | 0-100 | none | GGA/GGA+U | init error | 0 | 0 | 0 | 0 | 0 | 0 | 0 | 0 | 0 | 0 | [] | [] | [] | [] | [] | [] | [] | [] | constraintless
Rb-Se | 0 | https://mpds.io/entry/C901986 | MAS390 | 0-100 | none | GGA/GGA+U | none | -232080.9 | -263.0783 | -63707.7 | 128.4788 | -338182.2 | -11891.32 | 32.80435 | 0.0325679 | 47.52074 | 0.04717823 | [[135.96190497136172, 0.9400000000000001, [0.71, 0.9400000000000001, 1.0], ["Rb2Se5", "L", "Se"]], [353.50861557107567, 0.68, [0.6, 0.68, 0.71], ["Rb2Se3", "L", "Rb2Se5"]]] | [[743.1218730030905, 0.31, [0.31, 0.32, 0.33], ["Rb2Se"]], [357.2884624828256, 0.6900000000000001, [0.6900000000000001, 0.7000000000000001, 0.71], ["Rb2Se5"]]] | [[434.8008976875444, 0.5, [0.33, 0.5, 0.54], ["Rb2Se", "RbSe", "L"]], [384.50339260688384, 0.6, [0.5, 0.6, 0.61], ["RbSe", "Rb2Se3", "L"]]] | [] | [{"type": "eut", "comp": 0.559855, "temp": 628.142, "phases": ["Rb2Se2", "Rb2Se3"], "phase_comps": [0.499809, 0.599886]}, {"type": "eut", "comp": 0.789173, "temp": 438.178, "phases": ["Rb2Se5", "Se"], "phase_comps": [0.713877, 1]}, {"type": "eut", "comp": 0.995425, "temp": 490.07899999999995, "phases": ["Rb2Se5", "Se"], "phase_comps": [0.713877, 1]}] | [{"type": "cmp", "comp": 0.33244399999999996, "temp": 1007.26, "phases": ["Rb2Se"], "phase_comps": [0.33244399999999996]}, {"type": "cmp", "comp": 0.599886, "temp": 657.9449999999999, "phases": ["Rb2Se3"], "phase_comps": [0.599886]}, {"type": "cmp", "comp": 0.713877, "temp": 526.977, "phases": ["Rb2Se5"], "phase_comps": [0.713877]}] | [{"type": "per", "comp": 0.509912, "temp": 792.968, "phases": ["Rb11Se8"], "phase_comps": [0.421273]}, {"type": "per", "comp": 0.549752, "temp": 663.0129999999999, "phases": ["Rb2Se2"], "phase_comps": [0.499809]}, {"type": "per", "comp": 0.6706059999999999, "temp": 578.066, "phases": ["RbSe2"], "phase_comps": [0.666413]}] | [] | constrained
Ce-Se | 0 | https://mpds.io/entry/C900662 | MAS390 | 0-100 | none | GGA/GGA+U | none | -342440.6 | -165.4 | -32804.36 | 181.7244 | -471975.3 | 109514.9 | 42.04338 | 0.0201025 | 55.07458 | 0.0263332 | [[1763.3188425199314, 0.56, [0.5, 0.56, 0.57], ["CeSe", "L", "Ce3Se4"]], [759.314834436544, 0.02, [0.0, 0.02, 0.5], ["Ce", "L", "CeSe"]]] | [[1763.9681728331984, 0.56, [0.56, 0.57, 0.5700000000000001], ["Ce3Se4"]], [1815.8267031517394, 0.48, [0.48, 0.49, 0.5], ["CeSe"]]] | [[1712.0429182392818, 0.6, [0.57, 0.6, 0.63], ["Ce3Se4", "Ce2Se3", "L"]], [1436.5304773135686, 0.67, [0.6, 0.67, 0.74], ["Ce2Se3", "CeSe2", "L"]]] | [] | [{"type": "eut", "comp": 0.0278307, "temp": 1057.489, "phases": ["Ce", "CeSe"], "phase_comps": [0, 0.5]}, {"type": "eut", "comp": 0.539649, "temp": 2022.3899999999999, "phases": ["CeSe", "Ce3Se4"], "phase_comps": [0.5, 0.570911]}, {"type": "eut", "comp": 0.988753, "temp": 487.29099999999994, "phases": ["CeSe2", "Se"], "phase_comps": [0.666984, 1]}] | [{"type": "cmp", "comp": 0.5, "temp": 2091.45, "phases": ["CeSe"], "phase_comps": [0.5]}, {"type": "cmp", "comp": 0.570911, "temp": 2073.07, "phases": ["Ce3Se4"], "phase_comps": [0.570911]}] | [{"type": "per", "comp": 0.799657, "temp": 1523.15, "phases": ["CeSe1.75"], "phase_comps": [0.635722]}, {"type": "per", "comp": 0.889249, "temp": 1022.643, "phases": ["CeSe2"], "phase_comps": [0.666984]}] | [] | constrained
Nd-Se | 0 | none | none | none | none | GGA/GGA+U | init error | 0 | 0 | 0 | 0 | 0 | 0 | 0 | 0 | 0 | 0 | [] | [] | [] | [] | [] | [] | [] | [] | constraintless
La-Se | 0 | https://mpds.io/entry/C901493 | MAS390 | 0-100 | none | GGA/GGA+U | none | -321523.7 | -189.6452 | -153739.6 | 242.9145 | -482121.3 | 51968.15 | 127.2649 | 0.05624942 | 192.9211 | 0.08526861 | [[1913.062452658046, 0.5700000000000001, [0.5, 0.5700000000000001, 0.6], ["LaSe", "L", "La2Se3"]], [729.3229179289261, 0.05, [0.0, 0.05, 0.5], ["La", "L", "LaSe"]]] | [[1919.466973567783, 0.58, [0.58, 0.59, 0.6], ["La2Se3"]], [1986.9125405551422, 0.48, [0.48, 0.49, 0.5], ["LaSe"]]] | [[1577.0857369335286, 0.66, [0.6, 0.66, 0.75], ["La2Se3", "La10Se19", "L"]], [1288.1720980530745, 0.67, [0.66, 0.67, 0.84], ["La10Se19", "LaSe2", "L"]]] | [] | [{"type": "eut", "comp": 0.0712924, "temp": 1167.0929999999998, "phases": ["La", "LaSe"], "phase_comps": [0, 0.499809]}, {"type": "eut", "comp": 0.559855, "temp": 1933.06, "phases": ["LaSe", "La3Se4"], "phase_comps": [0.499809, 0.571674]}] | [{"type": "cmp", "comp": 0.499809, "temp": 2262.5099999999998, "phases": ["LaSe"], "phase_comps": [0.499809]}, {"type": "cmp", "comp": 0.571674, "temp": 2081.94, "phases": ["La3Se4"], "phase_comps": [0.571674]}] | [{"type": "per", "comp": 0.639726, "temp": 1723.35, "phases": ["La10Se19"], "phase_comps": [0.632101]}, {"type": "per", "comp": 0.688906, "temp": 1523.15, "phases": ["LaSe2"], "phase_comps": [0.656119]}, {"type": "per", "comp": 0.898971, "temp": 1353.3600000000001, "phases": ["La3Se7"], "phase_comps": [0.69939]}] | [] | constrained
Se-Y | 0 | none | none | none | none | GGA/GGA+U | init error | 0 | 0 | 0 | 0 | 0 | 0 | 0 | 0 | 0 | 0 | [] | [] | [] | [] | [] | [] | [] | [] | constraintless
Co-Se | 0 | https://mpds.io/entry/C900743 | MAS390 | 0-100 | none | GGA/GGA+U | init error | 0 | 0 | 0 | 0 | 0 | 0 | 0 | 0 | 0 | 0 | [] | [] | [] | [] | [] | [] | [] | [] | constraintless
Sc-Se | 0 | none | none | none | none | GGA/GGA+U | init error | 0 | 0 | 0 | 0 | 0 | 0 | 0 | 0 | 0 | 0 | [] | [] | [] | [] | [] | [] | [] | [] | constraintless
Li-Se | 0 | https://mpds.io/entry/C901523 | MAS390 | 0-100 | none | GGA/GGA+U | init error | 0 | 0 | 0 | 0 | 0 | 0 | 0 | 0 | 0 | 0 | [] | [] | [] | [] | [] | [] | [] | [] | constraintless
Ga-Se | 0 | https://mpds.io/entry/C901129 | MAS390 | 0-100 | none | GGA/GGA+U | none | -193712.3 | -44.31462 | 105734 | 16.54059 | -210890.1 | 112145.7 | 212.0626 | 0.1780093 | 321.5527 | 0.2699173 | [[-162.75780943260537, 0.9, [0.6, 0.9, 1.0], ["Ga2Se3", "L", "Se"]], [850.1129942957979, 0.53, [0.5, 0.53, 0.6], ["GaSe", "L", "Ga2Se3"]]] | [[892.6599605179744, 0.58, [0.58, 0.59, 0.6], ["Ga2Se3"]], [856.2636531095901, 0.48, [0.48, 0.49, 0.5], ["GaSe"]]] | [] | [[564.9371746654584, 0.18, [0.01, 0.18, 0.5], ["L", "L", "GaSe"]]] | [{"type": "eut", "comp": 0.5499430000000001, "temp": 1083.059, "phases": ["GaSe", null], "phase_comps": [0.5, null]}, {"type": "eut", "comp": 0.998475, "temp": 473.84399999999994, "phases": ["GaSe", "Se"], "phase_comps": [0.5, 1]}] | [{"type": "cmp", "comp": 0.5, "temp": 1129.9209999999998, "phases": ["GaSe"], "phase_comps": [0.5]}] | [] | [{"type": "mig", "comp": 0.220548, "cbounds": [[0.000572615, 1109.0369999999998], [0.499905, 1109.0369999999998]], "tbounds": [[0.220548, 1109.0369999999998], [0.220548, 1185.6979999999999]], "phases": ["GaSe"], "phase_comps": [0.5]}] | constraintless
Pb-Se | 0 | https://mpds.io/entry/C901863 | MAS390 | 0-100 | none | GGA/GGA+U | none | -146856.1 | -71.08173 | 19667.48 | 89.0489 | -185703.4 | 68334.08 | 180.1503 | 0.1332709 | 308.1637 | 0.2279722 | [[83.49537381825485, 0.93, [0.67, 0.93, 1.0], ["PbSe2", "L", "Se"]]] | [[1063.1399987174445, 0.48, [0.48, 0.49, 0.5], ["PbSe"]]] | [[523.6278328386067, 0.67, [0.5, 0.67, 0.75], ["PbSe", "PbSe2", "L"]]] | [[737.6499555256842, 0.09, [0.07, 0.09, 0.5], ["L", "L", "PbSe"]]] | [] | [{"type": "cmp", "comp": 0.5, "temp": 1351.7599999999998, "phases": ["PbSe"], "phase_comps": [0.5]}] | [] | [{"type": "mig", "comp": 0.921083, "cbounds": [[0.758292, 951.102], [0.9864660000000001, 951.102]], "tbounds": [[0.921083, 951.102], [0.921083, 1260.0230000000001]], "phases": ["PbSe"], "phase_comps": [0.5]}] | constraintless
B-Se | 0 | https://mpds.io/entry/C904012 | BSCFAS | 0-100 | none | GGA/GGA+U | init error | 0 | 0 | 0 | 0 | 0 | 0 | 0 | 0 | 0 | 0 | [] | [] | [] | [] | [{"type": "eut", "comp": 0.905261, "temp": 527.129, "phases": ["B", "Se"], "phase_comps": [0, 1]}] | [] | [] | [] | constraintless
Se-Th | 0 | https://mpds.io/entry/C906189 | PNMFAR | 0-100 | none | GGA/GGA+U | init error | 0 | 0 | 0 | 0 | 0 | 0 | 0 | 0 | 0 | 0 | [] | [] | [] | [] | [] | [] | [] | [] | constraintless
Pr-Se | 0 | https://mpds.io/entry/C904493 | INOMAF | 0-100 | none | GGA/GGA+U | none | -295453.5 | -162.4996 | -125138.6 | 192.9904 | -433880.9 | 39262.65 | 200.1347 | 0.08434537 | 282.0657 | 0.1188746 | [[2056.9325785624465, 0.56, [0.5, 0.56, 0.6], ["PrSe", "L", "Pr27Se40"]], [766.1611349126607, 0.05, [0.0, 0.05, 0.5], ["Pr", "L", "PrSe"]]] | [[2080.1960744135695, 0.58, [0.58, 0.59, 0.6], ["Pr27Se40"]], [2097.1496265880764, 0.48, [0.48, 0.49, 0.5], ["PrSe"]]] | [[1727.2434213424904, 0.66, [0.6, 0.66, 0.75], ["Pr27Se40", "Pr10Se19", "L"]], [1300.373282803264, 0.67, [0.66, 0.67, 0.86], ["Pr10Se19", "PrSe2", "L"]]] | [] | [{"type": "eut", "comp": 0.0308807, "temp": 1204.777, "phases": ["Pr", "PrSe"], "phase_comps": [0, 0.5]}, {"type": "eut", "comp": 0.996759, "temp": 492.81499999999994, "phases": ["Pr3Se7", "Se"], "phase_comps": [0.701106, 1]}] | [{"type": "cmp", "comp": 0.5, "temp": 2372.8, "phases": ["PrSe"], "phase_comps": [0.5]}] | [{"type": "per", "comp": 0.6246659999999999, "temp": 1917.85, "phases": ["Pr3Se4"], "phase_comps": [0.576249]}, {"type": "per", "comp": 0.6721309999999999, "temp": 1642.44, "phases": ["Pr4Se7"], "phase_comps": [0.6399159999999999]}, {"type": "per", "comp": 0.69024, "temp": 1553.23, "phases": ["Pr10Se19"], "phase_comps": [0.6584059999999999]}, {"type": "per", "comp": 0.937857, "temp": 1222.06, "phases": ["Pr3Se7"], "phase_comps": [0.701106]}] | [] | constrained
Se-Sm | 0 | none | none | none | none | GGA/GGA+U | init error | 0 | 0 | 0 | 0 | 0 | 0 | 0 | 0 | 0 | 0 | [] | [] | [] | [] | [] | [] | [] | [] | constraintless
Gd-Se | 0 | https://mpds.io/entry/C901171 | MAS390 | 0-100 | none | GGA/GGA+U | init error | 0 | 0 | 0 | 0 | 0 | 0 | 0 | 0 | 0 | 0 | [] | [] | [] | [] | [] | [] | [] | [] | constraintless
Dy-Se | 0 | none | none | none | none | GGA/GGA+U | init error | 0 | 0 | 0 | 0 | 0 | 0 | 0 | 0 | 0 | 0 | [] | [] | [] | [] | [] | [] | [] | [] | constraintless
Er-Se | 0 | https://mpds.io/entry/C900985 | MAS390 | 0-100 | none | GGA/GGA+U | fitting conditions error | 0 | 0 | 0 | 0 | 0 | 0 | 0 | 0 | 0 | 0 | [] | [] | [] | [] | [{"type": "eut", "comp": 0.150972, "temp": 1582.3200000000002, "phases": ["Er", "ErSe"], "phase_comps": [0, 0.5]}, {"type": "eut", "comp": 0.554899, "temp": 1642.6399999999999, "phases": ["ErSe", "Er2Se3"], "phase_comps": [0.5, 0.570721]}] | [{"type": "cmp", "comp": 0.5, "temp": 1903.1599999999999, "phases": ["ErSe"], "phase_comps": [0.5]}, {"type": "cmp", "comp": 0.570721, "temp": 1713.0900000000001, "phases": ["Er2Se3"], "phase_comps": [0.570721]}] | [{"type": "per", "comp": 0.69939, "temp": 1283.29, "phases": ["ErSe2"], "phase_comps": [0.666413]}] | [] | refitted
Se-Yb | 0 | https://mpds.io/entry/C902099 | MAS390 | 0-100 | none | GGA/GGA+U | init error | 0 | 0 | 0 | 0 | 0 | 0 | 0 | 0 | 0 | 0 | [] | [] | [] | [] | [] | [] | [] | [] | constraintless
Hf-Se | 0 | none | none | none | none | GGA/GGA+U | init error | 0 | 0 | 0 | 0 | 0 | 0 | 0 | 0 | 0 | 0 | [] | [] | [] | [] | [] | [] | [] | [] | constraintless
Cs-Se | 0 | https://mpds.io/entry/C900842 | MAS390 | 0-100 | 0.5-0.57 | GGA/GGA+U | none | -317067.8 | -177.789 | 14237.02 | 74.0545 | -387865.7 | 43726.5 | 52.30872 | 0.05015006 | 69.07194 | 0.0662215 | [[272.13483672048994, 0.5700000000000001, [0.33, 0.5700000000000001, 0.6], ["Cs2Se", "L", "Cs2Se3"]], [226.84628385673216, 0.68, [0.6, 0.68, 0.8], ["Cs2Se3", "L", "CsSe4"]], [124.31166194637456, 0.9500000000000001, [0.8, 0.9500000000000001, 1.0], ["CsSe4", "L", "Se"]]] | [[782.5196000822199, 0.31, [0.31, 0.32, 0.33], ["Cs2Se"]], [276.23371705714715, 0.58, [0.58, 0.59, 0.6], ["Cs2Se3"]], [352.3382267972564, 0.78, [0.78, 0.79, 0.8], ["CsSe4"]]] | [] | [] | [{"type": "eut", "comp": 0.00133435, "temp": 301.27979999999997, "phases": ["Cs", "Cs2Se"], "phase_comps": [0, 0.333206]}, {"type": "eut", "comp": 0.569577, "temp": 592.968, "phases": ["CsSe", "Cs2Se3"], "phase_comps": [0.499619, 0.599504]}, {"type": "eut", "comp": 0.689478, "temp": 486.024, "phases": ["Cs2Se3", "Cs2Se5"], "phase_comps": [0.599504, 0.712924]}, {"type": "eut", "comp": 0.839497, "temp": 442.942, "phases": ["Cs2Se5", "Se"], "phase_comps": [0.712924, 1]}] | [{"type": "cmp", "comp": 0.333206, "temp": 1043.0439999999999, "phases": ["Cs2Se"], "phase_comps": [0.333206]}, {"type": "cmp", "comp": 0.599504, "temp": 611.9739999999999, "phases": ["Cs2Se3"], "phase_comps": [0.599504]}, {"type": "cmp", "comp": 0.712924, "temp": 514.914, "phases": ["Cs2Se5"], "phase_comps": [0.712924]}] | [{"type": "per", "comp": 0.46969099999999997, "temp": 756.678, "phases": ["Cs3Se2"], "phase_comps": [0.39992400000000006]}, {"type": "per", "comp": 0.489706, "temp": 704.98, "phases": ["Cs5Se4"], "phase_comps": [0.443957]}, {"type": "per", "comp": 0.539459, "temp": 637.5699999999999, "phases": ["CsSe"], "phase_comps": [0.499619]}] | [{"type": "mig", "comp": 0.928325, "cbounds": [[0.840127, 488.051], [1.0, 488.051]], "tbounds": [[0.928325, 488.051], [0.928325, 546.5909999999999]], "phases": ["Se"], "phase_comps": [1]}] | constrained
Be-Se | 0 | none | none | none | none | GGA/GGA+U | init error | 0 | 0 | 0 | 0 | 0 | 0 | 0 | 0 | 0 | 0 | [] | [] | [] | [] | [] | [] | [] | [] | constraintless
Se-U | 0 | https://mpds.io/entry/C902097 | MAS390 | 0-100 | 0.356-0.375, 0.414-0.429 | GGA/GGA+U | none | -146938.4 | -100.4282 | 117088.8 | -159.6428 | -239193.2 | -29561.43 | 402.6941 | 0.1857248 | 544.9353 | 0.2513273 | [[1032.8805573144418, 0.97, [0.5, 0.97, 1.0], ["USe", "L", "U"]], [2177.0027052073297, 0.38, [0.35, 0.38, 0.4], ["U11Se20", "L", "U2Se3"]]] | [[2185.624099593119, 0.35, [0.35, 0.35000000000000003, 0.36], ["U11Se20"]], [2181.804648912877, 0.4, [0.4, 0.41000000000000003, 0.42], ["U2Se3"]]] | [[1989.3592764849172, 0.25, [0.22, 0.25, 0.33], ["L", "USe3", "USe2"]], [2134.45868140962, 0.33, [0.29, 0.33, 0.35], ["L", "USe2", "U11Se20"]], [1541.6152615317765, 0.5, [0.4, 0.5, 0.81], ["U2Se3", "USe", "L"]]] | [] | [{"type": "eut", "comp": 0.0080061, "temp": 482.98299999999995, "phases": ["Se", "USe3"], "phase_comps": [0, 0.24990500000000002]}, {"type": "eut", "comp": 0.356271, "temp": 1615.7800000000002, "phases": ["U2.5Se5", "U3Se5"], "phase_comps": [0.347503, 0.375143]}, {"type": "eut", "comp": 0.41383899999999996, "temp": 1771.38, "phases": ["U2Se3", "U3Se4"], "phase_comps": [0.39992400000000006, 0.42908900000000005]}, {"type": "eut", "comp": 0.971597, "temp": 1310.6599999999999, "phases": ["USe", "U"], "phase_comps": [0.5, 1]}] | [{"type": "cmp", "comp": 0.347503, "temp": 1663.42, "phases": ["U2.5Se5"], "phase_comps": [0.347503]}, {"type": "cmp", "comp": 0.39992400000000006, "temp": 1806.35, "phases": ["U2Se3"], "phase_comps": [0.39992400000000006]}, {"type": "cmp", "comp": 0.5, "temp": 2168.23, "phases": ["USe"], "phase_comps": [0.5]}] | [{"type": "per", "comp": 0.227793, "temp": 1378.0700000000002, "phases": ["USe3"], "phase_comps": [0.24990500000000002]}, {"type": "per", "comp": 0.32577199999999995, "temp": 1588.4099999999999, "phases": ["U7Se12"], "phase_comps": [0.333397]}, {"type": "per", "comp": 0.37190199999999995, "temp": 1758.6999999999998, "phases": ["U3Se5"], "phase_comps": [0.375143]}, {"type": "per", "comp": 0.421464, "temp": 1873.25, "phases": ["U3Se4"], "phase_comps": [0.42908900000000005]}] | [] | refitted
Se-Ta | 0 | https://mpds.io/entry/C902771 | JCOMAH | 0-100 | none | GGA/GGA+U | init error | 0 | 0 | 0 | 0 | 0 | 0 | 0 | 0 | 0 | 0 | [] | [] | [] | [] | [] | [] | [] | [] | constraintless
Eu-Se | 0 | none | none | none | none | GGA/GGA+U | init error | 0 | 0 | 0 | 0 | 0 | 0 | 0 | 0 | 0 | 0 | [] | [] | [] | [] | [] | [] | [] | [] | constraintless
As-Se | 0 | https://mpds.io/entry/C900183 | MAS390 | 0-100 | 0.07-0.167, 0.333-0.669 | GGA/GGA+U | init error | 0 | 0 | 0 | 0 | 0 | 0 | 0 | 0 | 0 | 0 | [] | [] | [] | [] | [{"type": "eut", "comp": 0.0695768, "temp": 600.737, "phases": ["As", "AsSe"], "phase_comps": [0, 0.166603]}, {"type": "eut", "comp": 0.669081, "temp": 535.777, "phases": ["As2Se3", "Se"], "phase_comps": [0.333206, 1]}] | [{"type": "cmp", "comp": 0.333206, "temp": 686.856, "phases": ["As2Se3"], "phase_comps": [0.333206]}] | [{"type": "per", "comp": 0.132863, "temp": 610.267, "phases": ["AsSe"], "phase_comps": [0.166603]}] | [] | constraintless
Ge-Se | 0 | https://mpds.io/entry/C1201696 | JPEQE6 | 0-100 | none | GGA/GGA+U | none | -124521.4 | -66.50482 | 76749.87 | 25.67688 | -181248.5 | 98651.67 | 104.1754 | 0.08381182 | 156.6118 | 0.1259982 | [[109.39719719153459, 0.9400000000000001, [0.69, 0.9400000000000001, 1.0], ["Ge4Se9", "L", "Se"]], [483.63306388222395, 0.44, [0.0, 0.44, 0.5], ["Ge", "L", "GeSe"]]] | [[682.3174420476394, 0.65, [0.65, 0.66, 0.67], ["GeSe2"]]] | [[497.15959374809586, 0.5, [0.48, 0.5, 0.67], ["L", "GeSe", "GeSe2"]], [631.7903823703986, 0.69, [0.67, 0.69, 0.75], ["GeSe2", "Ge4Se9", "L"]]] | [] | [{"type": "eut", "comp": 0.559855, "temp": 859.11, "phases": ["GeSe", "GeSe2"], "phase_comps": [0.5, 0.666413]}, {"type": "eut", "comp": 0.919939, "temp": 485.01, "phases": ["GeSe2", "Se"], "phase_comps": [0.666413, 1]}] | [{"type": "cmp", "comp": 0.666413, "temp": 1014.939, "phases": ["GeSe2"], "phase_comps": [0.666413]}] | [{"type": "per", "comp": 0.502669, "temp": 948.036, "phases": ["GeSe"], "phase_comps": [0.5]}] | [{"type": "mig", "comp": 0.296416, "cbounds": [[0.0, 948.175], [0.5020479999999999, 948.175]], "tbounds": [[0.296416, 1177.458], [0.296416, 1242.1309999999999]], "phases": ["Ge"], "phase_comps": [0]}] | constraintless
Se-W | 0 | none | none | none | none | GGA/GGA+U | init error | 0 | 0 | 0 | 0 | 0 | 0 | 0 | 0 | 0 | 0 | [] | [] | [] | [] | [] | [] | [] | [] | constraintless
Ho-Se | 0 | none | none | none | none | GGA/GGA+U | init error | 0 | 0 | 0 | 0 | 0 | 0 | 0 | 0 | 0 | 0 | [] | [] | [] | [] | [] | [] | [] | [] | constraintless
Mo-Se | 0 | https://mpds.io/entry/C901658 | MAS390 | 0-100 | none | GGA/GGA+U | init error | 0 | 0 | 0 | 0 | 0 | 0 | 0 | 0 | 0 | 0 | [] | [] | [] | [] | [] | [] | [] | [] | constraintless
Se-Tb | 0 | https://mpds.io/entry/C1600404 | JPEQE6 | 0-100 | none | GGA/GGA+U | fitting conditions error | 0 | 0 | 0 | 0 | 0 | 0 | 0 | 0 | 0 | 0 | [] | [] | [] | [] | [] | [] | [] | [] | constraintless
Se-Tl | 0 | https://mpds.io/entry/C100267 | IERME5 | 0-100 | none | GGA/GGA+U | init error | 0 | 0 | 0 | 0 | 0 | 0 | 0 | 0 | 0 | 0 | [] | [] | [] | [] | [{"type": "eut", "comp": 0.27068200000000003, "temp": 471.832, "phases": ["Se", "TlSe"], "phase_comps": [0, 0.5]}, {"type": "eut", "comp": 0.57377, "temp": 587.392, "phases": ["TlSe", "Tl5Se3"], "phase_comps": [0.5, 0.657072]}, {"type": "eut", "comp": 0.6746089999999999, "temp": 651.0519999999999, "phases": ["Tl5Se3", null], "phase_comps": [0.657072, null]}, {"type": "eut", "comp": 0.995044, "temp": 574.012, "phases": ["Tl5Se3", "Tl"], "phase_comps": [0.657072, 1]}] | [{"type": "cmp", "comp": 0.5, "temp": 620.0329999999999, "phases": ["TlSe"], "phase_comps": [0.5]}, {"type": "cmp", "comp": 0.657072, "temp": 660.986, "phases": ["Tl5Se3"], "phase_comps": [0.657072]}] | [] | [{"type": "mig", "comp": 0.0957032, "cbounds": [[0.00895161, 492.005], [0.238403, 492.005]], "tbounds": [[0.0957032, 492.106], [0.0957032, 743.7]], "phases": ["Se"], "phase_comps": [0]}] | constraintless
Lu-Se | 0 | none | none | none | none | GGA/GGA+U | init error | 0 | 0 | 0 | 0 | 0 | 0 | 0 | 0 | 0 | 0 | [] | [] | [] | [] | [] | [] | [] | [] | constraintless
Se-Tm | 0 | https://mpds.io/entry/C902096 | MAS390 | 0-100 | none | GGA/GGA+U | none | -38420.92 | -247.4353 | 363683.5 | -300.6053 | -324536.6 | 16086.14 | 169.4739 | 0.07262775 | 229.1347 | 0.09819527 | [[1439.3223827135148, 0.9400000000000001, [0.5, 0.9400000000000001, 1.0], ["TmSe", "L", "Tm"]]] | [[2207.4378434932873, 0.4, [0.4, 0.41000000000000003, 0.42], ["Tm2Se3"]]] | [[2036.8635164289349, 0.5, [0.4, 0.5, 0.56], ["Tm2Se3", "TmSe", "L"]], [1393.6018226068068, 0.33, [0.09, 0.33, 0.4], ["L", "TmSe2", "Tm2Se3"]]] | [] | [{"type": "eut", "comp": 0.327297, "temp": 1883.0099999999998, "phases": [null, "Tm2Se3"], "phase_comps": [null, 0.400114]}, {"type": "eut", "comp": 0.948913, "temp": 1672.67, "phases": ["TmSe", "Tm"], "phase_comps": [0.49085, 1]}] | [{"type": "cmp", "comp": 0.49085, "temp": 2333.46, "phases": ["TmSe"], "phase_comps": [0.49085]}] | [{"type": "per", "comp": 0.0720549, "temp": 1773.4, "phases": ["TmSe2"], "phase_comps": [0.333397]}, {"type": "per", "comp": 0.22133, "temp": 1883.0099999999998, "phases": ["Tm2Se3"], "phase_comps": [0.400114]}] | [] | constrained
In-Se | 0 | https://mpds.io/entry/C1201629 | JPEQE6 | 0-100 | none | GGA/GGA+U | none | -99724.54 | -169.6957 | 122465.1 | -247.3379 | -178089.5 | 8245.139 | 157.8452 | 0.1362494 | 227.8012 | 0.1966343 | [[208.5785213709097, 0.98, [0.6, 0.98, 1.0], ["In2Se3", "L", "Se"]], [121.60413097788586, 0.04, [0.0, 0.04, 0.5], ["In", "L", "InSe"]]] | [[884.4395866490123, 0.6, [0.6, 0.61, 0.62], ["In2Se3"]]] | [[493.32295605804586, 0.5, [0.34, 0.5, 0.6], ["L", "InSe", "In2Se3"]]] | [] | [{"type": "eut", "comp": 0.655928, "temp": 1042.638, "phases": ["In2Se3", null], "phase_comps": [0.599886, null]}] | [{"type": "cmp", "comp": 0.599886, "temp": 1158.502, "phases": ["In2Se3"], "phase_comps": [0.599886]}] | [{"type": "per", "comp": 0.381243, "temp": 822.77, "phases": ["In4Se3"], "phase_comps": [0.42851700000000004]}, {"type": "per", "comp": 0.44872300000000004, "temp": 872.947, "phases": ["InSe"], "phase_comps": [0.5]}, {"type": "per", "comp": 0.519253, "temp": 902.75, "phases": ["In5.8Se7"], "phase_comps": [0.537552]}] | [{"type": "mig", "comp": 0.19938, "cbounds": [[0.000568467, 765.598], [0.42842199999999997, 765.598]], "tbounds": [[0.19938, 765.598], [0.19938, 948.669]], "phases": ["In4Se3"], "phase_comps": [0.42851700000000004]}] | constrained
Sb-Se | 0 | https://mpds.io/entry/C902063 | MAS390 | 0-100 | none | GGA/GGA+U | init error | 0 | 0 | 0 | 0 | 0 | 0 | 0 | 0 | 0 | 0 | [] | [] | [] | [] | [{"type": "eut", "comp": 0.5, "temp": 840.611, "phases": ["Sb", "Sb2Se3"], "phase_comps": [0, 0.599695]}] | [{"type": "cmp", "comp": 0.599695, "temp": 881.4119999999999, "phases": ["Sb2Se3"], "phase_comps": [0.599695]}] | [] | [{"type": "mig", "comp": 0.36046500000000004, "cbounds": [[0.17079699999999998, 873.175], [0.430042, 873.175]], "tbounds": [[0.36046500000000004, 873.175], [0.36046500000000004, 906.5]], "phases": ["Sb"], "phase_comps": [0]}] | constraintless
Cd-Se | 0 | https://mpds.io/entry/C109016 | JECMA5 | 0-100 | none | GGA/GGA+U | init error | 0 | 0 | 0 | 0 | 0 | 0 | 0 | 0 | 0 | 0 | [] | [] | [] | [] | [] | [{"type": "cmp", "comp": 0.5, "temp": 1524.04, "phases": ["CdSe"], "phase_comps": [0.5]}] | [] | [{"type": "mig", "comp": 0.853224, "cbounds": [[0.5000950000000001, 499.455], [0.9994280000000001, 499.455]], "tbounds": [[0.853224, 1270.109], [0.853224, 2126.16]], "phases": ["CdSe"], "phase_comps": [0.5]}] | constrained
Hg-Se | 0 | https://mpds.io/entry/C901327 | MAS390 | 0-100 | none | GGA/GGA+U | none | -82675.34 | -28.60718 | 27361.35 | 39.2865 | -93091.29 | 41665.68 | 175.4421 | 0.1636147 | 287.0103 | 0.2676615 | [[-29.22104002706712, 0.87, [0.5, 0.87, 1.0], ["HgSe", "L", "Se"]]] | [[801.4642080255727, 0.48, [0.48, 0.49, 0.5], ["HgSe"]]] | [] | [] | [{"type": "eut", "comp": 0.698246, "temp": 957.995, "phases": ["HgSe", null], "phase_comps": [0.499809, null]}] | [{"type": "cmp", "comp": 0.499809, "temp": 1072.288, "phases": ["HgSe"], "phase_comps": [0.499809]}] | [] | [{"type": "mig", "comp": 0.271445, "cbounds": [[0.223027, 981.057], [0.311666, 981.057]], "tbounds": [[0.271445, 981.057], [0.271445, 1012.9879999999999]], "phases": ["HgSe"], "phase_comps": [0.499809]}] | constraintless
Ag-Se | 0 | https://mpds.io/entry/C900055 | MAS390 | 0-100 | none | GGA/GGA+U | init error | 0 | 0 | 0 | 0 | 0 | 0 | 0 | 0 | 0 | 0 | [] | [] | [] | [] | [] | [] | [] | [] | constraintless
Pd-Ti | 0 | https://mpds.io/entry/C901896 | MAS390 | 0-100 | 0.45-0.5, 0.5-0.679, 0.679-1 | GGA/GGA+U | none | 374323.8 | -446.6443 | -127690.4 | 172.5172 | -467940.2 | 197635.7 | 170.5941 | 0.08779031 | 234.4912 | 0.1206727 | [[848.4466860787396, 0.87, [0.75, 0.87, 1.0], ["Ti3Pd", "L", "Ti"]], [1399.9684700941802, 0.13, [0.0, 0.13, 0.25], ["Pd", "L", "TiPd3"]]] | [[1419.0252601767356, 0.23, [0.23, 0.24, 0.25], ["TiPd3"]]] | [[1011.6455717290743, 0.33, [0.25, 0.33, 0.63], ["TiPd3", "TiPd2", "L"]], [932.0872848816899, 0.67, [0.38, 0.67, 0.7000000000000001], ["Ti3Pd5", "Ti2Pd", "L"]], [996.0789695489153, 0.38, [0.33, 0.38, 0.65], ["TiPd2", "Ti3Pd5", "L"]], [860.0671709151987, 0.75, [0.67, 0.75, 0.85], ["Ti2Pd", "Ti3Pd", "L"]]] | [] | [{"type": "eut", "comp": 0.148878, "temp": 1674.37, "phases": ["Ti0.8Pd3.2", "TiPd3"], "phase_comps": [0.000381243, 0.25066700000000003]}, {"type": "eut", "comp": 0.449913, "temp": 1554.27, "phases": ["Ti2Pd3", "TiPd"], "phase_comps": [0.39992400000000006, 0.499619]}, {"type": "eut", "comp": 0.679366, "temp": 1393.38, "phases": ["TiPd", "(Ti)"], "phase_comps": [0.499619, 0.999619]}] | [{"type": "cmp", "comp": 0.25066700000000003, "temp": 1802.4499999999998, "phases": ["TiPd3"], "phase_comps": [0.25066700000000003]}, {"type": "cmp", "comp": 0.499619, "temp": 1673.6599999999999, "phases": ["TiPd"], "phase_comps": [0.499619]}] | [{"type": "per", "comp": 0.000381243, "temp": 1826.0700000000002, "phases": ["Ti0.8Pd3.2"], "phase_comps": [0.000381243]}, {"type": "per", "comp": 0.35119500000000003, "temp": 1672.9499999999998, "phases": ["TiPd2"], "phase_comps": [0.330538]}, {"type": "per", "comp": 0.412384, "temp": 1603.4099999999999, "phases": ["Ti2Pd3"], "phase_comps": [0.39992400000000006]}] | [] | constraintless
Fe-Pd | 0 | https://mpds.io/entry/C901068 | MAS390 | 0-100 | none | GGA/GGA+U | init error | 0 | 0 | 0 | 0 | 0 | 0 | 0 | 0 | 0 | 0 | [] | [] | [] | [] | [] | [] | [] | [] | constraintless
Al-Pd | 0 | https://mpds.io/entry/C900113 | MAS390 | 0-100 | 0.767-1 | GGA/GGA+U | none | -206098.1 | -64.30837 | -21085.09 | 101.722 | -294938.3 | 119441 | 157.2384 | 0.08599359 | 234.2983 | 0.1281376 | [[569.2107756084876, 0.08, [0.0, 0.08, 0.28], ["Al", "L", "Al21Pd8"]], [727.5870638455812, 0.88, [0.83, 0.88, 1.0], ["AlPd5", "L", "Pd"]], [1086.514556890821, 0.63, [0.5, 0.63, 0.67], ["AlPd", "L", "AlPd2"]]] | [[1099.8354279376317, 0.65, [0.65, 0.66, 0.67], ["AlPd2"]], [1292.260043647067, 0.48, [0.48, 0.49, 0.5], ["AlPd"]]] | [[1085.6522980578725, 0.4, [0.33, 0.4, 0.5], ["L", "Al3Pd2", "AlPd"]], [815.7274243551116, 0.28, [0.18, 0.28, 0.4], ["L", "Al21Pd8", "Al3Pd2"]], [768.774592826638, 0.83, [0.67, 0.83, 0.84], ["AlPd2", "AlPd5", "L"]]] | [] | [{"type": "eut", "comp": 0.07779950000000001, "temp": 888.832, "phases": ["Al", "Pd8Al21"], "phase_comps": [0, 0.280595]}, {"type": "eut", "comp": 0.7665770000000001, "temp": 1330.48, "phases": ["Pd5Al3", "(Pd)"], "phase_comps": [0.667747, 0.999619]}] | [{"type": "cmp", "comp": 0.667747, "temp": 1691.2399999999998, "phases": ["Pd5Al3"], "phase_comps": [0.667747]}] | [{"type": "per", "comp": 0.204457, "temp": 1063.2669999999998, "phases": ["Pd8Al21"], "phase_comps": [0.280595]}, {"type": "per", "comp": 0.295136, "temp": 1218.056, "phases": ["Pd2Al3"], "phase_comps": [0.400114]}] | [] | constraintless
Ni-Pd | 0 | https://mpds.io/entry/C903992 | BBPCAX | 0-100 | none | GGA/GGA+U | init error | 0 | 0 | 0 | 0 | 0 | 0 | 0 | 0 | 0 | 0 | [] | [] | [] | [] | [] | [] | [] | [] | constraintless
Cr-Pd | 0 | https://mpds.io/entry/C900790 | MAS390 | 0-100 | 0.439-1 | GGA/GGA+U | init error | 0 | 0 | 0 | 0 | 0 | 0 | 0 | 0 | 0 | 0 | [] | [] | [] | [] | [{"type": "eut", "comp": 0.43943600000000005, "temp": 1589.2800000000002, "phases": ["Cr", "(Pd)"], "phase_comps": [0, 0.9994280000000001]}] | [] | [] | [] | constraintless
Cu-Pd | 0 | https://mpds.io/entry/C900877 | MAS390 | 0-100 | none | GGA/GGA+U | init error | 0 | 0 | 0 | 0 | 0 | 0 | 0 | 0 | 0 | 0 | [] | [] | [] | [] | [] | [] | [] | [] | constraintless
Pd-Zr | 0 | https://mpds.io/entry/C901904 | MAS390 | 0-100 | 0.333-0.43, 0.754-1 | GGA/GGA+U | none | 130596.2 | -236.8914 | 185897.8 | -97.80662 | -338240.3 | -7673.281 | 89.75125 | 0.04216663 | 124.3379 | 0.05841602 | [[930.5154422714332, 0.85, [0.67, 0.85, 1.0], ["Zr2Pd", "L", "Zr"]], [1501.1025080084733, 0.02, [0.0, 0.02, 0.25], ["Pd", "L", "ZrPd3"]]] | [[1778.7838474325954, 0.25, [0.25, 0.26, 0.27], ["ZrPd3"]]] | [[1168.6773553198245, 0.5, [0.25, 0.5, 0.66], ["ZrPd3", "ZrPd", "L"]], [1068.7332659327144, 0.67, [0.5, 0.67, 0.73], ["ZrPd", "Zr2Pd", "L"]]] | [] | [{"type": "eut", "comp": 0.4302, "temp": 1675.21, "phases": ["ZrPd2", "ZrPd"], "phase_comps": [0.333397, 0.499809]}, {"type": "eut", "comp": 0.649692, "temp": 1354.0099999999998, "phases": ["ZrPd", "Zr2Pd"], "phase_comps": [0.499809, 0.6662220000000001]}, {"type": "eut", "comp": 0.753764, "temp": 1304.08, "phases": ["Zr2Pd", "(Zr)"], "phase_comps": [0.6662220000000001, 0.999619]}] | [{"type": "cmp", "comp": 0.24990500000000002, "temp": 2053.18, "phases": ["ZrPd3"], "phase_comps": [0.24990500000000002]}, {"type": "cmp", "comp": 0.499809, "temp": 1872.9499999999998, "phases": ["ZrPd"], "phase_comps": [0.499809]}, {"type": "cmp", "comp": 0.6662220000000001, "temp": 1358.15, "phases": ["Zr2Pd"], "phase_comps": [0.6662220000000001]}] | [{"type": "per", "comp": 0.340574, "temp": 1872.9499999999998, "phases": ["ZrPd2"], "phase_comps": [0.333397]}] | [] | constrained
Nb-Pd | 0 | https://mpds.io/entry/C901709 | MAS390 | 0-100 | none | GGA/GGA+U | none | 501864.7 | -330.6082 | -157300.2 | 133.2604 | -253914 | 147336.5 | 22.04333 | 0.008036475 | 32.43169 | 0.01182383 | [[1463.5906646974763, 0.97, [0.75, 0.97, 1.0], ["NbPd3", "L", "Pd"]], [1560.3363634565972, 0.5, [0.33, 0.5, 0.67], ["Nb2Pd", "L", "NbPd2"]]] | [[1641.1156752322972, 0.73, [0.73, 0.74, 0.75], ["NbPd3"]]] | [[1609.365681872463, 0.67, [0.64, 0.67, 0.75], ["L", "NbPd2", "NbPd3"]], [1579.8079565418184, 0.33, [0.0, 0.33, 0.45], ["Nb", "Nb2Pd", "L"]]] | [] | [{"type": "eut", "comp": 0.470128, "temp": 1793.92, "phases": ["(Nb)", "NbPd2"], "phase_comps": [0.000381243, 0.6662220000000001]}] | [{"type": "cmp", "comp": 0.747041, "temp": 1897.33, "phases": ["(Pd)"], "phase_comps": [0.747041]}] | [{"type": "per", "comp": 0.64461, "temp": 1882.73, "phases": ["NbPd3"], "phase_comps": [0.749142]}, {"type": "per", "comp": 0.64461, "temp": 1882.73, "phases": ["NbPd2"], "phase_comps": [0.6662220000000001]}] | [] | refitted
Pd-Zn | 0 | https://mpds.io/entry/C901903 | MAS390 | 0-100 | none | GGA/GGA+U | init error | 0 | 0 | 0 | 0 | 0 | 0 | 0 | 0 | 0 | 0 | [] | [] | [] | [] | [{"type": "eut", "comp": 0.27566, "temp": 1623.1, "phases": ["(Pd)", null], "phase_comps": [0.000381243, null]}, {"type": "eut", "comp": 0.749451, "temp": 1119.066, "phases": ["ZnPd", "Zn10.65Pd2.35"], "phase_comps": [0.497522, 0.802897]}] | [{"type": "cmp", "comp": 0.802897, "temp": 1153.282, "phases": ["Zn10.65Pd2.35"], "phase_comps": [0.802897]}] | [{"type": "per", "comp": 0.590842, "temp": 1442.79, "phases": ["ZnPd"], "phase_comps": [0.497522]}] | [] | constraintless
Pd-Sn | 0 | https://mpds.io/entry/C901888 | MAS390 | 0-100 | 0-0.213 | GGA/GGA+U | none | -164861.3 | -5.450759 | -66852.39 | -8.382556 | -171223.7 | -76636.98 | 90.46776 | 0.04947026 | 146.6574 | 0.08019631 | [[879.7275823753738, 0.46, [0.33, 0.46, 0.5], ["SnPd2", "L", "SnPd"]], [917.7318873756263, 0.11, [0.0, 0.11, 0.25], ["Pd", "L", "SnPd3"]]] | [[1324.2163625297117, 0.25, [0.25, 0.26, 0.27], ["SnPd3"]], [899.1339088856115, 0.5, [0.5, 0.51, 0.52], ["SnPd"]]] | [[254.2279340429542, 0.8, [0.67, 0.8, 1.0], ["Sn2Pd", "Sn4Pd", "L"]], [612.5181948575803, 0.67, [0.5, 0.67, 0.71], ["SnPd", "Sn2Pd", "L"]], [1040.659866246237, 0.33, [0.25, 0.33, 0.38], ["SnPd3", "SnPd2", "L"]]] | [] | [{"type": "eut", "comp": 0.212788, "temp": 1554.2399999999998, "phases": ["(Pd)", "Pd3Sn"], "phase_comps": [0.000381243, 0.25467]}, {"type": "eut", "comp": 0.302646, "temp": 1489.4899999999998, "phases": ["Pd3Sn", null], "phase_comps": [0.25467, null]}, {"type": "eut", "comp": 0.993836, "temp": 503.972, "phases": ["PdSn4", "Sn"], "phase_comps": [0.798132, 1]}] | [{"type": "cmp", "comp": 0.25467, "temp": 1598.6399999999999, "phases": ["Pd3Sn"], "phase_comps": [0.25467]}] | [{"type": "per", "comp": 0.467123, "temp": 1173.3020000000001, "phases": ["Pd13Sn9"], "phase_comps": [0.39573]}, {"type": "per", "comp": 0.52498, "temp": 1082.8809999999999, "phases": ["PdSn"], "phase_comps": [0.500191]}, {"type": "per", "comp": 0.737657, "temp": 872.846, "phases": ["PdSn2"], "phase_comps": [0.666413]}, {"type": "per", "comp": 0.966923, "temp": 618.208, "phases": ["PdSn3"], "phase_comps": [0.747236]}, {"type": "per", "comp": 0.9820369999999999, "temp": 567.93, "phases": ["PdSn4"], "phase_comps": [0.798132]}] | [] | constraintless
Pd-Si | 0 | https://mpds.io/entry/C901886 | MAS390 | 0-100 | none | GGA/GGA+U | none | -191036.4 | -19.17109 | -297275.4 | 121.1301 | -224731.4 | -84378.32 | 112.5568 | 0.06156902 | 200.9539 | 0.1099226 | [[1394.1138247506751, 0.31, [0.25, 0.31, 0.33], ["SiPd3", "L", "SiPd2"]], [867.1006639258234, 0.52, [0.5, 0.52, 1.0], ["SiPd", "L", "Si"]], [544.8160321357915, 0.11, [0.0, 0.11, 0.18], ["Pd", "L", "Si2Pd9"]]] | [[1400.8490557701884, 0.33, [0.33, 0.34, 0.35000000000000003], ["SiPd2"]], [1498.7691524836341, 0.25, [0.25, 0.26, 0.27], ["SiPd3"]]] | [[868.9521688369731, 0.5, [0.33, 0.5, 0.51], ["SiPd2", "SiPd", "L"]], [793.4801262909863, 0.18, [0.13, 0.18, 0.25], ["L", "Si2Pd9", "SiPd3"]]] | [] | [{"type": "eut", "comp": 0.150972, "temp": 1094.2350000000001, "phases": ["Pd", "Pd3Si"], "phase_comps": [0, 0.24990500000000002]}, {"type": "eut", "comp": 0.17346499999999998, "temp": 1089.3690000000001, "phases": ["Pd", "Pd3Si"], "phase_comps": [0, 0.24990500000000002]}, {"type": "eut", "comp": 0.260579, "temp": 1322.92, "phases": ["Pd3Si", "Pd2Si"], "phase_comps": [0.24990500000000002, 0.337209]}, {"type": "eut", "comp": 0.519825, "temp": 1165.193, "phases": ["Pd2Si", "Si"], "phase_comps": [0.337209, 1]}] | [{"type": "cmp", "comp": 0.24990500000000002, "temp": 1342.79, "phases": ["Pd3Si"], "phase_comps": [0.24990500000000002]}, {"type": "cmp", "comp": 0.337209, "temp": 1667.17, "phases": ["Pd2Si"], "phase_comps": [0.337209]}] | [] | [] | constrained
Ca-Pd | 0 | https://mpds.io/entry/C900558 | MAS390 | 0-100 | 0.1-0.191 | GGA/GGA+U | none | -243597.4 | -4.724274 | 35559.31 | 6.740341 | -250548.7 | 45477.07 | 120.9209 | 0.06615654 | 186.7063 | 0.1021481 | [[825.2521755770705, 0.51, [0.5, 0.51, 0.67], ["CaPd", "L", "CaPd2"]], [805.3808913952142, 0.46, [0.4, 0.46, 0.5], ["Ca3Pd2", "L", "CaPd"]], [644.1132973143266, 0.86, [0.83, 0.86, 1.0], ["CaPd5", "L", "Pd"]], [385.317969253298, 0.14, [0.0, 0.14, 0.25], ["Ca", "L", "Ca3Pd"]]] | [[1302.9716579642381, 0.65, [0.65, 0.66, 0.67], ["CaPd2"]], [873.6761167808296, 0.38, [0.38, 0.39, 0.4], ["Ca3Pd2"]], [822.7499761736241, 0.48, [0.48, 0.49, 0.5], ["CaPd"]]] | [[625.9449127727479, 0.29, [0.27, 0.29, 0.4], ["L", "Ca5Pd2", "Ca3Pd2"]], [565.6882220507193, 0.25, [0.22, 0.25, 0.29], ["L", "Ca3Pd", "Ca5Pd2"]], [659.3933043656439, 0.83, [0.67, 0.83, 0.84], ["CaPd2", "CaPd5", "L"]]] | [] | [{"type": "eut", "comp": 0.191003, "temp": 803.071, "phases": ["Ca9Pd", "Ca3Pd"], "phase_comps": [0.100076, 0.250095]}, {"type": "eut", "comp": 0.410408, "temp": 1012.851, "phases": ["Ca3Pd2", "CaPd"], "phase_comps": [0.400114, 0.5]}, {"type": "eut", "comp": 0.53984, "temp": 1122.301, "phases": ["CaPd", "CaPd2"], "phase_comps": [0.5, 0.666794]}, {"type": "eut", "comp": 0.8290130000000001, "temp": 1368.56, "phases": ["CaPd2", "Pd"], "phase_comps": [0.666794, 1]}] | [{"type": "cmp", "comp": 0.400114, "temp": 1027.9, "phases": ["Ca3Pd2"], "phase_comps": [0.400114]}, {"type": "cmp", "comp": 0.5, "temp": 1182.955, "phases": ["CaPd"], "phase_comps": [0.5]}, {"type": "cmp", "comp": 0.666794, "temp": 1577.4299999999998, "phases": ["CaPd2"], "phase_comps": [0.666794]}] | [{"type": "per", "comp": 0.10255399999999999, "temp": 938.06, "phases": ["Ca9Pd"], "phase_comps": [0.100076]}, {"type": "per", "comp": 0.22702999999999998, "temp": 843.659, "phases": ["Ca3Pd"], "phase_comps": [0.250095]}, {"type": "per", "comp": 0.251811, "temp": 867.8299999999999, "phases": ["Ca5Pd2"], "phase_comps": [0.285932]}] | [] | constraintless
Na-Pd | 0 | https://mpds.io/entry/C901691 | MAS390 | 0-100 | none | GGA/GGA+U | init error | 0 | 0 | 0 | 0 | 0 | 0 | 0 | 0 | 0 | 0 | [] | [] | [] | [] | [] | [] | [] | [] | constraintless
Mg-Pd | 0 | https://mpds.io/entry/C901572 | MAS390 | 0-100 | 0.079-0.146, 0.55-0.637, 0.637-1 | GGA/GGA+U | none | -218794.1 | -12.72612 | 40677.62 | 40.75412 | -235873.2 | 95371.66 | 288.9246 | 0.1622297 | 413.6672 | 0.232272 | [[830.2021882515695, 0.27, [0.25, 0.27, 0.5], ["Mg3Pd", "L", "MgPd"]], [425.5967536659906, 0.85, [0.75, 0.85, 1.0], ["MgPd3", "L", "Pd"]], [570.4045640257872, 0.06, [0.0, 0.06, 0.25], ["Mg", "L", "Mg3Pd"]]] | [[1332.0134646832744, 0.48, [0.48, 0.49, 0.5], ["MgPd"]], [832.4000382490473, 0.23, [0.23, 0.24, 0.25], ["Mg3Pd"]]] | [[747.7136142479769, 0.67, [0.62, 0.67, 0.6900000000000001], ["Mg3Pd5", "MgPd2", "L"]], [765.6337557780588, 0.62, [0.5, 0.62, 0.68], ["MgPd", "Mg3Pd5", "L"]], [595.7636931822343, 0.75, [0.67, 0.75, 0.77], ["MgPd2", "MgPd3", "L"]]] | [] | [{"type": "eut", "comp": 0.0789955, "temp": 798.1619999999999, "phases": ["Mg", "Mg85Pd14"], "phase_comps": [0, 0.146016]}, {"type": "eut", "comp": 0.6368849999999999, "temp": 1515.23, "phases": ["Mg0.9Pd1.1", "(Pd)"], "phase_comps": [0.550133, 0.999619]}] | [{"type": "cmp", "comp": 0.550133, "temp": 1582.02, "phases": ["Mg0.9Pd1.1"], "phase_comps": [0.550133]}] | [{"type": "per", "comp": 0.125694, "temp": 951.913, "phases": ["Mg85Pd14"], "phase_comps": [0.146016]}, {"type": "per", "comp": 0.16566299999999998, "temp": 1039.496, "phases": ["Mg4Pd"], "phase_comps": [0.236561]}, {"type": "per", "comp": 0.225385, "temp": 1369.15, "phases": ["Mg3Pd"], "phase_comps": [0.250477]}] | [] | constraintless
K-Pd | 0 | none | none | none | none | GGA/GGA+U | init error | 0 | 0 | 0 | 0 | 0 | 0 | 0 | 0 | 0 | 0 | [] | [] | [] | [] | [] | [] | [] | [] | constraintless
Mn-Pd | 0 | https://mpds.io/entry/C901602 | MAS390 | 0-100 | 0.08-0.279 | GGA/GGA+U | init error | 0 | 0 | 0 | 0 | 0 | 0 | 0 | 0 | 0 | 0 | [] | [] | [] | [] | [{"type": "eut", "comp": 0.278883, "temp": 1420.7800000000002, "phases": ["(Mn)", "MnPd"], "phase_comps": [0.0801022, 0.6454439999999999]}, {"type": "eut", "comp": 0.6856399999999999, "temp": 1624.12, "phases": [null, "(Pd)"], "phase_comps": [null, 0.999619]}] | [] | [{"type": "per", "comp": 0.329397, "temp": 1471.12, "phases": ["MnPd"], "phase_comps": [0.6454439999999999]}] | [] | constraintless
Ba-Pd | 0 | https://mpds.io/entry/C900366 | MAS390 | 0-100 | none | GGA/GGA+U | init error | 0 | 0 | 0 | 0 | 0 | 0 | 0 | 0 | 0 | 0 | [] | [] | [] | [] | [] | [] | [] | [] | constraintless
Pd-Sr | 0 | none | none | none | none | GGA/GGA+U | init error | 0 | 0 | 0 | 0 | 0 | 0 | 0 | 0 | 0 | 0 | [] | [] | [] | [] | [] | [] | [] | [] | constraintless
Pd-V | 0 | https://mpds.io/entry/C901899 | MAS390 | 0-100 | none | GGA/GGA+U | fitting conditions error | 0 | 0 | 0 | 0 | 0 | 0 | 0 | 0 | 0 | 0 | [] | [] | [] | [] | [] | [] | [] | [] | constraintless
Pd-Rb | 0 | none | none | none | none | GGA/GGA+U | init error | 0 | 0 | 0 | 0 | 0 | 0 | 0 | 0 | 0 | 0 | [] | [] | [] | [] | [] | [] | [] | [] | constraintless
Ce-Pd | 0 | https://mpds.io/entry/C979943 | not recorded | 0-100 | none | GGA/GGA+U | init error | 0 | 0 | 0 | 0 | 0 | 0 | 0 | 0 | 0 | 0 | [] | [] | [] | [] | [] | [] | [] | [] | constraintless
Nd-Pd | 0 | https://mpds.io/entry/C901737 | MAS390 | 0-100 | 0.162-0.25 | GGA/GGA+U | none | -174153.5 | -83.96031 | -15736.81 | 111.0952 | -305351.9 | 157863.3 | 79.97217 | 0.043693 | 119.6869 | 0.06539126 | [[1024.980851315404, 0.61, [0.57, 0.61, 0.75], ["Nd3Pd4", "L", "NdPd3"]], [901.0614971667418, 0.91, [0.75, 0.91, 1.0], ["NdPd3", "L", "Pd"]], [573.0033260591566, 0.15, [0.0, 0.15, 0.3], ["Nd", "L", "Nd7Pd3"]]] | [[1246.3411859579319, 0.73, [0.73, 0.74, 0.75], ["NdPd3"]], [1106.8782194130872, 0.48, [0.48, 0.49, 0.5], ["NdPd"]]] | [[1036.5796406276727, 0.57, [0.5, 0.57, 0.58], ["NdPd", "Nd3Pd4", "L"]], [612.2869988178206, 0.3, [0.18, 0.3, 0.5], ["L", "Nd7Pd3", "NdPd"]]] | [] | [{"type": "eut", "comp": 0.16246, "temp": 894.088, "phases": ["Nd", "Nd7Pd3"], "phase_comps": [0, 0.250095]}, {"type": "eut", "comp": 0.623873, "temp": 1294.21, "phases": ["NdPd", "NdPd3"], "phase_comps": [0.5, 0.7499049999999999]}, {"type": "eut", "comp": 0.951947, "temp": 1355.62, "phases": ["NdPd3", "Pd"], "phase_comps": [0.7499049999999999, 1]}] | [{"type": "cmp", "comp": 0.5, "temp": 1313.19, "phases": ["NdPd"], "phase_comps": [0.5]}, {"type": "cmp", "comp": 0.7499049999999999, "temp": 1722.31, "phases": ["NdPd3"], "phase_comps": [0.7499049999999999]}] | [{"type": "per", "comp": 0.196623, "temp": 964.078, "phases": ["Nd7Pd3"], "phase_comps": [0.250095]}] | [] | constraintless
La-Pd | 0 | none | none | none | none | GGA/GGA+U | init error | 0 | 0 | 0 | 0 | 0 | 0 | 0 | 0 | 0 | 0 | [] | [] | [] | [] | [] | [] | [] | [] | constraintless
Pd-Y | 0 | https://mpds.io/entry/C901901 | MAS390 | 0-100 | 0-0.151, 0.333-0.37, 0.6-0.699, 0.713-0.749 | GGA/GGA+U | none | -270994.1 | -25.23098 | -141995.6 | 4.339981 | -316709.2 | -134132.2 | 63.46152 | 0.03215179 | 128.3406 | 0.06502177 | [[961.5874087228736, 0.77, [0.75, 0.77, 1.0], ["Y3Pd", "L", "Y"]], [1372.537258509779, 0.44, [0.43, 0.44, 0.5], ["Y3Pd4", "L", "YPd"]], [1297.928546394167, 0.37, [0.25, 0.37, 0.43], ["YPd3", "L", "Y3Pd4"]], [956.3714759686587, 0.72, [0.5, 0.72, 0.75], ["YPd", "L", "Y3Pd"]], [823.2282980313349, 0.09, [0.0, 0.09, 0.25], ["Pd", "L", "YPd3"]]] | [[1368.7268196435698, 0.41000000000000003, [0.41000000000000003, 0.42, 0.43], ["Y3Pd4"]], [1446.8008278127004, 0.5, [0.5, 0.51, 0.52], ["YPd"]], [1693.5867362641347, 0.25, [0.25, 0.26, 0.27], ["YPd3"]], [963.291305678389, 0.75, [0.75, 0.76, 0.77], ["Y3Pd"]]] | [] | [] | [{"type": "eut", "comp": 0.15068, "temp": 1479.65, "phases": ["(Pd)", "YPd3"], "phase_comps": [0.000381243, 0.25066700000000003]}, {"type": "eut", "comp": 0.370164, "temp": 1519.3000000000002, "phases": ["YPd2", "Y2Pd3"], "phase_comps": [0.333397, 0.400305]}, {"type": "eut", "comp": 0.469858, "temp": 1659.0300000000002, "phases": ["Y3Pd4", "YPd"], "phase_comps": [0.42908900000000005, 0.513915]}, {"type": "eut", "comp": 0.699476, "temp": 1177.295, "phases": ["Y3Pd2", "Y2.1Pd0.9"], "phase_comps": [0.599886, 0.7134959999999999]}, {"type": "eut", "comp": 0.74912, "temp": 1181.9769999999999, "phases": ["Y2.1Pd0.9", "Y"], "phase_comps": [0.7134959999999999, 1]}] | [{"type": "cmp", "comp": 0.25066700000000003, "temp": 1973.1, "phases": ["YPd3"], "phase_comps": [0.25066700000000003]}, {"type": "cmp", "comp": 0.42908900000000005, "temp": 1683.2399999999998, "phases": ["Y3Pd4"], "phase_comps": [0.42908900000000005]}, {"type": "cmp", "comp": 0.513915, "temp": 1723.33, "phases": ["YPd"], "phase_comps": [0.513915]}, {"type": "cmp", "comp": 0.7134959999999999, "temp": 1187.9499999999998, "phases": ["Y2.1Pd0.9"], "phase_comps": [0.7134959999999999]}] | [{"type": "per", "comp": 0.341623, "temp": 1577.8600000000001, "phases": ["YPd2"], "phase_comps": [0.333397]}, {"type": "per", "comp": 0.379934, "temp": 1547.0, "phases": ["Y2Pd3"], "phase_comps": [0.400305]}, {"type": "per", "comp": 0.6646540000000001, "temp": 1233.0079999999998, "phases": ["Y3Pd2"], "phase_comps": [0.599886]}] | [] | constrained
Co-Pd | 0 | https://mpds.io/entry/C903727 | JUPSAU | 0-100 | none | GGA/GGA+U | init error | 0 | 0 | 0 | 0 | 0 | 0 | 0 | 0 | 0 | 0 | [] | [] | [] | [] | [] | [] | [] | [] | constraintless
Pd-Sc | 0 | https://mpds.io/entry/C901884 | MAS390 | 0-100 | 0.333-0.4, 0.8-0.888 | GGA/GGA+U | none | -201007.7 | -55.79072 | 234282.2 | -199.0047 | -302620.7 | -128170.1 | 186.1974 | 0.0994145 | 422.4642 | 0.2255621 | [[1256.5138635228777, 0.06, [0.0, 0.06, 0.25], ["Pd", "L", "ScPd3"]], [1457.091779594905, 0.4, [0.25, 0.4, 0.5], ["ScPd3", "L", "ScPd"]], [-4003.400187034423, 0.86, [0.67, 0.86, 1.0], ["Sc2Pd", "L", "Sc"]]] | [[1596.9603406619663, 0.5, [0.5, 0.51, 0.52], ["ScPd"]], [1670.2361637135778, 0.25, [0.25, 0.26, 0.27], ["ScPd3"]]] | [[1249.70307573615, 0.67, [0.5, 0.67, 0.6900000000000001], ["ScPd", "Sc2Pd", "L"]]] | [] | [{"type": "eut", "comp": 0.39994399999999997, "temp": 1688.9099999999999, "phases": ["ScPd2", "ScPd"], "phase_comps": [0.333397, 0.499619]}, {"type": "eut", "comp": 0.888119, "temp": 1273.6599999999999, "phases": ["Sc4Pd", "Sc"], "phase_comps": [0.799657, 1]}] | [{"type": "cmp", "comp": 0.499619, "temp": 1872.44, "phases": ["ScPd"], "phase_comps": [0.499619]}] | [{"type": "per", "comp": 0.33366500000000004, "temp": 1722.92, "phases": ["ScPd3"], "phase_comps": [0.249714]}, {"type": "per", "comp": 0.370863, "temp": 1703.1599999999999, "phases": ["ScPd2"], "phase_comps": [0.333397]}, {"type": "per", "comp": 0.699704, "temp": 1473.56, "phases": ["Sc2Pd"], "phase_comps": [0.6660309999999999]}, {"type": "per", "comp": 0.800459, "temp": 1312.8899999999999, "phases": ["Sc4Pd"], "phase_comps": [0.799657]}] | [] | constrained
Li-Pd | 0 | https://mpds.io/entry/C901516 | MAS390 | 0-100 | 0.061-0.168, 0.889-1 | GGA/GGA+U | none | -143708.8 | -1.70162 | -25117.81 | -1.814512 | -145651.7 | -27189.71 | 79.12755 | 0.04325824 | 99.10546 | 0.05417997 | [[694.7650086704265, 0.63, [0.5, 0.63, 0.75], ["LiPd", "L", "LiPd3"]], [-71.76322973883185, 0.08, [0.0, 0.08, 0.21], ["Li", "L", "Li15Pd4"]], [553.3701587914122, 0.34, [0.33, 0.34, 0.5], ["Li2Pd", "L", "LiPd"]], [1347.5511169788965, 0.91, [0.88, 0.91, 1.0], ["LiPd7", "L", "Pd"]]] | [[874.6038267600976, 0.5, [0.5, 0.51, 0.52], ["LiPd"]], [551.7798914267697, 0.31, [0.31, 0.32, 0.33], ["Li2Pd"]], [1355.35660653294, 0.86, [0.86, 0.87, 0.88], ["LiPd7"]]] | [[706.9212873519224, 0.75, [0.64, 0.75, 0.88], ["L", "LiPd3", "LiPd7"]], [177.6994054768731, 0.21, [0.17, 0.21, 0.33], ["L", "Li15Pd4", "Li2Pd"]]] | [] | [{"type": "eut", "comp": 0.0609397, "temp": 419.14199999999994, "phases": ["Li", "Li5Pd"], "phase_comps": [0, 0.167937]}, {"type": "eut", "comp": 0.888814, "temp": 1697.58, "phases": ["LiPd7", "(Pd)"], "phase_comps": [0.873618, 0.9994280000000001]}] | [{"type": "cmp", "comp": 0.873618, "temp": 1773.0, "phases": ["LiPd7"], "phase_comps": [0.873618]}] | [{"type": "per", "comp": 0.0989348, "temp": 454.80199999999996, "phases": ["Li5Pd"], "phase_comps": [0.167937]}, {"type": "per", "comp": 0.179493, "temp": 533.4639999999999, "phases": ["Li15Pd4"], "phase_comps": [0.211399]}, {"type": "per", "comp": 0.328202, "temp": 838.381, "phases": ["Li2Pd"], "phase_comps": [0.333206]}, {"type": "per", "comp": 0.37298200000000004, "temp": 923.125, "phases": ["LiPd"], "phase_comps": [0.5]}, {"type": "per", "comp": 0.7488469999999999, "temp": 1205.3339999999998, "phases": ["Li1.37Pd2.63"], "phase_comps": [0.7695390000000001]}] | [] | constraintless
Ga-Pd | 0 | https://mpds.io/entry/C901119 | MAS390 | 0-100 | 0.537-1, 0.57-1, 0.758-1 | GGA/GGA+U | none | -184394.7 | -9.843172 | 25631.67 | 54.2955 | -194888.1 | 83513.68 | 122.6063 | 0.06705109 | 221.6809 | 0.1212331 | [[598.2801506284322, 0.86, [0.67, 0.86, 1.0], ["GaPd2", "L", "Pd"]], [988.1356651657478, 0.5700000000000001, [0.5, 0.5700000000000001, 0.67], ["GaPd", "L", "GaPd2"]]] | [[1042.9698451544577, 0.48, [0.48, 0.49, 0.5], ["GaPd"]], [1099.0852247936414, 0.65, [0.65, 0.66, 0.67], ["GaPd2"]]] | [[505.31393687482864, 0.3, [0.19, 0.3, 0.5], ["L", "Ga7Pd3", "GaPd"]], [81.56066611428685, 0.17, [0.01, 0.17, 0.3], ["L", "Ga5Pd", "Ga7Pd3"]]] | [] | [{"type": "eut", "comp": 0.000953107, "temp": 303.15509999999995, "phases": ["Ga", "PdGa5"], "phase_comps": [0, 0.166984]}, {"type": "eut", "comp": 0.5371710000000001, "temp": 1233.312, "phases": ["PdGa", "(Pd)"], "phase_comps": [0.500191, 1.0]}, {"type": "eut", "comp": 0.5699580000000001, "temp": 1243.0439999999999, "phases": ["PdGa", "(Pd)"], "phase_comps": [0.500191, 1.0]}, {"type": "eut", "comp": 0.758292, "temp": 1292.92, "phases": ["PdGa", "(Pd)"], "phase_comps": [0.500191, 1.0]}] | [{"type": "cmp", "comp": 0.500191, "temp": 1318.06, "phases": ["PdGa"], "phase_comps": [0.500191]}] | [{"type": "per", "comp": 0.0381243, "temp": 472.643, "phases": ["PdGa5"], "phase_comps": [0.166984]}, {"type": "per", "comp": 0.172894, "temp": 732.957, "phases": ["Pd3Ga7"], "phase_comps": [0.30061]}] | [] | constrained
Pb-Pd | 0 | https://mpds.io/entry/C901855 | MAS390 | 0-100 | 0.789-1 | GGA/GGA+U | none | -94581.3 | -3.275986 | 32197.7 | 9.150859 | -98560.31 | 43312.32 | 51.37415 | 0.0280925 | 99.09732 | 0.05418855 | [[988.6918169922607, 0.87, [0.75, 0.87, 1.0], ["Pd3Pb", "L", "Pd"]], [448.27683309514896, 0.38, [0.33, 0.38, 0.5], ["PdPb2", "L", "PdPb"]], [280.1555181151068, 0.08, [0.0, 0.08, 0.33], ["Pb", "L", "PdPb2"]]] | [[1186.5193091995238, 0.73, [0.73, 0.74, 0.75], ["Pd3Pb"]], [458.7189617129229, 0.31, [0.31, 0.32, 0.33], ["PdPb2"]]] | [[535.0042066393563, 0.5, [0.47000000000000003, 0.5, 0.75], ["L", "PdPb", "Pd3Pb"]]] | [] | [{"type": "eut", "comp": 0.08612460000000001, "temp": 532.7919999999999, "phases": ["Pb", "PdPb2"], "phase_comps": [0, 0.33358699999999997]}, {"type": "eut", "comp": 0.393376, "temp": 721.219, "phases": ["PdPb2", "PdPb"], "phase_comps": [0.33358699999999997, 0.5]}, {"type": "eut", "comp": 0.789123, "temp": 1470.7599999999998, "phases": ["Pd3Pb", "(Pd)"], "phase_comps": [0.7499049999999999, 0.999619]}] | [{"type": "cmp", "comp": 0.33358699999999997, "temp": 746.642, "phases": ["PdPb2"], "phase_comps": [0.33358699999999997]}, {"type": "cmp", "comp": 0.7499049999999999, "temp": 1492.92, "phases": ["Pd3Pb"], "phase_comps": [0.7499049999999999]}] | [{"type": "per", "comp": 0.430216, "temp": 774.012, "phases": ["PdPb"], "phase_comps": [0.5]}, {"type": "per", "comp": 0.49093800000000004, "temp": 883.033, "phases": ["Pd13Pb9"], "phase_comps": [0.590736]}] | [] | constraintless
B-Pd | 0 | https://mpds.io/entry/C981196 | JPEQE6 | 0-100 | 0.714-0.75, 0.75-1 | GGA/GGA+U | none | -76720.3 | -23.85611 | 153403.5 | -64.7108 | -126712.2 | 17798.18 | 48.00724 | 0.02030832 | 61.46917 | 0.02600307 | [[948.201522832963, 0.56, [0.0, 0.56, 0.67], ["B", "L", "BPd2"]], [1224.3213402927076, 0.91, [0.86, 0.91, 1.0], ["BPd6", "L", "Pd"]], [1116.0085157770382, 0.76, [0.75, 0.76, 0.83], ["BPd3", "L", "BPd5"]], [1051.3662543896462, 0.68, [0.67, 0.68, 0.75], ["BPd2", "L", "BPd3"]]] | [[1050.702973951506, 0.65, [0.65, 0.66, 0.67], ["BPd2"]], [1115.1109201457894, 0.73, [0.73, 0.74, 0.75], ["BPd3"]], [1300.6210549816765, 0.84, [0.84, 0.85, 0.86], ["BPd6"]]] | [[1158.5960692933745, 0.83, [0.78, 0.83, 0.86], ["L", "BPd5", "BPd6"]]] | [] | [{"type": "eut", "comp": 0.574419, "temp": 1238.8609999999999, "phases": ["B", "Pd2B"], "phase_comps": [0, 0.666794]}, {"type": "eut", "comp": 0.7499030000000001, "temp": 1340.13, "phases": ["Pd5B2", "(Pd)"], "phase_comps": [0.714449, 0.999619]}] | [{"type": "cmp", "comp": 0.714449, "temp": 1388.1999999999998, "phases": ["Pd5B2"], "phase_comps": [0.714449]}] | [{"type": "per", "comp": 0.6446939999999999, "temp": 1264.99, "phases": ["Pd2B"], "phase_comps": [0.666794]}] | [] | constraintless
Pd-Th | 0 | https://mpds.io/entry/C901895 | MAS390 | 0-100 | 0-0.12, 0.12-0.186, 0.375-0.4 | GGA/GGA+U | none | 161098.3 | -287.9997 | 14449.84 | -86.58696 | -393770.6 | -152371.2 | 61.17748 | 0.03016284 | 100.0708 | 0.04933873 | [[1264.850805407672, 0.06, [0.0, 0.06, 0.25], ["Pd", "L", "ThPd3"]], [1120.9562464407063, 0.76, [0.67, 0.76, 1.0], ["Th2Pd", "L", "Th"]]] | [[1573.3148654067154, 0.25, [0.25, 0.26, 0.27], ["ThPd3"]]] | [[1244.699557494101, 0.43, [0.25, 0.43, 0.52], ["ThPd3", "Th3Pd4", "L"]], [1127.772211053887, 0.67, [0.5, 0.67, 0.74], ["ThPd", "Th2Pd", "L"]], [1234.1808905288653, 0.5, [0.43, 0.5, 0.53], ["Th3Pd4", "ThPd", "L"]]] | [] | [{"type": "eut", "comp": 0.120141, "temp": 1399.06, "phases": ["(Pd)", "Th0.8Pd3.2"], "phase_comps": [0.000381243, 0.185856]}, {"type": "eut", "comp": 0.39992300000000003, "temp": 1533.5, "phases": ["Th3Pd5", "Th3Pd4"], "phase_comps": [0.375334, 0.428898]}, {"type": "eut", "comp": 0.639672, "temp": 1410.8000000000002, "phases": ["ThPd", "Th2Pd"], "phase_comps": [0.5, 0.666413]}, {"type": "eut", "comp": 0.7689119999999999, "temp": 1385.92, "phases": ["Th2Pd", "Th"], "phase_comps": [0.666413, 1]}] | [{"type": "cmp", "comp": 0.25066700000000003, "temp": 1848.1100000000001, "phases": ["ThPd3"], "phase_comps": [0.25066700000000003]}, {"type": "cmp", "comp": 0.5, "temp": 1685.1100000000001, "phases": ["ThPd"], "phase_comps": [0.5]}, {"type": "cmp", "comp": 0.666413, "temp": 1434.9299999999998, "phases": ["Th2Pd"], "phase_comps": [0.666413]}] | [{"type": "per", "comp": 0.147717, "temp": 1487.44, "phases": ["Th0.8Pd3.2"], "phase_comps": [0.185856]}, {"type": "per", "comp": 0.180151, "temp": 1613.3400000000001, "phases": ["Pd0.375Th1.625"], "phase_comps": [0.21578299999999997]}, {"type": "per", "comp": 0.380655, "temp": 1660.17, "phases": ["Th3Pd5"], "phase_comps": [0.375334]}, {"type": "per", "comp": 0.41977400000000004, "temp": 1598.1399999999999, "phases": ["Th3Pd4"], "phase_comps": [0.428898]}] | [] | refitted
Pd-Pr | 0 | https://mpds.io/entry/C908302 | JPEQE6 | 0-100 | none | GGA/GGA+U | init error | 0 | 0 | 0 | 0 | 0 | 0 | 0 | 0 | 0 | 0 | [] | [] | [] | [] | [] | [] | [] | [] | constraintless
Pd-Sm | 0 | https://mpds.io/entry/C901887 | MAS390 | 0-100 | 0-0.136, 0.136-0.167, 0.7-0.799 | GGA/GGA+U | none | -289553.3 | -5.289388 | -94272.34 | -27.83502 | -297950.8 | -138463.8 | 81.96659 | 0.04328246 | 128.0313 | 0.06760691 | [[1102.610107200177, 0.4, [0.32, 0.4, 0.43], ["Sm10Pd21", "L", "Sm3Pd4"]], [363.87132223056574, 0.77, [0.5, 0.77, 1.0], ["SmPd", "L", "Sm"]], [802.5178401818172, 0.1, [0.0, 0.1, 0.25], ["Pd", "L", "SmPd3"]]] | [[1613.4303834372708, 0.25, [0.25, 0.26, 0.27], ["SmPd3"]], [1265.4504747448673, 0.5, [0.5, 0.51, 0.52], ["SmPd"]]] | [[1177.748134526366, 0.32, [0.25, 0.32, 0.38], ["SmPd3", "Sm10Pd21", "L"]], [1123.8064791377196, 0.43, [0.42, 0.43, 0.5], ["L", "Sm3Pd4", "SmPd"]]] | [] | [{"type": "eut", "comp": 0.13606400000000002, "temp": 1352.6599999999999, "phases": ["(Pd)", "SmPd7"], "phase_comps": [0.000381243, 0.166984]}, {"type": "eut", "comp": 0.380114, "temp": 1355.31, "phases": ["Sm10Pd21", "Sm3Pd4"], "phase_comps": [0.323675, 0.42870800000000003]}, {"type": "eut", "comp": 0.46547499999999997, "temp": 1499.35, "phases": ["Sm3Pd4", "SmPd"], "phase_comps": [0.42870800000000003, 0.5120089999999999]}, {"type": "eut", "comp": 0.7991119999999999, "temp": 965.779, "phases": ["Sm7Pd3", "Sm"], "phase_comps": [0.699962, 1]}] | [{"type": "cmp", "comp": 0.25066700000000003, "temp": 1893.17, "phases": ["SmPd3"], "phase_comps": [0.25066700000000003]}, {"type": "cmp", "comp": 0.42870800000000003, "temp": 1533.1100000000001, "phases": ["Sm3Pd4"], "phase_comps": [0.42870800000000003]}, {"type": "cmp", "comp": 0.5120089999999999, "temp": 1542.8400000000001, "phases": ["SmPd"], "phase_comps": [0.5120089999999999]}] | [{"type": "per", "comp": 0.150616, "temp": 1393.2199999999998, "phases": ["SmPd7"], "phase_comps": [0.166984]}, {"type": "per", "comp": 0.34862299999999996, "temp": 1433.06, "phases": ["Sm10Pd21"], "phase_comps": [0.323675]}, {"type": "per", "comp": 0.642713, "temp": 1068.74, "phases": ["Sm3Pd2"], "phase_comps": [0.6000759999999999]}, {"type": "per", "comp": 0.719549, "temp": 1003.054, "phases": ["Sm7Pd3"], "phase_comps": [0.699962]}] | [] | constrained
Gd-Pd | 0 | https://mpds.io/entry/C901160 | MAS390 | 0-100 | 0.241-0.3, 0.53-0.572, 0.572-0.639, 0.639-0.666, 0.859-1 | GGA/GGA+U | none | -284763.5 | -13.78044 | 133714.4 | 14.82922 | -308298.1 | 159040.2 | 90.37961 | 0.04747053 | 138.6671 | 0.07283278 | [[1076.3302168982204, 0.61, [0.5, 0.61, 0.75], ["GdPd", "L", "GdPd3"]], [754.9316515308197, 0.9, [0.75, 0.9, 1.0], ["GdPd3", "L", "Pd"]], [762.5778851985816, 0.27, [0.0, 0.27, 0.5], ["Gd", "L", "GdPd"]]] | [[1333.3807928841215, 0.48, [0.48, 0.49, 0.5], ["GdPd"]], [1637.8332457845922, 0.73, [0.73, 0.74, 0.75], ["GdPd3"]]] | [] | [[1260.6308991710748, 0.06, [0.0, 0.06, 0.11], ["Gd", "L", "L"]]] | [{"type": "eut", "comp": 0.240895, "temp": 1059.432, "phases": ["Gd", "Gd7Pd3"], "phase_comps": [0, 0.30003799999999997]}, {"type": "eut", "comp": 0.530008, "temp": 1604.4299999999998, "phases": ["GdPd", "Gd3Pd4"], "phase_comps": [0.479985, 0.571674]}, {"type": "eut", "comp": 0.639223, "temp": 1426.6100000000001, "phases": ["Gd3Pd4", "GdPd2"], "phase_comps": [0.571674, 0.666413]}, {"type": "eut", "comp": 0.859141, "temp": 1403.73, "phases": ["GdPd3", "(Pd)"], "phase_comps": [0.7495229999999999, 0.999619]}] | [{"type": "cmp", "comp": 0.479985, "temp": 1653.0300000000002, "phases": ["GdPd"], "phase_comps": [0.479985]}, {"type": "cmp", "comp": 0.571674, "temp": 1628.4, "phases": ["Gd3Pd4"], "phase_comps": [0.571674]}, {"type": "cmp", "comp": 0.7495229999999999, "temp": 1903.0, "phases": ["GdPd3"], "phase_comps": [0.7495229999999999]}] | [{"type": "per", "comp": 0.260965, "temp": 1085.568, "phases": ["Gd7Pd3"], "phase_comps": [0.30003799999999997]}, {"type": "per", "comp": 0.33002400000000004, "temp": 1155.3600000000001, "phases": ["Gd3Pd2"], "phase_comps": [0.400114]}, {"type": "per", "comp": 0.643733, "temp": 1500.2199999999998, "phases": ["GdPd2"], "phase_comps": [0.666413]}] | [] | constraintless
Dy-Pd | 0 | https://mpds.io/entry/C900931 | MAS390 | 0-100 | 0.236-0.287, 0.287-0.311, 0.635-0.666 | GGA/GGA+U | none | -283858.8 | -17.5123 | 61250.91 | 54.29384 | -314622.2 | 156627.5 | 84.55222 | 0.04263338 | 128.4649 | 0.06477527 | [[1341.6030696318976, 0.62, [0.57, 0.62, 0.75], ["Dy3Pd4", "L", "DyPd3"]], [1350.8797991039833, 0.52, [0.5, 0.52, 0.57], ["DyPd", "L", "Dy3Pd4"]], [935.7995929861273, 0.91, [0.75, 0.91, 1.0], ["DyPd3", "L", "Pd"]], [628.2747091705846, 0.22, [0.0, 0.22, 0.4], ["Dy", "L", "Dy3Pd2"]]] | [[1401.987389083405, 0.56, [0.56, 0.57, 0.5700000000000001], ["Dy3Pd4"]], [1704.4858702505085, 0.73, [0.73, 0.74, 0.75], ["DyPd3"]], [1353.1242894720672, 0.48, [0.48, 0.49, 0.5], ["DyPd"]]] | [[883.1032449591654, 0.4, [0.31, 0.4, 0.5], ["L", "Dy3Pd2", "DyPd"]]] | [] | [{"type": "eut", "comp": 0.235608, "temp": 1135.7959999999998, "phases": ["Dy", "Dy2.12Pd0.88"], "phase_comps": [0, 0.28650400000000004]}, {"type": "eut", "comp": 0.31052199999999996, "temp": 1153.028, "phases": ["Dy2.12Pd0.88", "Dy3Pd2"], "phase_comps": [0.28650400000000004, 0.400114]}, {"type": "eut", "comp": 0.530118, "temp": 1637.5700000000002, "phases": ["DyPd", "Dy3Pd4"], "phase_comps": [0.5, 0.570721]}, {"type": "eut", "comp": 0.634769, "temp": 1497.6799999999998, "phases": ["Dy2Pd3", "DyPd2"], "phase_comps": [0.599886, 0.666413]}, {"type": "eut", "comp": 0.849028, "temp": 1489.5700000000002, "phases": ["DyPd3", "Pd"], "phase_comps": [0.749333, 1]}] | [{"type": "cmp", "comp": 0.28650400000000004, "temp": 1168.234, "phases": ["Dy2.12Pd0.88"], "phase_comps": [0.28650400000000004]}, {"type": "cmp", "comp": 0.5, "temp": 1723.73, "phases": ["DyPd"], "phase_comps": [0.5]}, {"type": "cmp", "comp": 0.570721, "temp": 1673.0500000000002, "phases": ["Dy3Pd4"], "phase_comps": [0.570721]}, {"type": "cmp", "comp": 0.749333, "temp": 1983.2399999999998, "phases": ["DyPd3"], "phase_comps": [0.749333]}] | [{"type": "per", "comp": 0.34045000000000003, "temp": 1222.973, "phases": ["Dy3Pd2"], "phase_comps": [0.400114]}, {"type": "per", "comp": 0.624857, "temp": 1517.4499999999998, "phases": ["Dy2Pd3"], "phase_comps": [0.599886]}, {"type": "per", "comp": 0.654594, "temp": 1568.13, "phases": ["DyPd2"], "phase_comps": [0.666413]}] | [] | constrained
Er-Pd | 0 | https://mpds.io/entry/C900976 | MAS390 | 0-100 | 0.266-0.287, 0.287-0.315, 0.635-0.666, 0.86-1 | GGA/GGA+U | none | -281572.7 | -25.37073 | 70400.1 | 47.09012 | -327635 | 155895.5 | 73.85764 | 0.03723827 | 110.9756 | 0.05595274 | [[1374.855466055959, 0.62, [0.57, 0.62, 0.75], ["Er3Pd4", "L", "ErPd3"]], [1409.4047823891538, 0.53, [0.5, 0.53, 0.57], ["ErPd", "L", "Er3Pd4"]], [958.7260460115341, 0.92, [0.75, 0.92, 1.0], ["ErPd3", "L", "Pd"]], [940.9508324251416, 0.25, [0.0, 0.25, 0.4], ["Er", "L", "Er3Pd2"]]] | [[1431.6444208430225, 0.56, [0.56, 0.57, 0.5700000000000001], ["Er3Pd4"]], [1424.8277815587976, 0.48, [0.48, 0.49, 0.5], ["ErPd"]], [1704.3331277465845, 0.73, [0.73, 0.74, 0.75], ["ErPd3"]]] | [[1086.154182636957, 0.4, [0.32, 0.4, 0.5], ["L", "Er3Pd2", "ErPd"]]] | [] | [{"type": "eut", "comp": 0.265857, "temp": 1189.252, "phases": ["Er", "Er2.1Pd0.9"], "phase_comps": [0, 0.28650400000000004]}, {"type": "eut", "comp": 0.315395, "temp": 1196.993, "phases": ["Er2.1Pd0.9", "Er3Pd2"], "phase_comps": [0.28650400000000004, 0.400114]}, {"type": "eut", "comp": 0.535236, "temp": 1703.9, "phases": ["ErPd", "Er3Pd4"], "phase_comps": [0.49466299999999996, 0.555852]}, {"type": "eut", "comp": 0.634966, "temp": 1569.2399999999998, "phases": ["Er2Pd3", "ErPd2"], "phase_comps": [0.599886, 0.666413]}, {"type": "eut", "comp": 0.860077, "temp": 1554.15, "phases": ["ErPd3", "(Pd)"], "phase_comps": [0.752573, 0.999619]}] | [{"type": "cmp", "comp": 0.28650400000000004, "temp": 1213.1399999999999, "phases": ["Er2.1Pd0.9"], "phase_comps": [0.28650400000000004]}, {"type": "cmp", "comp": 0.49466299999999996, "temp": 1812.73, "phases": ["ErPd"], "phase_comps": [0.49466299999999996]}, {"type": "cmp", "comp": 0.555852, "temp": 1722.9699999999998, "phases": ["Er3Pd4"], "phase_comps": [0.555852]}, {"type": "cmp", "comp": 0.752573, "temp": 1982.6799999999998, "phases": ["ErPd3"], "phase_comps": [0.752573]}] | [{"type": "per", "comp": 0.348492, "temp": 1264.23, "phases": ["Er3Pd2"], "phase_comps": [0.400114]}, {"type": "per", "comp": 0.629186, "temp": 1595.6, "phases": ["Er2Pd3"], "phase_comps": [0.599886]}, {"type": "per", "comp": 0.6574880000000001, "temp": 1607.67, "phases": ["ErPd2"], "phase_comps": [0.666413]}] | [] | constrained
Pd-Yb | 0 | https://mpds.io/entry/C901902 | MAS390 | 0-100 | 0-0.156, 0.363-0.37, 0.385-0.393, 0.848-1 | GGA/GGA+U | none | -278705.3 | -2.706528 | -49730.29 | 12.01015 | -282657.5 | -32192.16 | 83.77258 | 0.04245089 | 127.776 | 0.06474919 | [[1010.8802021191674, 0.1, [0.0, 0.1, 0.25], ["Pd", "L", "YbPd3"]], [836.4215317340321, 0.68, [0.5, 0.68, 0.71], ["YbPd", "L", "Yb5Pd2"]], [388.7171516595415, 0.88, [0.71, 0.88, 1.0], ["Yb5Pd2", "L", "Yb"]], [1262.6044800090367, 0.38, [0.25, 0.38, 0.43], ["YbPd3", "L", "Yb3Pd4"]]] | [[1694.5052970756142, 0.25, [0.25, 0.26, 0.27], ["YbPd3"]], [1322.4933164680233, 0.41000000000000003, [0.41000000000000003, 0.42, 0.43], ["Yb3Pd4"]], [1438.5654138226, 0.5, [0.5, 0.51, 0.52], ["YbPd"]], [850.6561272791838, 0.71, [0.71, 0.72, 0.73], ["Yb5Pd2"]]] | [] | [] | [{"type": "eut", "comp": 0.156119, "temp": 1623.0700000000002, "phases": ["(Pd)", "YbPd3"], "phase_comps": [0.0, 0.250477]}, {"type": "eut", "comp": 0.362943, "temp": 1612.94, "phases": ["YbPd3", "YbPd2"], "phase_comps": [0.250477, 0.369996]}, {"type": "eut", "comp": 0.393443, "temp": 1618.21, "phases": ["Yb3Pd4", "YbPd"], "phase_comps": [0.384865, 0.499619]}, {"type": "eut", "comp": 0.45082, "temp": 1663.2199999999998, "phases": ["YbPd3", "YbPd"], "phase_comps": [0.250477, 0.499619]}, {"type": "eut", "comp": 0.8484560000000001, "temp": 887.9499999999999, "phases": ["Yb3Pd", "(Yb)"], "phase_comps": [0.7489520000000001, 1.0]}] | [{"type": "cmp", "comp": 0.250477, "temp": 1973.4, "phases": ["YbPd3"], "phase_comps": [0.250477]}, {"type": "cmp", "comp": 0.379718, "temp": 1633.21, "phases": ["Yb3Pd5"], "phase_comps": [0.379718]}] | [{"type": "per", "comp": 0.517991, "temp": 1708.2199999999998, "phases": ["YbPd"], "phase_comps": [0.499619]}, {"type": "per", "comp": 0.741136, "temp": 967.828, "phases": ["Yb5Pd2"], "phase_comps": [0.7131149999999999]}, {"type": "per", "comp": 0.785742, "temp": 943.0939999999999, "phases": ["Yb3Pd"], "phase_comps": [0.7489520000000001]}] | [] | constrained
Hf-Pd | 0 | https://mpds.io/entry/C901280 | MAS390 | 0-100 | 0-0.27 | GGA/GGA+U | none | 224454.2 | -238.2031 | 189981.6 | -10.52734 | -291540.2 | 167177.4 | 183.0158 | 0.07308092 | 228.9674 | 0.09143006 | [[1642.1740729697758, 0.53, [0.5, 0.53, 0.75], ["HfPd", "L", "HfPd3"]], [1451.0238631123311, 0.97, [0.83, 0.97, 1.0], ["HfPd5", "L", "Pd"]]] | [[1948.6120797968724, 0.73, [0.73, 0.74, 0.75], ["HfPd3"]], [1644.9764068254972, 0.5, [0.5, 0.51, 0.52], ["HfPd"]]] | [[1731.8705836880454, 0.33, [0.0, 0.33, 0.35000000000000003], ["Hf", "Hf2Pd", "L"]], [1721.2805213789984, 0.83, [0.75, 0.83, 0.89], ["HfPd3", "HfPd5", "L"]]] | [] | [{"type": "eut", "comp": 0.270058, "temp": 1598.8600000000001, "phases": ["(Hf)", "Hf2Pd"], "phase_comps": [0.000381243, 0.333397]}] | [] | [{"type": "per", "comp": 0.319035, "temp": 1687.85, "phases": ["Hf2Pd"], "phase_comps": [0.333397]}, {"type": "per", "comp": 0.46469099999999997, "temp": 1882.63, "phases": ["HfPd"], "phase_comps": [0.5]}, {"type": "per", "comp": 0.752428, "temp": 2237.98, "phases": ["HfPd3"], "phase_comps": [0.749142]}] | [] | constraintless
Cs-Pd | 0 | none | none | none | none | GGA/GGA+U | init error | 0 | 0 | 0 | 0 | 0 | 0 | 0 | 0 | 0 | 0 | [] | [] | [] | [] | [] | [] | [] | [] | constraintless
Be-Pd | 0 | https://mpds.io/entry/C900405 | MAS390 | 0-100 | none | GGA/GGA+U | init error | 0 | 0 | 0 | 0 | 0 | 0 | 0 | 0 | 0 | 0 | [] | [] | [] | [] | [] | [] | [] | [] | constraintless
Pd-U | 0 | https://mpds.io/entry/C901898 | MAS390 | 0-100 | 0-0.167, 0.167-0.191, 0.626-1 | GGA/GGA+U | none | 342016.7 | -363.7159 | -920906 | 601.6338 | -246493.9 | 52567.6 | 63.27793 | 0.03306938 | 76.49321 | 0.03997576 | [[1001.7137681037228, 0.49, [0.25, 0.49, 1.0], ["UPd3", "L", "U"]], [977.5524742215786, 0.09, [0.0, 0.09, 0.25], ["Pd", "L", "UPd3"]]] | [[1523.2094302839505, 0.23, [0.23, 0.24, 0.25], ["UPd3"]]] | [] | [[1095.9545329042817, 0.96, [0.8, 0.96, 1.0], ["L", "L", "U"]]] | [{"type": "eut", "comp": 0.166693, "temp": 1573.7199999999998, "phases": ["(Pd)", "U2Pd11"], "phase_comps": [0.000381243, 0.19081199999999998]}, {"type": "eut", "comp": 0.625637, "temp": 1271.8400000000001, "phases": ["UPd3", "(U)"], "phase_comps": [0.25066700000000003, 0.9994280000000001]}] | [{"type": "cmp", "comp": 0.25066700000000003, "temp": 1913.19, "phases": ["UPd3"], "phase_comps": [0.25066700000000003]}] | [{"type": "per", "comp": 0.19139, "temp": 1716.13, "phases": ["U2Pd11"], "phase_comps": [0.19081199999999998]}, {"type": "per", "comp": 0.205137, "temp": 1798.2399999999998, "phases": ["U0.8Pd3.2"], "phase_comps": [0.20873]}] | [] | refitted
Pd-Ta | 0 | https://mpds.io/entry/C901892 | MAS390 | 0-100 | 0.539-0.749 | GGA/GGA+U | none | 163308.7 | -143.7382 | -565846.7 | 233.3758 | -204963.7 | 32086.51 | 297.2887 | 0.09024146 | 359.2956 | 0.1090635 | [[1707.4973772411336, 0.51, [0.5, 0.51, 1.0], ["TaPd", "L", "Ta"]], [1703.1629734934513, 0.46, [0.33, 0.46, 0.5], ["TaPd2", "L", "TaPd"]], [1050.449000792219, 0.07, [0.0, 0.07, 0.25], ["Pd", "L", "TaPd3"]]] | [[2098.887373458504, 0.25, [0.25, 0.26, 0.27], ["TaPd3"]], [1707.080070551976, 0.48, [0.48, 0.49, 0.5], ["TaPd"]]] | [[1775.6609088358127, 0.33, [0.25, 0.33, 0.41000000000000003], ["TaPd3", "TaPd2", "L"]]] | [] | [{"type": "eut", "comp": 0.280953, "temp": 1994.4899999999998, "phases": ["TaPd3", "TaPd2"], "phase_comps": [0.25066700000000003, 0.333397]}, {"type": "eut", "comp": 0.5394169999999999, "temp": 1974.1, "phases": ["TaPd2", "Ta0.75Pd0.25"], "phase_comps": [0.333397, 0.749333]}] | [{"type": "cmp", "comp": 0.25066700000000003, "temp": 2043.0900000000001, "phases": ["TaPd3"], "phase_comps": [0.25066700000000003]}, {"type": "cmp", "comp": 0.333397, "temp": 2072.64, "phases": ["TaPd2"], "phase_comps": [0.333397]}] | [{"type": "per", "comp": 0.729619, "temp": 2823.07, "phases": ["Ta0.75Pd0.25"], "phase_comps": [0.749333]}] | [] | constraintless
Eu-Pd | 0 | https://mpds.io/entry/C901016 | MAS390 | 0-100 | 0.832-0.875, 0.875-1 | GGA/GGA+U | none | -251877.5 | 0.1448631 | 68784.03 | -5.02923 | -251665.7 | 61429.27 | 119.8587 | 0.06556322 | 207.3189 | 0.1134043 | [[928.7958323656115, 0.53, [0.5, 0.53, 0.67], ["EuPd", "L", "EuPd2"]], [462.16383712270715, 0.85, [0.67, 0.85, 1.0], ["EuPd2", "L", "Pd"]], [441.4145366347303, 0.15, [0.0, 0.15, 0.29], ["Eu", "L", "Eu5Pd2"]], [848.6942651651317, 0.43, [0.4, 0.43, 0.5], ["Eu3Pd2", "L", "EuPd"]]] | [[1375.3796601209106, 0.65, [0.65, 0.66, 0.67], ["EuPd2"]], [937.7762257836722, 0.48, [0.48, 0.49, 0.5], ["EuPd"]], [857.3027452525515, 0.38, [0.38, 0.39, 0.4], ["Eu3Pd2"]]] | [[644.7376890605747, 0.29, [0.27, 0.29, 0.4], ["L", "Eu5Pd2", "Eu3Pd2"]]] | [] | [{"type": "eut", "comp": 0.175753, "temp": 817.701, "phases": ["Eu", "Eu5Pd2"], "phase_comps": [0, 0.28517]}, {"type": "eut", "comp": 0.42031999999999997, "temp": 1048.011, "phases": ["Eu3Pd2", "EuPd"], "phase_comps": [0.400114, 0.5]}, {"type": "eut", "comp": 0.875143, "temp": 1352.9299999999998, "phases": ["EuPd5", "(Pd)"], "phase_comps": [0.832253, 1.0]}] | [{"type": "cmp", "comp": 0.400114, "temp": 1082.8809999999999, "phases": ["Eu3Pd2"], "phase_comps": [0.400114]}, {"type": "cmp", "comp": 0.7499049999999999, "temp": 1697.58, "phases": ["EuPd3"], "phase_comps": [0.7499049999999999]}] | [{"type": "per", "comp": 0.26077, "temp": 882.983, "phases": ["Eu5Pd2"], "phase_comps": [0.28517]}, {"type": "per", "comp": 0.495044, "temp": 1128.2939999999999, "phases": ["EuPd"], "phase_comps": [0.5]}, {"type": "per", "comp": 0.661456, "temp": 1603.1, "phases": ["EuPd2"], "phase_comps": [0.666413]}, {"type": "per", "comp": 0.869043, "temp": 1378.4699999999998, "phases": ["EuPd5"], "phase_comps": [0.832253]}] | [] | constraintless
As-Pd | 0 | https://mpds.io/entry/C900179 | MAS390 | 0-100 | none | GGA/GGA+U | init error | 0 | 0 | 0 | 0 | 0 | 0 | 0 | 0 | 0 | 0 | [] | [] | [] | [] | [] | [] | [] | [] | constraintless
Ge-Pd | 0 | https://mpds.io/entry/C901207 | MAS390 | 0-100 | none | GGA/GGA+U | none | -172770.1 | 0.4802711 | 107489.1 | -22.07566 | -172040.3 | 73939.89 | 55.15606 | 0.03017637 | 85.88927 | 0.04699077 | [[701.4187993684943, 0.34, [0.0, 0.34, 0.5], ["Ge", "L", "GePd"]], [809.1673244308414, 0.88, [0.83, 0.88, 1.0], ["GePd5", "L", "Pd"]], [872.4191301437, 0.8200000000000001, [0.72, 0.8200000000000001, 0.83], ["Ge8Pd21", "L", "GePd5"]]] | [[1201.6104487734547, 0.65, [0.65, 0.66, 0.67], ["GePd2"]], [872.4247053097289, 0.8200000000000001, [0.8200000000000001, 0.83, 0.8300000000000001], ["GePd5"]]] | [[830.3636520941546, 0.5, [0.48, 0.5, 0.67], ["L", "GePd", "GePd2"]], [1028.54276519602, 0.72, [0.67, 0.72, 0.78], ["GePd2", "Ge8Pd21", "L"]]] | [] | [{"type": "eut", "comp": 0.360067, "temp": 998.685, "phases": ["Ge", "PdGe"], "phase_comps": [0, 0.5]}, {"type": "eut", "comp": 0.5296970000000001, "temp": 1089.275, "phases": ["PdGe", "Pd2Ge"], "phase_comps": [0.5, 0.666413]}, {"type": "eut", "comp": 0.809976, "temp": 1035.482, "phases": ["Pd2Ge", "Pd5Ge"], "phase_comps": [0.666413, 0.828822]}] | [{"type": "cmp", "comp": 0.5, "temp": 1103.2559999999999, "phases": ["PdGe"], "phase_comps": [0.5]}, {"type": "cmp", "comp": 0.666413, "temp": 1568.0300000000002, "phases": ["Pd2Ge"], "phase_comps": [0.666413]}] | [{"type": "per", "comp": 0.8160599999999999, "temp": 1058.5529999999999, "phases": ["Pd5Ge"], "phase_comps": [0.828822]}] | [] | constraintless
Pd-W | 0 | https://mpds.io/entry/C907772 | JAPDEJ | 0-100 | none | GGA/GGA+U | none | 37052.03 | -6.91351 | -78308.02 | 29.15689 | 17947.86 | 2261.519 | 20.49433 | 0.005545694 | 29.90205 | 0.00809139 | [[1473.0509586114658, 0.05, [0.0, 0.05, 0.25], ["Pd", "L", "Pd3W"]]] | [] | [[1784.1632236341966, 0.25, [0.14, 0.25, 1.0], ["L", "Pd3W", "W"]]] | [] | [] | [] | [] | [] | constraintless
Ho-Pd | 0 | https://mpds.io/entry/C901352 | MAS390 | 0-100 | 0.245-0.286, 0.619-0.677, 0.859-1 | GGA/GGA+U | none | -309167.7 | -11.13251 | 106676.2 | 21.6777 | -329075.3 | 145441 | 76.26053 | 0.03807316 | 130.2649 | 0.0650349 | [[736.2973008063087, 0.26, [0.0, 0.26, 0.5], ["Ho", "L", "HoPd"]], [1262.7407181834456, 0.62, [0.57, 0.62, 0.75], ["Ho3Pd4", "L", "HoPd3"]], [843.871938411408, 0.91, [0.75, 0.91, 1.0], ["HoPd3", "L", "Pd"]]] | [[1722.3132631768353, 0.73, [0.73, 0.74, 0.75], ["HoPd3"]], [1422.9234830100586, 0.48, [0.48, 0.49, 0.5], ["HoPd"]]] | [[1319.6257545503872, 0.57, [0.5, 0.57, 0.5700000000000001], ["HoPd", "Ho3Pd4", "L"]]] | [] | [{"type": "eut", "comp": 0.245412, "temp": 1174.624, "phases": ["Ho", "Ho2.1Pd0.9"], "phase_comps": [0, 0.286123]}, {"type": "eut", "comp": 0.530016, "temp": 1672.77, "phases": ["HoPd", "Ho3Pd4"], "phase_comps": [0.48513199999999995, 0.570911]}, {"type": "eut", "comp": 0.619223, "temp": 1544.54, "phases": ["Ho2Pd3", "HoPd2"], "phase_comps": [0.599886, 0.676515]}, {"type": "eut", "comp": 0.859492, "temp": 1530.5500000000002, "phases": ["HoPd3", "(Pd)"], "phase_comps": [0.7500950000000001, 0.999619]}] | [{"type": "cmp", "comp": 0.48513199999999995, "temp": 1752.62, "phases": ["HoPd"], "phase_comps": [0.48513199999999995]}, {"type": "cmp", "comp": 0.570911, "temp": 1701.4299999999998, "phases": ["Ho3Pd4"], "phase_comps": [0.570911]}, {"type": "cmp", "comp": 0.7500950000000001, "temp": 2001.9899999999998, "phases": ["HoPd3"], "phase_comps": [0.7500950000000001]}] | [{"type": "per", "comp": 0.267921, "temp": 1198.137, "phases": ["Ho2.1Pd0.9"], "phase_comps": [0.286123]}, {"type": "per", "comp": 0.345024, "temp": 1242.233, "phases": ["Ho3Pd2"], "phase_comps": [0.400114]}, {"type": "per", "comp": 0.6111869999999999, "temp": 1554.4499999999998, "phases": ["Ho2Pd3"], "phase_comps": [0.599886]}, {"type": "per", "comp": 0.644767, "temp": 1585.87, "phases": ["HoPd2"], "phase_comps": [0.676515]}] | [] | constrained
Mo-Pd | 0 | https://mpds.io/entry/C904853 | JNUMAM | 0-100 | none | GGA/GGA+U | init error | 0 | 0 | 0 | 0 | 0 | 0 | 0 | 0 | 0 | 0 | [] | [] | [] | [] | [] | [] | [] | [] | constraintless
Pd-Tb | 0 | https://mpds.io/entry/C980922 | JPEQE6 | 0-100 | 0-0.145, 0.322-0.358, 0.6-0.69, 0.69-0.714, 0.714-0.76 | GGA/GGA+U | none | -298687.2 | -11.56448 | -118734.9 | -18.5096 | -318669.2 | -150717.1 | 79.43735 | 0.0408704 | 138.016 | 0.07100905 | [[787.3447179480391, 0.1, [0.0, 0.1, 0.25], ["Pd", "L", "TbPd3"]], [1190.7338575899971, 0.38, [0.25, 0.38, 0.43], ["TbPd3", "L", "Tb3Pd4"]], [665.3309319707172, 0.75, [0.5, 0.75, 1.0], ["TbPd", "L", "Tb"]]] | [[1672.8444211385, 0.25, [0.25, 0.26, 0.27], ["TbPd3"]], [1384.530590604545, 0.5, [0.5, 0.51, 0.52], ["TbPd"]]] | [[1248.8953195039753, 0.43, [0.42, 0.43, 0.5], ["L", "Tb3Pd4", "TbPd"]]] | [] | [{"type": "eut", "comp": 0.14468999999999999, "temp": 1445.77, "phases": ["(Pd)", "TbPd3"], "phase_comps": [0.000381243, 0.247617]}, {"type": "eut", "comp": 0.35840299999999997, "temp": 1459.94, "phases": ["Tb10Pd21", "Tb2Pd3"], "phase_comps": [0.32215000000000005, 0.400114]}, {"type": "eut", "comp": 0.449799, "temp": 1617.0700000000002, "phases": ["Tb3Pd4", "TbPd"], "phase_comps": [0.428136, 0.49847499999999995]}, {"type": "eut", "comp": 0.690018, "temp": 1124.269, "phases": ["Tb3Pd2", "Tb2.1Pd0.9"], "phase_comps": [0.599886, 0.714068]}, {"type": "eut", "comp": 0.7598550000000001, "temp": 1094.045, "phases": ["Tb2.1Pd0.9", "Tb"], "phase_comps": [0.714068, 1]}] | [{"type": "cmp", "comp": 0.247617, "temp": 1942.94, "phases": ["TbPd3"], "phase_comps": [0.247617]}, {"type": "cmp", "comp": 0.428136, "temp": 1643.1399999999999, "phases": ["Tb3Pd4"], "phase_comps": [0.428136]}, {"type": "cmp", "comp": 0.49847499999999995, "temp": 1693.17, "phases": ["TbPd"], "phase_comps": [0.49847499999999995]}, {"type": "cmp", "comp": 0.714068, "temp": 1132.9569999999999, "phases": ["Tb2.1Pd0.9"], "phase_comps": [0.714068]}] | [{"type": "per", "comp": 0.344814, "temp": 1533.1599999999999, "phases": ["Tb10Pd21"], "phase_comps": [0.32215000000000005]}, {"type": "per", "comp": 0.361448, "temp": 1473.1999999999998, "phases": ["Tb2Pd3"], "phase_comps": [0.400114]}, {"type": "per", "comp": 0.6684650000000001, "temp": 1187.9499999999998, "phases": ["Tb3Pd2"], "phase_comps": [0.599886]}] | [] | constraintless
Pd-Tl | 0 | https://mpds.io/entry/C901897 | MAS390 | 0-100 | none | GGA/GGA+U | none | -54579.7 | -2.717043 | -24342.34 | -4.606859 | -57845.3 | -29879.31 | 55.70085 | 0.03047876 | 87.58876 | 0.0479274 | [[289.9940790274852, 0.98, [0.67, 0.98, 1.0], ["Tl2Pd", "L", "Tl"]], [1137.569513393708, 0.13, [0.0, 0.13, 0.25], ["Pd", "L", "TlPd3"]]] | [[1305.0327317779756, 0.25, [0.25, 0.26, 0.27], ["TlPd3"]]] | [[375.68410854370245, 0.67, [0.41, 0.67, 0.92], ["Tl9Pd13", "Tl2Pd", "L"]], [900.7674731119522, 0.41, [0.25, 0.41, 0.5], ["TlPd3", "Tl9Pd13", "L"]]] | [] | [{"type": "eut", "comp": 0.983664, "temp": 567.5809999999999, "phases": ["Tl2Pd", "Tl"], "phase_comps": [0.666413, 1]}] | [] | [{"type": "per", "comp": 0.260762, "temp": 1471.33, "phases": ["TlPd3"], "phase_comps": [0.25066700000000003]}, {"type": "per", "comp": 0.5002300000000001, "temp": 1173.708, "phases": ["Tl9Pd13"], "phase_comps": [0.414983]}, {"type": "per", "comp": 0.729713, "temp": 811.619, "phases": ["Tl2Pd"], "phase_comps": [0.666413]}] | [] | constraintless
Lu-Pd | 0 | https://mpds.io/entry/C102124 | RMLYAQ | 0-100 | none | GGA/GGA+U | init error | 0 | 0 | 0 | 0 | 0 | 0 | 0 | 0 | 0 | 0 | [] | [] | [] | [] | [] | [] | [] | [] | constraintless
Pd-Tm | 0 | https://mpds.io/entry/C905060 | JALCEU | 0-100 | none | GGA/GGA+U | init error | 0 | 0 | 0 | 0 | 0 | 0 | 0 | 0 | 0 | 0 | [] | [] | [] | [] | [] | [] | [] | [] | constraintless
In-Pd | 0 | https://mpds.io/entry/C901399 | MAS390 | 0-100 | 0.581-0.62, 0.62-1 | GGA/GGA+U | none | -150420.4 | -2.501186 | 44372.04 | -9.721469 | -153241.2 | 33408.29 | 133.1238 | 0.07282522 | 163.4803 | 0.08943173 | [[1017.9546841029763, 0.42, [0.4, 0.42, 0.5], ["In3Pd2", "L", "InPd"]], [1188.2328325287876, 0.9, [0.75, 0.9, 1.0], ["InPd3", "L", "Pd"]], [947.3974990835039, 0.31, [0.3, 0.31, 0.4], ["In7Pd3", "L", "In3Pd2"]]] | [[1575.4949491559169, 0.65, [0.65, 0.66, 0.67], ["InPd2"]], [946.9535300583901, 0.28, [0.28, 0.29, 0.3], ["In7Pd3"]], [1674.8986643053713, 0.73, [0.73, 0.74, 0.75], ["InPd3"]], [1019.666553453868, 0.38, [0.38, 0.39, 0.4], ["In3Pd2"]]] | [[1328.0377583442555, 0.62, [0.54, 0.62, 0.67], ["L", "In3Pd5", "InPd2"]], [1063.9499645145588, 0.5, [0.45, 0.5, 0.62], ["L", "InPd", "In3Pd5"]]] | [] | [{"type": "eut", "comp": 0.620282, "temp": 1547.4499999999998, "phases": ["PdIn", "(Pd)"], "phase_comps": [0.581205, 1.0]}, {"type": "eut", "comp": 0.682615, "temp": 1576.19, "phases": [null, "(Pd)"], "phase_comps": [null, 1.0]}, {"type": "eut", "comp": 0.7573390000000001, "temp": 1629.56, "phases": [null, "(Pd)"], "phase_comps": [null, 1.0]}] | [{"type": "cmp", "comp": 0.581205, "temp": 1558.8600000000001, "phases": ["PdIn"], "phase_comps": [0.581205]}] | [{"type": "per", "comp": 0.170987, "temp": 937.114, "phases": ["Pd3.25In9.75"], "phase_comps": [0.250095]}, {"type": "per", "comp": 0.201296, "temp": 981.817, "phases": ["Pd2In3"], "phase_comps": [0.400305]}] | [] | constraintless
Pd-Sb | 0 | https://mpds.io/entry/C901883 | MAS390 | 0-100 | none | GGA/GGA+U | none | -170833.2 | -12.76474 | -26293.21 | 41.45027 | -188280.2 | 30361.72 | 95.8188 | 0.05239407 | 125.2692 | 0.06849763 | [[449.76919044766146, 0.87, [0.67, 0.87, 1.0], ["Sb2Pd", "L", "Sb"]], [1144.0568377781888, 0.14, [0.0, 0.14, 0.26], ["Pd", "L", "Sb7Pd20"]], [836.4516951835011, 0.46, [0.27, 0.46, 0.5], ["Sb3Pd8", "L", "SbPd"]], [721.6972877082336, 0.62, [0.5, 0.62, 0.67], ["SbPd", "L", "Sb2Pd"]]] | [[846.0605342017055, 0.48, [0.48, 0.49, 0.5], ["SbPd"]], [1302.610520700507, 0.24, [0.24, 0.25, 0.26], ["Sb7Pd20"]], [737.3619182927401, 0.65, [0.65, 0.66, 0.67], ["Sb2Pd"]]] | [[1163.7670885124012, 0.27, [0.26, 0.27, 0.37], ["Sb7Pd20", "Sb3Pd8", "L"]]] | [] | [{"type": "eut", "comp": 0.210887, "temp": 1345.73, "phases": ["(Pd)", null], "phase_comps": [0.000381243, null]}, {"type": "eut", "comp": 0.42383200000000004, "temp": 1004.4499999999999, "phases": ["Pd5Sb2", "PdSb"], "phase_comps": [0.28650400000000004, 0.499809]}, {"type": "eut", "comp": 0.888865, "temp": 863.874, "phases": ["PdSb2", "Sb"], "phase_comps": [0.666413, 1]}] | [{"type": "cmp", "comp": 0.499809, "temp": 1078.2179999999998, "phases": ["PdSb"], "phase_comps": [0.499809]}] | [{"type": "per", "comp": 0.34206200000000003, "temp": 1275.58, "phases": ["Pd5Sb2"], "phase_comps": [0.28650400000000004]}, {"type": "per", "comp": 0.669605, "temp": 951.406, "phases": ["PdSb2"], "phase_comps": [0.666413]}] | [] | constraintless
Cd-Pd | 0 | https://mpds.io/entry/C900598 | MAS390 | 0-100 | none | GGA/GGA+U | init error | 0 | 0 | 0 | 0 | 0 | 0 | 0 | 0 | 0 | 0 | [] | [] | [] | [] | [] | [] | [] | [] | constraintless
Hg-Pd | 0 | https://mpds.io/entry/C901317 | MAS390 | 0-100 | none | GGA/GGA+U | init error | 0 | 0 | 0 | 0 | 0 | 0 | 0 | 0 | 0 | 0 | [] | [] | [] | [] | [] | [] | [] | [] | constraintless
Ag-Pd | 0 | https://mpds.io/entry/C900045 | MAS390 | 0-100 | none | GGA/GGA+U | init error | 0 | 0 | 0 | 0 | 0 | 0 | 0 | 0 | 0 | 0 | [] | [] | [] | [] | [] | [] | [] | [] | constraintless
Pd-Se | 0 | https://mpds.io/entry/C901885 | MAS390 | 0-100 | none | GGA/GGA+U | init error | 0 | 0 | 0 | 0 | 0 | 0 | 0 | 0 | 0 | 0 | [] | [] | [] | [] | [] | [] | [] | [] | constraintless
Bi-Ti | 0 | https://mpds.io/entry/C109007 | JPEDAV | 0-100 | none | GGA/GGA+U | none | -52478.1 | 26.8232 | 75649.5 | -57.59998 | -18604.34 | 2909.184 | 60.87745 | 0.03133168 | 77.20403 | 0.03973445 | [[1083.2333913043535, 0.73, [0.67, 0.73, 1.0], ["Ti2Bi", "L", "Ti"]], [1044.066964122102, 0.5700000000000001, [0.47, 0.5700000000000001, 0.67], ["Ti8Bi9", "L", "Ti2Bi"]]] | [[1072.368030056262, 0.46, [0.46, 0.47, 0.47000000000000003], ["Ti8Bi9"]], [1109.2826628254925, 0.65, [0.65, 0.66, 0.67], ["Ti2Bi"]]] | [] | [] | [] | [] | [{"type": "per", "comp": 0.00457632, "temp": 697.833, "phases": ["TiBi2"], "phase_comps": [0.333206]}, {"type": "per", "comp": 0.387256, "temp": 1202.8, "phases": ["Ti8Bi9"], "phase_comps": [0.471026]}, {"type": "per", "comp": 0.480816, "temp": 1242.942, "phases": ["Ti2Bi3"], "phase_comps": [0.599886]}, {"type": "per", "comp": 0.65643, "temp": 1426.3200000000002, "phases": ["Ti2Bi"], "phase_comps": [0.6666030000000001]}, {"type": "per", "comp": 0.7401519999999999, "temp": 1612.8899999999999, "phases": ["Ti3Bi"], "phase_comps": [0.7499049999999999]}] | [] | constraintless
Bi-Fe | 0 | https://mpds.io/entry/C104038 | CCCTD6 | 0-100 | none | GGA/GGA+U | init error | 0 | 0 | 0 | 0 | 0 | 0 | 0 | 0 | 0 | 0 | [] | [] | [] | [] | [] | [] | [] | [] | constraintless
Al-Bi | 0 | https://mpds.io/entry/C900078 | MAS390 | 0-100 | none | GGA/GGA+U | none | 25451.14 | -6.671617 | -3360.229 | 7.815307 | 20643.7 | 2271.329 | 56.40259 | 0.04505467 | 96.9153 | 0.07741643 | [[266.99547281952755, 0.99, [0.0, 0.99, 1.0], ["Al", "L", "Bi"]]] | [] | [] | [[600.0453421972031, 0.06, [0.0, 0.06, 0.84], ["Al", "L", "L"]]] | [{"type": "eut", "comp": 0.993519, "temp": 538.269, "phases": ["Al", "Bi"], "phase_comps": [0, 1]}] | [] | [] | [{"type": "mig", "comp": 0.18675, "cbounds": [[0.0, 538.375], [0.9929389999999999, 538.375]], "tbounds": [[0.18675, 897.8009999999999], [0.18675, 1251.234]], "phases": ["Al"], "phase_comps": [0]}] | constraintless
Bi-Ni | 0 | https://mpds.io/entry/C900455 | MAS390 | 0-100 | none | GGA/GGA+U | none | 19782.96 | -10.0634 | -1107.696 | -11.90723 | 8346.597 | -14639.45 | 20.76269 | 0.01201266 | 25.18536 | 0.01457149 | [] | [] | [[425.0319436354587, 0.5, [0.07, 0.5, 1.0], ["L", "NiBi", "Ni"]], [397.1410925600276, 0.25, [0.05, 0.25, 0.5], ["L", "NiBi3", "NiBi"]]] | [] | [{"type": "eut", "comp": 0.00667175, "temp": 543.044, "phases": ["Bi", "NiBi3"], "phase_comps": [0, 0.24990500000000002]}] | [] | [{"type": "per", "comp": 0.11971, "temp": 742.0809999999999, "phases": ["NiBi3"], "phase_comps": [0.24990500000000002]}, {"type": "per", "comp": 0.21425799999999998, "temp": 926.9259999999999, "phases": ["NiBi"], "phase_comps": [0.526496]}] | [] | constraintless
Bi-Cr | 0 | https://mpds.io/entry/C900430 | MAS390 | 0-100 | none | GGA/GGA+U | none | 41181.36 | -0.07669449 | 3511.728 | -2.3738 | 41078.51 | 328.2367 | 69.03238 | 0.02868568 | 80.3052 | 0.03336999 | [] | [] | [] | [[1703.5831231370462, 0.87, [0.16, 0.87, 1.0], ["L", "L", "Cr"]]] | [{"type": "eut", "comp": 0.00133435, "temp": 543.54, "phases": ["Bi", "Cr"], "phase_comps": [0, 1]}] | [] | [] | [{"type": "mig", "comp": 0.49847499999999995, "cbounds": [[0.00190672, 1825.1999999999998], [1.0, 1825.1999999999998]], "tbounds": [[0.49847499999999995, 1825.1999999999998], [0.49847499999999995, 2404.61]], "phases": ["Cr"], "phase_comps": [1]}] | constraintless
Bi-Cu | 0 | https://mpds.io/entry/C900432 | MAS390 | 0-100 | none | GGA/GGA+U | none | 22791.68 | -8.735352 | 9102.237 | -10.40771 | 14479.04 | -801.8384 | 3.773682 | 0.002778137 | 7.310026 | 0.005381548 | [] | [] | [] | [] | [{"type": "eut", "comp": 0.0057186400000000005, "temp": 544.108, "phases": ["Bi", "Cu"], "phase_comps": [0, 1]}] | [] | [] | [] | constraintless
Bi-Zr | 0 | https://mpds.io/entry/C900486 | MAS390 | 0-100 | 0.668-0.749, 0.749-1 | GGA/GGA+U | none | -33800.77 | -20.41185 | 200.0248 | 7.172251 | -61074.55 | 9783.396 | 57.90303 | 0.02722594 | 74.10336 | 0.03484331 | [[1324.9693706894477, 0.65, [0.5, 0.65, 0.75], ["ZrBi", "L", "Zr3Bi"]], [1338.2450315633478, 0.8300000000000001, [0.75, 0.8300000000000001, 1.0], ["Zr3Bi", "L", "Zr"]]] | [[1407.2046893733595, 0.48, [0.48, 0.49, 0.5], ["ZrBi"]], [1378.4380322754464, 0.73, [0.73, 0.74, 0.75], ["Zr3Bi"]]] | [[657.7014596497108, 0.33, [0.02, 0.33, 0.5], ["L", "ZrBi2", "ZrBi"]]] | [] | [{"type": "eut", "comp": 0.0013613, "temp": 545.297, "phases": ["Bi", "ZrBi2"], "phase_comps": [0, 0.333397]}, {"type": "eut", "comp": 0.749374, "temp": 1566.48, "phases": ["Zr2Bi", "(Zr)"], "phase_comps": [0.667556, 0.999619]}] | [{"type": "cmp", "comp": 0.599886, "temp": 1770.1100000000001, "phases": ["Zr3Bi2"], "phase_comps": [0.599886]}] | [{"type": "per", "comp": 0.041402999999999995, "temp": 986.929, "phases": ["ZrBi2"], "phase_comps": [0.333397]}, {"type": "per", "comp": 0.43046399999999996, "temp": 1575.58, "phases": ["ZrBi"], "phase_comps": [0.5]}, {"type": "per", "comp": 0.7319960000000001, "temp": 1615.1, "phases": ["Zr2Bi"], "phase_comps": [0.667556]}] | [] | constraintless
Bi-Nb | 0 | none | none | none | none | GGA/GGA+U | init error | 0 | 0 | 0 | 0 | 0 | 0 | 0 | 0 | 0 | 0 | [] | [] | [] | [] | [] | [] | [] | [] | constraintless
Bi-Zn | 0 | https://mpds.io/entry/C900485 | MAS390 | 0-100 | none | GGA/GGA+U | none | 75126.8 | -92.36435 | 30375.13 | -52.87067 | 12649.94 | -5387.519 | 33.82163 | 0.03887512 | 42.51097 | 0.04886279 | [[334.85145718200226, 0.03, [0.0, 0.03, 1.0], ["Bi", "L", "Zn"]]] | [] | [] | [[435.68821053911677, 0.9400000000000001, [0.42, 0.9400000000000001, 1.0], ["L", "L", "Zn"]]] | [] | [] | [] | [{"type": "mig", "comp": 0.846163, "cbounds": [[0.37089799999999995, 736.391], [0.9921479999999999, 736.391]], "tbounds": [[0.846163, 602.049], [0.846163, 869.627]], "phases": ["(Bi)"], "phase_comps": [0.000381243]}] | constraintless
Bi-Sn | 0 | https://mpds.io/entry/C900471 | MAS390 | 0-100 | 0.57-1 | GGA/GGA+U | none | 2533.639 | -3.264713 | -1961.697 | 3.153439 | 820.1539 | -306.6144 | 4.877468 | 0.008955217 | 7.607132 | 0.01396698 | [[133.84937443800374, 0.6, [0.0, 0.6, 1.0], ["Bi", "L", "Sn"]]] | [] | [] | [] | [{"type": "eut", "comp": 0.569766, "temp": 412.226, "phases": ["Bi", "(Sn)"], "phase_comps": [0, 0.999619]}] | [] | [] | [] | constraintless
Bi-Si | 0 | https://mpds.io/entry/C900469 | MAS390 | 0-100 | none | GGA/GGA+U | init error | 0 | 0 | 0 | 0 | 0 | 0 | 0 | 0 | 0 | 0 | [] | [] | [] | [] | [] | [] | [] | [] | constraintless
Bi-Ca | 0 | https://mpds.io/entry/C900425 | MAS390 | 0-100 | 0.007-0.25 | GGA/GGA+U | none | -105741.4 | -103.3947 | -114131.1 | 40.86404 | -191545.1 | -80219.4 | 81.76654 | 0.05039323 | 132.0605 | 0.08138968 | [[35.494447896937515, 0.11, [0.0, 0.11, 0.33], ["Bi", "L", "CaBi2"]]] | [[1335.7711724265896, 0.62, [0.62, 0.63, 0.64], ["Ca5Bi3"]]] | [[935.6058533901645, 0.52, [0.36, 0.52, 0.62], ["L", "Ca11Bi10", "Ca5Bi3"]], [1276.5738853913954, 0.67, [0.62, 0.67, 0.73], ["Ca5Bi3", "Ca2Bi", "L"]], [156.4480538939066, 0.33, [0.14, 0.33, 0.52], ["L", "CaBi2", "Ca11Bi10"]]] | [] | [{"type": "eut", "comp": 0.00724361, "temp": 542.79, "phases": ["Bi", "CaBi3"], "phase_comps": [0, 0.250095]}, {"type": "eut", "comp": 0.97846, "temp": 1093.018, "phases": ["Ca5Bi3", "Ca"], "phase_comps": [0.6246659999999999, 1]}] | [{"type": "cmp", "comp": 0.6246659999999999, "temp": 1622.5700000000002, "phases": ["Ca5Bi3"], "phase_comps": [0.6246659999999999]}] | [{"type": "per", "comp": 0.175753, "temp": 777.9649999999999, "phases": ["CaBi3"], "phase_comps": [0.250095]}, {"type": "per", "comp": 0.467022, "temp": 1347.6599999999999, "phases": ["Ca11Bi10"], "phase_comps": [0.5247809999999999]}] | [] | constrained
Bi-Na | 0 | https://mpds.io/entry/C900452 | MAS390 | 0-100 | none | GGA/GGA+U | none | -84505.47 | 0.4338837 | -8599.936 | 85.27767 | -84306.9 | 30428.75 | 34.95815 | 0.03126335 | 77.48033 | 0.06929128 | [[191.9248924272935, 0.21, [0.0, 0.21, 0.5], ["Bi", "L", "NaBi"]]] | [[828.4513954765958, 0.73, [0.73, 0.74, 0.75], ["Na3Bi"]]] | [[443.33193420125554, 0.5, [0.48, 0.5, 0.75], ["L", "NaBi", "Na3Bi"]]] | [] | [{"type": "eut", "comp": 0.22035799999999997, "temp": 488.913, "phases": ["Bi", "NaBi"], "phase_comps": [0, 0.5]}] | [] | [{"type": "per", "comp": 0.480366, "temp": 717.448, "phases": ["NaBi"], "phase_comps": [0.5]}] | [] | constrained
Bi-Mg | 0 | https://mpds.io/entry/C900449 | MAS390 | 0-100 | none | GGA/GGA+U | none | -22691.07 | -15.93332 | -165.3313 | 23.95399 | -35258.5 | 18728.41 | 38.83525 | 0.03516641 | 53.50619 | 0.04845136 | [[338.2129659291163, 0.04, [0.0, 0.04, 0.6], ["Bi", "L", "Mg3Bi2"]], [455.6778085575131, 0.88, [0.6, 0.88, 1.0], ["Mg3Bi2", "L", "Mg"]]] | [[728.364682069492, 0.58, [0.58, 0.59, 0.6], ["Mg3Bi2"]]] | [] | [] | [{"type": "eut", "comp": 0.044012, "temp": 613.4449999999999, "phases": ["Bi", "Mg3Bi2"], "phase_comps": [0, 0.599314]}, {"type": "eut", "comp": 0.8559260000000001, "temp": 869.571, "phases": ["Mg3Bi2", "Mg"], "phase_comps": [0.599314, 1]}] | [] | [{"type": "per", "comp": 0.554343, "temp": 1000.766, "phases": ["Mg3Bi2"], "phase_comps": [0.599314]}] | [] | constraintless
Bi-K | 0 | https://mpds.io/entry/C900445 | MAS390 | 0-100 | 0.5-0.556, 0.6-0.602 | GGA/GGA+U | none | -112874.6 | -2.879517 | 31938.6 | 7.712381 | -114144 | 35338.45 | 44.63328 | 0.04518266 | 107.1675 | 0.1084866 | [[267.5277648059539, 0.02, [0.0, 0.02, 0.33], ["Bi", "L", "KBi2"]], [318.7215760958202, 0.55, [0.5, 0.55, 0.75], ["KBi", "L", "K3Bi"]], [31.606676736896134, 0.97, [0.75, 0.97, 1.0], ["K3Bi", "L", "K"]]] | [[685.2725763992729, 0.73, [0.73, 0.74, 0.75], ["K3Bi"]], [562.9516666340966, 0.31, [0.31, 0.32, 0.33], ["KBi2"]]] | [[326.76359677307744, 0.5, [0.33, 0.5, 0.54], ["KBi2", "KBi", "L"]]] | [] | [{"type": "eut", "comp": 0.0263058, "temp": 538.1959999999999, "phases": ["Bi", "KBi2"], "phase_comps": [0, 0.333397]}, {"type": "eut", "comp": 0.500191, "temp": 628.165, "phases": ["KBi2", "K5Bi4"], "phase_comps": [0.333397, 0.555852]}, {"type": "eut", "comp": 0.602167, "temp": 717.52, "phases": ["K3Bi2", "K3Bi"], "phase_comps": [0.6000759999999999, 0.7499049999999999]}] | [{"type": "cmp", "comp": 0.333397, "temp": 837.8919999999999, "phases": ["KBi2"], "phase_comps": [0.333397]}, {"type": "cmp", "comp": 0.6000759999999999, "temp": 718.135, "phases": ["K3Bi2"], "phase_comps": [0.6000759999999999]}, {"type": "cmp", "comp": 0.7499049999999999, "temp": 987.841, "phases": ["K3Bi"], "phase_comps": [0.7499049999999999]}] | [{"type": "per", "comp": 0.5350739999999999, "temp": 654.102, "phases": ["K5Bi4"], "phase_comps": [0.555852]}] | [] | constraintless
Bi-Mn | 0 | https://mpds.io/entry/C900450 | MAS390 | 0-100 | none | GGA/GGA+U | init error | 0 | 0 | 0 | 0 | 0 | 0 | 0 | 0 | 0 | 0 | [] | [] | [] | [] | [] | [] | [] | [] | constraintless
Ba-Bi | 0 | https://mpds.io/entry/C900340 | MAS390 | 0-100 | none | GGA/GGA+U | init error | 0 | 0 | 0 | 0 | 0 | 0 | 0 | 0 | 0 | 0 | [] | [] | [] | [] | [] | [] | [] | [] | constraintless
Bi-Sr | 0 | https://mpds.io/entry/C900472 | MAS390 | 0-100 | none | GGA/GGA+U | fitting conditions error | 0 | 0 | 0 | 0 | 0 | 0 | 0 | 0 | 0 | 0 | [] | [] | [] | [] | [] | [] | [] | [] | constraintless
Bi-V | 0 | https://mpds.io/entry/C907770 | JAPDEJ | 0-100 | none | GGA/GGA+U | none | 50109.36 | -0.03472037 | 1575.909 | -0.4812417 | 50062.16 | 921.6292 | 13.65921 | 0.004540085 | 17.88722 | 0.005945404 | [] | [] | [] | [[1788.4460816483565, 0.92, [0.08, 0.92, 1.0], ["L", "L", "V"]]] | [] | [] | [] | [{"type": "mig", "comp": 0.500001, "cbounds": [[0.0, 273.15], [0.9994280000000001, 273.15]], "tbounds": [[0.500001, 2074.21], [0.500001, 3006.3]], "phases": ["V"], "phase_comps": [1]}] | constraintless
Bi-Rb | 0 | https://mpds.io/entry/C900462 | MAS390 | 0-100 | 0.51-0.555, 0.6-0.62 | GGA/GGA+U | none | -100545.4 | -1.659333 | 24866.21 | 1.5939 | -101256.7 | 25549.41 | 44.17151 | 0.04827677 | 94.62758 | 0.1034222 | [[267.24289577336265, 0.02, [0.0, 0.02, 0.33], ["Bi", "L", "RbBi2"]], [405.1388210422399, 0.59, [0.5, 0.59, 0.75], ["RbBi", "L", "Rb3Bi"]], [20.399991504429465, 0.98, [0.75, 0.98, 1.0], ["Rb3Bi", "L", "Rb"]]] | [[609.2577822280635, 0.31, [0.31, 0.32, 0.33], ["RbBi2"]], [630.5322663655876, 0.73, [0.73, 0.74, 0.75], ["Rb3Bi"]]] | [[453.82238678165686, 0.5, [0.33, 0.5, 0.51], ["RbBi2", "RbBi", "L"]]] | [] | [{"type": "eut", "comp": 0.017155899999999998, "temp": 541.016, "phases": ["Bi", "RbBi2"], "phase_comps": [0, 0.333397]}, {"type": "eut", "comp": 0.510103, "temp": 643.018, "phases": ["RbBi2", "Rb5Bi4"], "phase_comps": [0.333397, 0.554899]}, {"type": "eut", "comp": 0.619901, "temp": 727.99, "phases": ["Rb3Bi2", "Rb3Bi"], "phase_comps": [0.599886, 0.7499049999999999]}, {"type": "eut", "comp": 0.998475, "temp": 312.35429999999997, "phases": ["Rb3Bi", "Rb"], "phase_comps": [0.7499049999999999, 1]}] | [{"type": "cmp", "comp": 0.333397, "temp": 883.211, "phases": ["RbBi2"], "phase_comps": [0.333397]}, {"type": "cmp", "comp": 0.599886, "temp": 738.279, "phases": ["Rb3Bi2"], "phase_comps": [0.599886]}, {"type": "cmp", "comp": 0.7499049999999999, "temp": 915.1419999999999, "phases": ["Rb3Bi"], "phase_comps": [0.7499049999999999]}] | [{"type": "per", "comp": 0.537552, "temp": 676.191, "phases": ["Rb5Bi4"], "phase_comps": [0.554899]}] | [] | constraintless
Bi-Ce | 0 | https://mpds.io/entry/C900427 | MAS390 | 0-100 | 0.0-0.333 | GGA/GGA+U | none | -233364.7 | 24.66486 | -36487.63 | -47.04908 | -213425.2 | -74522.9 | 289.8334 | 0.1438986 | 420.1476 | 0.208598 | [[-151.86231870312793, 0.16, [0.0, 0.16, 0.25], ["Bi", "L", "CeBi3"]], [707.4219839656306, 0.93, [0.67, 0.93, 1.0], ["Ce2Bi", "L", "Ce"]]] | [[1991.9994598210014, 0.5, [0.5, 0.51, 0.52], ["CeBi"]]] | [[1172.9096928165432, 0.67, [0.5, 0.67, 0.85], ["CeBi", "Ce2Bi", "L"]], [-72.07158626205006, 0.25, [0.2, 0.25, 0.5], ["L", "CeBi3", "CeBi"]]] | [] | [{"type": "eut", "comp": 0.00043205399999999997, "temp": 545.068, "phases": ["Bi", "CeBi2"], "phase_comps": [0, 0.333397]}, {"type": "eut", "comp": 0.9190689999999999, "temp": 1023.971, "phases": ["Ce2Bi", "Ce"], "phase_comps": [0.6698439999999999, 1]}] | [{"type": "cmp", "comp": 0.569767, "temp": 2013.1399999999999, "phases": ["Ce4Bi3"], "phase_comps": [0.569767]}] | [{"type": "per", "comp": 0.210396, "temp": 1182.932, "phases": ["CeBi2"], "phase_comps": [0.333397]}, {"type": "per", "comp": 0.475811, "temp": 1903.1599999999999, "phases": ["CeBi"], "phase_comps": [0.499809]}, {"type": "per", "comp": 0.7694, "temp": 1674.06, "phases": ["Ce5Bi3"], "phase_comps": [0.630004]}, {"type": "per", "comp": 0.829328, "temp": 1523.5300000000002, "phases": ["Ce2Bi"], "phase_comps": [0.6698439999999999]}] | [] | constrained
Bi-Nd | 0 | https://mpds.io/entry/C900454 | MAS390 | 0-100 | 0.001-0.333, 0.667-0.924 | GGA/GGA+U | none | -198389 | -17.99644 | -317865.2 | 218.3033 | -214949.9 | -116975.9 | 461.2654 | 0.2121921 | 1203.771 | 0.5537609 | [[-4797.794716677804, 0.19, [0.0, 0.19, 0.5], ["Bi", "L", "NdBi"]], [903.7968041949506, 0.9500000000000001, [0.62, 0.9500000000000001, 1.0], ["Nd5Bi3", "L", "Nd"]]] | [[1897.3727543245045, 0.48, [0.48, 0.49, 0.5], ["NdBi"]]] | [[1243.8998813429603, 0.62, [0.5, 0.62, 0.74], ["NdBi", "Nd5Bi3", "L"]]] | [] | [{"type": "eut", "comp": 0.000864657, "temp": 544.934, "phases": ["Bi", "NdBi2"], "phase_comps": [0, 0.333397]}, {"type": "eut", "comp": 0.923553, "temp": 1154.443, "phases": ["Nd2Bi", "Nd"], "phase_comps": [0.666794, 1]}] | [{"type": "cmp", "comp": 0.499809, "temp": 2172.8, "phases": ["NdBi"], "phase_comps": [0.499809]}] | [{"type": "per", "comp": 0.300168, "temp": 1872.7399999999998, "phases": ["NdBi2"], "phase_comps": [0.333397]}, {"type": "per", "comp": 0.589655, "temp": 2023.2800000000002, "phases": ["Nd4Bi3"], "phase_comps": [0.570721]}, {"type": "per", "comp": 0.759339, "temp": 1498.19, "phases": ["Nd5Bi3"], "phase_comps": [0.624857]}, {"type": "per", "comp": 0.779349, "temp": 1423.6799999999998, "phases": ["Nd2Bi"], "phase_comps": [0.666794]}] | [] | constrained
Bi-La | 0 | https://mpds.io/entry/C900446 | MAS390 | 0-100 | 0.001-0.333 | GGA/GGA+U | none | -247713.1 | -25.82842 | -91376.63 | 3.9429 | -270125.7 | -87955.17 | 229.1099 | 0.117907 | 347.8018 | 0.1789896 | [[-160.43984583592533, 0.14, [0.0, 0.14, 0.25], ["Bi", "L", "LaBi3"]], [803.2384351493548, 0.9500000000000001, [0.67, 0.9500000000000001, 1.0], ["La2Bi", "L", "La"]]] | [[1634.6869299499963, 0.5, [0.5, 0.51, 0.52], ["LaBi"]]] | [[-57.457757651394616, 0.25, [0.17, 0.25, 0.5], ["L", "LaBi3", "LaBi"]], [1270.454599991339, 0.67, [0.5, 0.67, 0.6900000000000001], ["LaBi", "La2Bi", "L"]]] | [] | [{"type": "eut", "comp": 0.000953107, "temp": 544.564, "phases": ["Bi", "LaBi2"], "phase_comps": [0, 0.332634]}, {"type": "eut", "comp": 0.774114, "temp": 1093.3220000000001, "phases": ["La2Bi", "La"], "phase_comps": [0.6666030000000001, 1]}, {"type": "eut", "comp": 0.9998090000000001, "temp": 1137.57, "phases": ["La2Bi", "La"], "phase_comps": [0.6666030000000001, 1]}] | [{"type": "cmp", "comp": 0.570339, "temp": 1943.1399999999999, "phases": ["La4Bi3"], "phase_comps": [0.570339]}, {"type": "cmp", "comp": 0.6666030000000001, "temp": 1524.85, "phases": ["La2Bi"], "phase_comps": [0.6666030000000001]}] | [{"type": "per", "comp": 0.264583, "temp": 1205.0810000000001, "phases": ["LaBi2"], "phase_comps": [0.332634]}, {"type": "per", "comp": 0.491041, "temp": 1887.9499999999998, "phases": ["LaBi"], "phase_comps": [0.499809]}, {"type": "per", "comp": 0.6940529999999999, "temp": 1623.38, "phases": ["La5Bi3"], "phase_comps": [0.624285]}] | [] | constrained
Bi-Y | 0 | https://mpds.io/entry/C900483 | MAS390 | 0-100 | none | GGA/GGA+U | none | -125001.8 | -38.21148 | -27712.58 | 53.18113 | -169670.2 | 34455.07 | 59.70341 | 0.02602329 | 118.4431 | 0.0516265 | [[885.9486251053416, 0.89, [0.62, 0.89, 1.0], ["Y5Bi3", "L", "Y"]]] | [[2018.1636340555792, 0.48, [0.48, 0.49, 0.5], ["YBi"]]] | [[1356.478227082925, 0.62, [0.5, 0.62, 0.76], ["YBi", "Y5Bi3", "L"]]] | [] | [{"type": "eut", "comp": 0.000411764, "temp": 542.905, "phases": ["Bi", "YBi"], "phase_comps": [0, 0.499809]}, {"type": "eut", "comp": 0.814036, "temp": 1419.4899999999998, "phases": ["Y5Bi3", "Y"], "phase_comps": [0.624476, 1]}] | [{"type": "cmp", "comp": 0.499809, "temp": 2293.02, "phases": ["YBi"], "phase_comps": [0.499809]}] | [{"type": "per", "comp": 0.669756, "temp": 1802.8000000000002, "phases": ["Y5Bi3"], "phase_comps": [0.624476]}] | [] | constrained
Bi-Co | 0 | https://mpds.io/entry/C900429 | MAS390 | 0-100 | none | GGA/GGA+U | init error | 0 | 0 | 0 | 0 | 0 | 0 | 0 | 0 | 0 | 0 | [] | [] | [] | [] | [] | [] | [] | [] | constraintless
Bi-Sc | 0 | none | none | none | none | GGA/GGA+U | init error | 0 | 0 | 0 | 0 | 0 | 0 | 0 | 0 | 0 | 0 | [] | [] | [] | [] | [] | [] | [] | [] | constraintless
Bi-Li | 0 | https://mpds.io/entry/C900447 | MAS390 | 0-100 | none | GGA/GGA+U | none | -104864.4 | -9.133305 | 3906.745 | 96.15461 | -109425.9 | 51930.39 | 55.15568 | 0.03890148 | 72.79066 | 0.05133949 | [[259.8661576723798, 0.16, [0.0, 0.16, 0.5], ["Bi", "L", "LiBi"]]] | [[1141.9304637000837, 0.73, [0.73, 0.74, 0.75], ["Li3Bi"]]] | [[437.28790765252324, 0.5, [0.36, 0.5, 0.75], ["L", "LiBi", "Li3Bi"]]] | [[265.82913879161276, 0.07, [0.0, 0.07, 0.09], ["Bi", "L", "L"]]] | [{"type": "eut", "comp": 0.14106, "temp": 516.007, "phases": ["Bi", "LiBi"], "phase_comps": [0, 0.5]}, {"type": "eut", "comp": 0.9885630000000001, "temp": 448.226, "phases": ["Li3Bi", "Li"], "phase_comps": [0.749333, 1]}] | [{"type": "cmp", "comp": 0.749333, "temp": 1417.83, "phases": ["Li3Bi"], "phase_comps": [0.749333]}] | [{"type": "per", "comp": 0.370568, "temp": 688.348, "phases": ["LiBi"], "phase_comps": [0.5]}] | [] | constrained
Bi-Ga | 0 | https://mpds.io/entry/C900436 | MAS390 | 0-100 | none | GGA/GGA+U | none | 8618.844 | -0.825601 | -1271.063 | -1.031976 | 8269.093 | -1708.24 | 10.77079 | 0.01978125 | 18.3802 | 0.03375641 | [] | [] | [] | [[215.2564040705397, 0.39, [0.0, 0.39, 0.8300000000000001], ["Bi", "L", "L"]]] | [{"type": "eut", "comp": 0.9969499999999999, "temp": 302.5014, "phases": ["Bi", "Ga"], "phase_comps": [0, 1]}] | [] | [] | [{"type": "mig", "comp": 0.6936709999999999, "cbounds": [[0.385627, 495.10299999999995], [0.9142199999999999, 495.10299999999995]], "tbounds": [[0.6936709999999999, 495.10299999999995], [0.6936709999999999, 535.096]], "phases": ["Bi"], "phase_comps": [0]}] | constraintless
Bi-Pb | 0 | https://mpds.io/entry/C900457 | MAS390 | 0-100 | 0.441-1 | GGA/GGA+U | none | -28789.57 | 58.24396 | 14061.24 | -34.66225 | 4552.188 | -5781.16 | 65.31338 | 0.1087255 | 146.8434 | 0.2444464 | [[-614.4188849253576, 0.7000000000000001, [0.0, 0.7000000000000001, 1.0], ["Bi", "L", "Pb"]]] | [] | [] | [] | [{"type": "eut", "comp": 0.441128, "temp": 398.35699999999997, "phases": ["Bi", "(Pb)"], "phase_comps": [0, 0.999619]}] | [] | [] | [] | constraintless
B-Bi | 0 | https://mpds.io/entry/C900277 | MAS390 | 0-100 | none | GGA/GGA+U | init error | 0 | 0 | 0 | 0 | 0 | 0 | 0 | 0 | 0 | 0 | [] | [] | [] | [] | [] | [] | [] | [] | constraintless
Bi-Th | 0 | https://mpds.io/entry/C900476 | MAS390 | 0-100 | none | GGA/GGA+U | none | -103022.4 | 2.399445 | -10903.7 | -27.16393 | -99940.64 | -45791.93 | 40.32617 | 0.01768894 | 61.27248 | 0.02687696 | [[1489.044840319083, 0.8200000000000001, [0.43, 0.8200000000000001, 1.0], ["Th3Bi4", "L", "Th"]]] | [[1987.183320172559, 0.43, [0.43, 0.44, 0.45], ["Th3Bi4"]]] | [[971.9461943038835, 0.33, [0.11, 0.33, 0.43], ["L", "ThBi2", "Th3Bi4"]]] | [] | [{"type": "eut", "comp": 0.0015249699999999998, "temp": 540.442, "phases": ["Bi", "ThBi2"], "phase_comps": [0, 0.33358699999999997]}, {"type": "eut", "comp": 0.803088, "temp": 1622.9099999999999, "phases": ["Th5Bi3", "Th"], "phase_comps": [0.625238, 1]}] | [{"type": "cmp", "comp": 0.42908900000000005, "temp": 2280.37, "phases": ["Th3Bi4"], "phase_comps": [0.42908900000000005]}] | [{"type": "per", "comp": 0.183378, "temp": 1511.4299999999998, "phases": ["ThBi2"], "phase_comps": [0.33358699999999997]}, {"type": "per", "comp": 0.603889, "temp": 2071.98, "phases": ["ThBi"], "phase_comps": [0.5]}, {"type": "per", "comp": 0.6892870000000001, "temp": 1970.0099999999998, "phases": ["Th5Bi3"], "phase_comps": [0.625238]}] | [] | constraintless
Bi-Pr | 0 | https://mpds.io/entry/C900459 | MAS390 | 0-100 | 0.0-0.333, 0.667-0.966 | GGA/GGA+U | none | -116703.6 | -63.12812 | -298565.3 | 222.8635 | -172035.3 | -103225.9 | 173.4588 | 0.08363652 | 423.731 | 0.2043101 | [[-644.4635111440039, 0.14, [0.0, 0.14, 0.5], ["Bi", "L", "PrBi"]], [891.1019061598339, 0.98, [0.62, 0.98, 1.0], ["Pr5Bi3", "L", "Pr"]]] | [[1798.2259522307204, 0.48, [0.48, 0.49, 0.5], ["PrBi"]]] | [[1242.6989300322257, 0.62, [0.5, 0.62, 0.76], ["PrBi", "Pr5Bi3", "L"]]] | [] | [{"type": "eut", "comp": 0.000400963, "temp": 545.4179999999999, "phases": ["Bi", "PrBi2"], "phase_comps": [0, 0.333397]}, {"type": "eut", "comp": 0.966216, "temp": 1168.6419999999998, "phases": ["Pr2Bi", "Pr"], "phase_comps": [0.666794, 1]}] | [{"type": "cmp", "comp": 0.5, "temp": 2072.95, "phases": ["PrBi"], "phase_comps": [0.5]}] | [{"type": "per", "comp": 0.30054200000000003, "temp": 1772.9, "phases": ["PrBi2"], "phase_comps": [0.333397]}, {"type": "per", "comp": 0.610244, "temp": 1922.92, "phases": ["Pr4Bi3"], "phase_comps": [0.570721]}, {"type": "per", "comp": 0.779513, "temp": 1497.6799999999998, "phases": ["Pr5Bi3"], "phase_comps": [0.624857]}, {"type": "per", "comp": 0.829101, "temp": 1372.4899999999998, "phases": ["Pr2Bi"], "phase_comps": [0.666794]}] | [] | constrained
Bi-Sm | 0 | https://mpds.io/entry/C900470 | MAS390 | 0-100 | none | GGA/GGA+U | init error | 0 | 0 | 0 | 0 | 0 | 0 | 0 | 0 | 0 | 0 | [] | [] | [] | [] | [] | [] | [] | [] | constraintless
Bi-Gd | 0 | https://mpds.io/entry/C900437 | MAS390 | 0-100 | 0.625-0.879 | GGA/GGA+U | none | -126675.2 | -17.22805 | -43040.81 | 40.23472 | -142604.5 | -5839.014 | 116.2865 | 0.05123544 | 180.2501 | 0.07941757 | [[906.2856414917181, 0.91, [0.5, 0.91, 1.0], ["GdBi", "L", "Gd"]]] | [[1995.1247162562372, 0.48, [0.48, 0.49, 0.5], ["GdBi"]]] | [] | [] | [{"type": "eut", "comp": 0.000762486, "temp": 351.7613, "phases": ["Bi", "GdBi"], "phase_comps": [0, 0.499809]}, {"type": "eut", "comp": 0.8787649999999999, "temp": 1125.608, "phases": ["Gd5Bi3", "Gd"], "phase_comps": [0.624857, 1]}] | [{"type": "cmp", "comp": 0.499809, "temp": 2269.65, "phases": ["GdBi"], "phase_comps": [0.499809]}] | [{"type": "per", "comp": 0.6443000000000001, "temp": 1724.9499999999998, "phases": ["Gd4Bi3"], "phase_comps": [0.570721]}, {"type": "per", "comp": 0.724171, "temp": 1456.2199999999998, "phases": ["Gd5Bi3"], "phase_comps": [0.624857]}] | [] | constrained
Bi-Dy | 0 | https://mpds.io/entry/C900433 | MAS390 | 0-100 | 0.375-0.666 | GGA/GGA+U | init error | 0 | 0 | 0 | 0 | 0 | 0 | 0 | 0 | 0 | 0 | [] | [] | [] | [] | [{"type": "eut", "comp": 0.6660309999999999, "temp": 1500.0099999999998, "phases": ["Dy5Bi3", "Dy"], "phase_comps": [0.374571, 1]}] | [{"type": "cmp", "comp": 0.166413, "temp": 2336.81, "phases": ["DyBi"], "phase_comps": [0.166413]}] | [{"type": "per", "comp": 0.416698, "temp": 1850.75, "phases": ["Dy5Bi3"], "phase_comps": [0.374571]}] | [] | constraintless
Bi-Er | 0 | https://mpds.io/entry/C900434 | MAS390 | 0-100 | none | GGA/GGA+U | none | -140244.6 | -13.04858 | -20066.15 | 50.67552 | -155564.4 | 39429.97 | 97.06424 | 0.04270991 | 142.5811 | 0.06273809 | [[945.3298244382169, 0.86, [0.62, 0.86, 1.0], ["Er5Bi3", "L", "Er"]]] | [[2067.3996099131828, 0.48, [0.48, 0.49, 0.5], ["ErBi"]]] | [[1249.6407476035765, 0.62, [0.5, 0.62, 0.78], ["ErBi", "Er5Bi3", "L"]]] | [] | [{"type": "eut", "comp": 0.0015249699999999998, "temp": 543.044, "phases": ["Bi", "ErBi"], "phase_comps": [0, 0.5]}, {"type": "eut", "comp": 0.8694240000000001, "temp": 1523.7800000000002, "phases": ["Er5Bi3", "Er"], "phase_comps": [0.650019, 1]}] | [{"type": "cmp", "comp": 0.5, "temp": 2272.64, "phases": ["ErBi"], "phase_comps": [0.5]}] | [{"type": "per", "comp": 0.769729, "temp": 1822.19, "phases": ["Er5Bi3"], "phase_comps": [0.650019]}] | [] | constraintless
Bi-Yb | 0 | https://mpds.io/entry/C900484 | MAS390 | 0-100 | 0.714-0.927 | GGA/GGA+U | none | -222993.9 | -0.3599834 | 89472.46 | -30.35147 | -223293.9 | 64178.37 | 201.5845 | 0.1137212 | 326.982 | 0.1844626 | [[1493.6716290024965, 0.58, [0.57, 0.58, 0.62], ["Yb4Bi3", "L", "Yb5Bi3"]], [258.6908858009066, 0.05, [0.0, 0.05, 0.33], ["Bi", "L", "YbBi2"]], [-89.04004793799999, 0.88, [0.62, 0.88, 1.0], ["Yb5Bi3", "L", "Yb"]]] | [[1496.208732083096, 0.56, [0.56, 0.57, 0.5700000000000001], ["Yb4Bi3"]], [1513.482859255214, 0.6, [0.6, 0.61, 0.62], ["Yb5Bi3"]]] | [[491.3372422754893, 0.33, [0.23, 0.33, 0.52], ["L", "YbBi2", "Yb11Bi10"]], [1047.3293518990336, 0.52, [0.39, 0.52, 0.57], ["L", "Yb11Bi10", "Yb4Bi3"]]] | [] | [{"type": "eut", "comp": 0.0558521, "temp": 523.264, "phases": ["Bi", "YbBi2"], "phase_comps": [0, 0.333397]}, {"type": "eut", "comp": 0.43995399999999996, "temp": 897.827, "phases": ["YbBi2", "Yb11Bi10"], "phase_comps": [0.333397, 0.524209]}, {"type": "eut", "comp": 0.9266110000000001, "temp": 1072.9470000000001, "phases": ["Yb5Bi2", "Yb"], "phase_comps": [0.714258, 1]}] | [{"type": "cmp", "comp": 0.333397, "temp": 999.17, "phases": ["YbBi2"], "phase_comps": [0.333397]}, {"type": "cmp", "comp": 0.570721, "temp": 1772.62, "phases": ["Yb5Bi4"], "phase_comps": [0.570721]}] | [{"type": "per", "comp": 0.479794, "temp": 1552.9099999999999, "phases": ["Yb11Bi10"], "phase_comps": [0.524209]}, {"type": "per", "comp": 0.739421, "temp": 1629.52, "phases": ["Yb5Bi3"], "phase_comps": [0.625238]}, {"type": "per", "comp": 0.799466, "temp": 1511.56, "phases": ["Yb5Bi2"], "phase_comps": [0.714258]}] | [] | constrained
Bi-Hf | 0 | https://mpds.io/entry/C900439 | not recorded | 0-100 | none | GGA/GGA+U | init error | 0 | 0 | 0 | 0 | 0 | 0 | 0 | 0 | 0 | 0 | [] | [] | [] | [] | [] | [] | [] | [] | constraintless
Bi-Cs | 0 | https://mpds.io/entry/C900431 | MAS390 | 0-100 | 0.5-0.555 | GGA/GGA+U | none | -88756.17 | -5.988712 | 5093.44 | 7.870111 | -91291.35 | 8425.073 | 64.61139 | 0.06997672 | 99.40276 | 0.1076572 | [[250.47120448084559, 0.05, [0.0, 0.05, 0.33], ["Bi", "L", "CsBi2"]], [528.1461223404611, 0.65, [0.5, 0.65, 0.75], ["CsBi", "L", "Cs3Bi"]], [569.0740839955803, 0.36, [0.33, 0.36, 0.5], ["CsBi2", "L", "CsBi"]]] | [[656.9011075593427, 0.48, [0.48, 0.49, 0.5], ["CsBi"]], [593.2361947403238, 0.73, [0.73, 0.74, 0.75], ["Cs3Bi"]], [573.5695990065873, 0.31, [0.31, 0.32, 0.33], ["CsBi2"]]] | [] | [] | [{"type": "eut", "comp": 0.0217308, "temp": 539.9939999999999, "phases": ["Bi", "CsBi2"], "phase_comps": [0, 0.333206]}, {"type": "eut", "comp": 0.500381, "temp": 663.044, "phases": ["CsBi2", "Cs5Bi4"], "phase_comps": [0.333206, 0.555471]}, {"type": "eut", "comp": 0.998666, "temp": 301.6961, "phases": ["Cs3Bi", "Cs"], "phase_comps": [0.7500950000000001, 1]}] | [{"type": "cmp", "comp": 0.333206, "temp": 868.185, "phases": ["CsBi2"], "phase_comps": [0.333206]}, {"type": "cmp", "comp": 0.7500950000000001, "temp": 923.327, "phases": ["Cs3Bi"], "phase_comps": [0.7500950000000001]}] | [{"type": "per", "comp": 0.544796, "temp": 690.88, "phases": ["Cs5Bi4"], "phase_comps": [0.555471]}, {"type": "per", "comp": 0.594929, "temp": 773.15, "phases": ["Cs3Bi2"], "phase_comps": [0.599886]}] | [] | constraintless
Be-Bi | 0 | https://mpds.io/entry/C900384 | MAS390 | 0-100 | none | GGA/GGA+U | init error | 0 | 0 | 0 | 0 | 0 | 0 | 0 | 0 | 0 | 0 | [] | [] | [] | [] | [] | [] | [] | [] | constraintless
Bi-U | 0 | https://mpds.io/entry/C900480 | MAS390 | 0-100 | none | GGA/GGA+U | init error | 0 | 0 | 0 | 0 | 0 | 0 | 0 | 0 | 0 | 0 | [] | [] | [] | [] | [] | [] | [] | [] | constraintless
Bi-Ta | 0 | https://mpds.io/entry/C900473 | MAS390 | 0-100 | none | GGA/GGA+U | init error | 0 | 0 | 0 | 0 | 0 | 0 | 0 | 0 | 0 | 0 | [] | [] | [] | [] | [] | [] | [] | [] | constraintless
Bi-Eu | 0 | none | none | none | none | GGA/GGA+U | init error | 0 | 0 | 0 | 0 | 0 | 0 | 0 | 0 | 0 | 0 | [] | [] | [] | [] | [] | [] | [] | [] | constraintless
As-Bi | 0 | https://mpds.io/entry/C900155 | MAS390 | 0-100 | none | GGA/GGA+U | none | 13319.34 | -6.708722 | -10079.3 | 11.11484 | 7539.413 | -503.271 | 4.61088 | 0.004193265 | 6.560806 | 0.005966582 | [[346.93235484039803, 0.99, [0.0, 0.99, 1.0], ["As", "L", "Bi"]]] | [] | [] | [] | [{"type": "eut", "comp": 0.9938670000000001, "temp": 622.413, "phases": ["As", "Bi"], "phase_comps": [0, 1]}] | [] | [] | [] | constraintless
Bi-Ge | 0 | https://mpds.io/entry/C900438 | MAS390 | 0-100 | none | GGA/GGA+U | none | 15851.69 | -0.7884216 | 2964.118 | -0.7146454 | 15159.42 | 2336.632 | 1.437237 | 0.001186246 | 2.694633 | 0.002224058 | [] | [] | [] | [] | [{"type": "eut", "comp": 0.00133435, "temp": 544.242, "phases": ["Bi", "Ge"], "phase_comps": [0, 1]}] | [] | [] | [] | constraintless
Bi-W | 0 | none | none | none | none | GGA/GGA+U | init error | 0 | 0 | 0 | 0 | 0 | 0 | 0 | 0 | 0 | 0 | [] | [] | [] | [] | [] | [] | [] | [] | constraintless
Bi-Ho | 0 | https://mpds.io/entry/C900441 | MAS390 | 0-100 | none | GGA/GGA+U | none | -151695.2 | -11.02427 | -23067.04 | 53.11486 | -164328.6 | 37800.6 | 89.68606 | 0.038706 | 130.459 | 0.05630245 | [[871.60530176704, 0.87, [0.62, 0.87, 1.0], ["Ho5Bi3", "L", "Ho"]], [269.5208780162202, 0.01, [0.0, 0.01, 0.5], ["Bi", "L", "HoBi"]]] | [[2097.718434538105, 0.48, [0.48, 0.49, 0.5], ["HoBi"]]] | [[1215.920056052997, 0.62, [0.5, 0.62, 0.78], ["HoBi", "Ho5Bi3", "L"]]] | [] | [{"type": "eut", "comp": 0.00171559, "temp": 542.9749999999999, "phases": ["Bi", "HoBi"], "phase_comps": [0, 0.5]}, {"type": "eut", "comp": 0.878193, "temp": 1413.8899999999999, "phases": ["Ho5Bi3", "Ho"], "phase_comps": [0.650019, 1]}] | [{"type": "cmp", "comp": 0.5, "temp": 2317.74, "phases": ["HoBi"], "phase_comps": [0.5]}] | [{"type": "per", "comp": 0.749333, "temp": 1816.73, "phases": ["Ho5Bi3"], "phase_comps": [0.650019]}] | [] | constraintless
Bi-Mo | 0 | https://mpds.io/entry/C900451 | MAS390 | 0-100 | none | GGA/GGA+U | init error | 0 | 0 | 0 | 0 | 0 | 0 | 0 | 0 | 0 | 0 | [] | [] | [] | [] | [] | [] | [] | [] | constraintless
Bi-Tb | 0 | https://mpds.io/entry/C900474 | MAS390 | 0-100 | none | GGA/GGA+U | none | -120113.4 | -37.29065 | -41019.66 | 65.56854 | -160670 | 30291.41 | 94.56072 | 0.0415966 | 123.3298 | 0.05425193 | [[839.2335325283653, 0.9, [0.62, 0.9, 1.0], ["Tb5Bi3", "L", "Tb"]]] | [[1998.4765916935512, 0.48, [0.48, 0.49, 0.5], ["TbBi"]]] | [[1263.4940485759935, 0.62, [0.5, 0.62, 0.78], ["TbBi", "Tb5Bi3", "L"]]] | [] | [{"type": "eut", "comp": 0.00133435, "temp": 543.6769999999999, "phases": ["Bi", "TbBi"], "phase_comps": [0, 0.5]}, {"type": "eut", "comp": 0.859131, "temp": 1283.03, "phases": ["Tb5Bi3", "Tb"], "phase_comps": [0.649638, 1]}] | [{"type": "cmp", "comp": 0.5, "temp": 2273.28, "phases": ["TbBi"], "phase_comps": [0.5]}] | [{"type": "per", "comp": 0.649638, "temp": 1803.1799999999998, "phases": ["Tb4Bi3"], "phase_comps": [0.571483]}, {"type": "per", "comp": 0.693475, "temp": 1656.1999999999998, "phases": ["Tb5Bi3"], "phase_comps": [0.6246659999999999]}, {"type": "per", "comp": 0.739992, "temp": 1423.0500000000002, "phases": ["Tb5Bi3"], "phase_comps": [0.649638]}] | [] | constrained
Bi-Tl | 0 | https://mpds.io/entry/C900478 | MAS390 | 0-100 | none | GGA/GGA+U | fitting conditions error | 0 | 0 | 0 | 0 | 0 | 0 | 0 | 0 | 0 | 0 | [] | [] | [] | [] | [] | [] | [] | [] | constraintless
Bi-Lu | 0 | https://mpds.io/entry/C900448 | MAS390 | 0-100 | none | GGA/GGA+U | none | -124718.5 | -5.431728 | -25803.17 | 43.12221 | -131457.1 | 27693.68 | 61.51499 | 0.02592572 | 104.7808 | 0.04416026 | [[1102.9716213284864, 0.85, [0.62, 0.85, 1.0], ["Lu5Bi3", "L", "Lu"]]] | [[2117.965660062683, 0.48, [0.48, 0.49, 0.5], ["LuBi"]]] | [[1339.4189445723714, 0.62, [0.5, 0.62, 0.79], ["LuBi", "Lu5Bi3", "L"]]] | [] | [{"type": "eut", "comp": 0.000953107, "temp": 543.6769999999999, "phases": ["Bi", "LuBi"], "phase_comps": [0, 0.500191]}, {"type": "eut", "comp": 0.859321, "temp": 1622.62, "phases": ["Lu5Bi3", "Lu"], "phase_comps": [0.65021, 1]}] | [{"type": "cmp", "comp": 0.500191, "temp": 2372.7400000000002, "phases": ["LuBi"], "phase_comps": [0.500191]}] | [{"type": "per", "comp": 0.726649, "temp": 1972.3400000000001, "phases": ["Lu5Bi3"], "phase_comps": [0.65021]}] | [] | constraintless
Bi-Tm | 0 | https://mpds.io/entry/C900479 | MAS390 | 0-100 | none | GGA/GGA+U | none | -136682.5 | -8.309152 | -16607.42 | 43.96082 | -146495.9 | 35311.64 | 75.92461 | 0.03199871 | 123.7495 | 0.05215466 | [[934.8491990646984, 0.87, [0.62, 0.87, 1.0], ["Tm5Bi3", "L", "Tm"]]] | [[2124.4281306134358, 0.48, [0.48, 0.49, 0.5], ["TmBi"]]] | [[1257.9282887759855, 0.62, [0.5, 0.62, 0.79], ["TmBi", "Tm5Bi3", "L"]]] | [] | [{"type": "eut", "comp": 0.000762486, "temp": 543.044, "phases": ["Bi", "TmBi"], "phase_comps": [0, 0.5]}, {"type": "eut", "comp": 0.8694240000000001, "temp": 1523.15, "phases": ["Tm5Bi3", "Tm"], "phase_comps": [0.6399159999999999, 1]}] | [{"type": "cmp", "comp": 0.5, "temp": 2373.38, "phases": ["TmBi"], "phase_comps": [0.5]}] | [{"type": "per", "comp": 0.7401829999999999, "temp": 1872.2399999999998, "phases": ["Tm5Bi3"], "phase_comps": [0.6399159999999999]}] | [] | constraintless
Bi-In | 0 | https://mpds.io/entry/C907702 | RJPCAR | 0-100 | 0.667-0.77, 0.77-1 | GGA/GGA+U | none | 9387.161 | -22.53944 | -30178.33 | 66.19883 | -1499.401 | 1795.74 | 9.172877 | 0.01719919 | 15.27979 | 0.02864968 | [[103.53051341406831, 0.55, [0.5, 0.55, 1.0], ["InBi", "L", "In"]]] | [[103.87565408240306, 0.5, [0.5, 0.51, 0.52], ["InBi"]]] | [] | [] | [{"type": "eut", "comp": 0.47002499999999997, "temp": 379.03299999999996, "phases": ["Bi", "InBi"], "phase_comps": [0, 0.5]}, {"type": "eut", "comp": 0.770277, "temp": 343.51289999999995, "phases": ["In2Bi", "(In)"], "phase_comps": [0.6666030000000001, 0.999619]}] | [{"type": "cmp", "comp": 0.5, "temp": 382.091, "phases": ["InBi"], "phase_comps": [0.5]}] | [{"type": "per", "comp": 0.666829, "temp": 359.8459, "phases": ["In2Bi"], "phase_comps": [0.6666030000000001]}] | [] | constraintless
Bi-Sb | 0 | https://mpds.io/entry/C900467 | MAS390 | 0-100 | none | GGA/GGA+U | init error | 0 | 0 | 0 | 0 | 0 | 0 | 0 | 0 | 0 | 0 | [] | [] | [] | [] | [] | [] | [] | [] | constraintless
Bi-Cd | 0 | https://mpds.io/entry/C900426 | MAS390 | 0-100 | none | GGA/GGA+U | none | -685.8554 | 4.411192 | 837.3271 | -2.962132 | 1825.65 | -849.1581 | 3.504038 | 0.005897227 | 4.87199 | 0.008199464 | [[148.88916078319096, 0.54, [0.0, 0.54, 1.0], ["Bi", "L", "Cd"]]] | [] | [] | [] | [{"type": "eut", "comp": 0.5499430000000001, "temp": 419.019, "phases": ["Bi", "Cd"], "phase_comps": [0, 1]}] | [] | [] | [] | constraintless
Bi-Hg | 0 | https://mpds.io/entry/C900440 | MAS390 | 0-100 | none | GGA/GGA+U | none | 2764.508 | -0.2118874 | -1808.179 | 1.031981 | 2682.027 | -1406.463 | 3.71156 | 0.006820727 | 6.621197 | 0.01216776 | [[-39.142212168127145, 0.99, [0.0, 0.99, 1.0], ["Bi", "L", "Hg"]]] | [] | [] | [] | [{"type": "eut", "comp": 0.998666, "temp": 233.97109999999998, "phases": ["Bi", "Hg"], "phase_comps": [0, 1]}] | [] | [] | [] | constraintless
Ag-Bi | 0 | https://mpds.io/entry/C900010 | MAS390 | 0-100 | none | GGA/GGA+U | none | 6982.215 | -0.5046844 | -4166.551 | -0.9051132 | 6508.949 | -5015.318 | 8.591004 | 0.006879149 | 10.41802 | 0.008342114 | [[341.1450814972011, 0.9500000000000001, [0.0, 0.9500000000000001, 1.0], ["Ag", "L", "Bi"]]] | [] | [] | [] | [{"type": "eut", "comp": 0.952726, "temp": 619.121, "phases": ["Ag", "Bi"], "phase_comps": [0, 1]}] | [] | [] | [] | constraintless
Bi-Se | 0 | https://mpds.io/entry/C102047 | INOMAF | 0-100 | none | GGA/GGA+U | init error | 0 | 0 | 0 | 0 | 0 | 0 | 0 | 0 | 0 | 0 | [] | [] | [] | [] | [] | [] | [] | [] | constraintless
Bi-Pd | 0 | https://mpds.io/entry/C900458 | MAS390 | 0-100 | none | GGA/GGA+U | none | -109053 | 7.160883 | 52536.07 | -23.59073 | -100563.8 | 24569.44 | 64.6223 | 0.03536917 | 105.1603 | 0.05755648 | [[264.82746762675015, 0.03, [0.0, 0.03, 0.33], ["Bi", "L", "Bi2Pd"]], [812.4339126480887, 0.8200000000000001, [0.75, 0.8200000000000001, 1.0], ["BiPd3", "L", "Pd"]], [616.7018164493554, 0.58, [0.5, 0.58, 0.71], ["BiPd", "L", "Bi2Pd5"]]] | [[884.2135292059062, 0.73, [0.73, 0.74, 0.75], ["BiPd3"]], [664.4291458636245, 0.48, [0.48, 0.49, 0.5], ["BiPd"]]] | [[435.0922132663577, 0.33, [0.27, 0.33, 0.5], ["L", "Bi2Pd", "BiPd"]], [687.972994606858, 0.71, [0.62, 0.71, 0.75], ["L", "Bi2Pd5", "BiPd3"]]] | [] | [{"type": "eut", "comp": 0.06138010000000001, "temp": 528.852, "phases": ["Bi", "PdBi2"], "phase_comps": [0, 0.33549399999999996]}, {"type": "eut", "comp": 0.5699580000000001, "temp": 856.8299999999999, "phases": ["PdBi", "Pd3Bi"], "phase_comps": [0.5, 0.7499049999999999]}] | [{"type": "cmp", "comp": 0.5, "temp": 890.5849999999999, "phases": ["PdBi"], "phase_comps": [0.5]}] | [{"type": "per", "comp": 0.334159, "temp": 757.843, "phases": ["PdBi2"], "phase_comps": [0.33549399999999996]}, {"type": "per", "comp": 0.719405, "temp": 1207.615, "phases": ["Pd3Bi"], "phase_comps": [0.7499049999999999]}] | [] | constraintless
Pt-Ti | 0 | https://mpds.io/entry/C901954 | MAS390 | 0-100 | 0.843-1 | GGA/GGA+U | none | -269253.7 | -28.04022 | 71396.53 | -64.25117 | -325138.2 | -56657.01 | 131.5903 | 0.05917281 | 165.906 | 0.07460374 | [[1728.7297381593748, 0.37, [0.25, 0.37, 0.38], ["TiPt3", "L", "Ti3Pt5"]], [1623.806867625471, 0.04, [0.0, 0.04, 0.11], ["Pt", "L", "TiPt8"]], [1541.501011275558, 0.49, [0.38, 0.49, 0.5], ["Ti3Pt5", "L", "TiPt"]], [1221.3212660806348, 0.65, [0.5, 0.65, 0.75], ["TiPt", "L", "Ti3Pt"]], [997.762271653516, 0.89, [0.75, 0.89, 1.0], ["Ti3Pt", "L", "Ti"]], [1729.3122339824527, 0.14, [0.11, 0.14, 0.25], ["TiPt8", "L", "TiPt3"]]] | [[1972.330663068938, 0.25, [0.25, 0.26, 0.27], ["TiPt3"]], [1538.4957468417338, 0.5, [0.5, 0.51, 0.52], ["TiPt"]], [1726.0604421597118, 0.38, [0.38, 0.39, 0.4], ["Ti3Pt5"]], [1741.4349686711744, 0.11, [0.11, 0.12, 0.13], ["TiPt8"]], [1489.6026701116216, 0.75, [0.75, 0.76, 0.77], ["Ti3Pt"]]] | [] | [] | [{"type": "eut", "comp": 0.350428, "temp": 2143.91, "phases": ["TiPt3", null], "phase_comps": [0.25066700000000003, null]}, {"type": "eut", "comp": 0.420353, "temp": 2054.21, "phases": ["TiPt3", "TiPt"], "phase_comps": [0.25066700000000003, 0.5]}, {"type": "eut", "comp": 0.658087, "temp": 1594.15, "phases": ["TiPt", "Ti3Pt"], "phase_comps": [0.5, 0.749142]}, {"type": "eut", "comp": 0.842881, "temp": 1584.1, "phases": ["Ti3Pt", "(Ti)"], "phase_comps": [0.749142, 0.9994280000000001]}] | [{"type": "cmp", "comp": 0.25066700000000003, "temp": 2223.12, "phases": ["TiPt3"], "phase_comps": [0.25066700000000003]}, {"type": "cmp", "comp": 0.5, "temp": 2102.85, "phases": ["TiPt"], "phase_comps": [0.5]}, {"type": "cmp", "comp": 0.749142, "temp": 1642.69, "phases": ["Ti3Pt"], "phase_comps": [0.749142]}] | [] | [] | constraintless
Fe-Pt | 0 | https://mpds.io/entry/C901071 | MAS390 | 0-100 | none | GGA/GGA+U | init error | 0 | 0 | 0 | 0 | 0 | 0 | 0 | 0 | 0 | 0 | [] | [] | [] | [] | [] | [] | [] | [] | constraintless
Al-Pt | 0 | https://mpds.io/entry/C900116 | MAS390 | 0-100 | 0-0.005, 0.005-0.201, 0.794-1 | GGA/GGA+U | none | -289361.9 | -36.96808 | -112042.5 | 111.7422 | -344368.3 | 54223.74 | 279.8376 | 0.1371168 | 371.0874 | 0.1818281 | [[137.0414546174104, 0.11, [0.0, 0.11, 0.33], ["Al", "L", "Al2Pt"]], [1095.6690813155283, 0.65, [0.5, 0.65, 0.67], ["AlPt", "L", "AlPt2"]], [1424.488329855671, 0.47000000000000003, [0.4, 0.47000000000000003, 0.5], ["Al3Pt2", "L", "AlPt"]], [881.1041563583689, 0.85, [0.75, 0.85, 1.0], ["AlPt3", "L", "Pt"]], [1463.238314355487, 0.34, [0.33, 0.34, 0.4], ["Al2Pt", "L", "Al3Pt2"]]] | [[1097.5986986313014, 0.65, [0.65, 0.66, 0.67], ["AlPt2"]], [1431.6310888989515, 0.48, [0.48, 0.49, 0.5], ["AlPt"]], [1515.304905403149, 0.38, [0.38, 0.39, 0.4], ["Al3Pt2"]], [1461.5952539262394, 0.31, [0.31, 0.32, 0.33], ["Al2Pt"]]] | [[1006.7338029094898, 0.75, [0.67, 0.75, 0.76], ["AlPt2", "AlPt3", "L"]]] | [] | [{"type": "eut", "comp": 0.0053374, "temp": 930.155, "phases": ["(Al)", "Pt5Al21"], "phase_comps": [0.0, 0.200534]}, {"type": "eut", "comp": 0.447007, "temp": 1740.4899999999998, "phases": ["Pt2Al3", "PtAl"], "phase_comps": [0.400114, 0.5]}, {"type": "eut", "comp": 0.5791080000000001, "temp": 1669.5500000000002, "phases": ["PtAl", "Pt5Al3"], "phase_comps": [0.5, 0.624285]}, {"type": "eut", "comp": 0.794129, "temp": 1779.4099999999999, "phases": ["Pt3Al", "(Pt)"], "phase_comps": [0.731224, 1.0]}] | [{"type": "cmp", "comp": 0.400114, "temp": 1800.4899999999998, "phases": ["Pt2Al3"], "phase_comps": [0.400114]}, {"type": "cmp", "comp": 0.5, "temp": 1827.2399999999998, "phases": ["PtAl"], "phase_comps": [0.5]}, {"type": "cmp", "comp": 0.731224, "temp": 1828.8600000000001, "phases": ["Pt3Al"], "phase_comps": [0.731224]}] | [{"type": "per", "comp": 0.0324056, "temp": 1078.521, "phases": ["Pt5Al21"], "phase_comps": [0.200534]}, {"type": "per", "comp": 0.18909600000000001, "temp": 1399.58, "phases": ["Pt8Al21"], "phase_comps": [0.27544799999999997]}, {"type": "per", "comp": 0.3191, "temp": 1679.2800000000002, "phases": ["PtAl2"], "phase_comps": [0.332634]}, {"type": "per", "comp": 0.62276, "temp": 1737.65, "phases": ["Pt5Al3"], "phase_comps": [0.624285]}] | [] | constraintless
Ni-Pt | 0 | https://mpds.io/entry/C907249 | ZEAPAA | 0-100 | none | GGA/GGA+U | init error | 0 | 0 | 0 | 0 | 0 | 0 | 0 | 0 | 0 | 0 | [] | [] | [] | [] | [] | [] | [] | [] | constraintless
Cr-Pt | 0 | https://mpds.io/entry/C900792 | MAS390 | 0-100 | none | GGA/GGA+U | fitting conditions error | 0 | 0 | 0 | 0 | 0 | 0 | 0 | 0 | 0 | 0 | [] | [] | [] | [] | [] | [] | [] | [] | constraintless
Cu-Pt | 0 | https://mpds.io/entry/C900880 | MAS390 | 0-100 | none | GGA/GGA+U | init error | 0 | 0 | 0 | 0 | 0 | 0 | 0 | 0 | 0 | 0 | [] | [] | [] | [] | [] | [] | [] | [] | constraintless
Pt-Zr | 0 | https://mpds.io/entry/C901963 | MAS390 | 0-100 | 0.625-0.791, 0.791-1 | GGA/GGA+U | none | -346241.4 | -1.372213 | -42494.63 | -56.16763 | -349104.3 | -159677.4 | 146.1016 | 0.06015755 | 196.0371 | 0.08071854 | [[1005.4663484198101, 0.77, [0.5, 0.77, 1.0], ["ZrPt", "L", "Zr"]], [1388.1956752606789, 0.07, [0.0, 0.07, 0.11], ["Pt", "L", "ZrPt8"]], [1804.5068502877325, 0.37, [0.25, 0.37, 0.41], ["ZrPt3", "L", "Zr7Pt10"]]] | [[2199.2658621544633, 0.25, [0.25, 0.26, 0.27], ["ZrPt3"]], [2122.464914534858, 0.5, [0.5, 0.51, 0.52], ["ZrPt"]]] | [[1835.1930329878583, 0.41, [0.4, 0.41, 0.5], ["L", "Zr7Pt10", "ZrPt"]], [1466.3106472023492, 0.11, [0.1, 0.11, 0.25], ["L", "ZrPt8", "ZrPt3"]]] | [] | [{"type": "eut", "comp": 0.452391, "temp": 2278.36, "phases": ["ZrPt3", "ZrPt"], "phase_comps": [0.256005, 0.5]}, {"type": "eut", "comp": 0.791138, "temp": 1455.8400000000001, "phases": ["Zr5Pt3", "(Zr)"], "phase_comps": [0.624857, 0.9994280000000001]}] | [{"type": "cmp", "comp": 0.256005, "temp": 2427.7400000000002, "phases": ["ZrPt3"], "phase_comps": [0.256005]}, {"type": "cmp", "comp": 0.5, "temp": 2377.1, "phases": ["ZrPt"], "phase_comps": [0.5]}] | [{"type": "per", "comp": 0.679721, "temp": 1999.8600000000001, "phases": ["Zr5Pt3"], "phase_comps": [0.624857]}] | [] | constraintless
Nb-Pt | 0 | https://mpds.io/entry/C901710 | MAS390 | 0-100 | 0.311-0.43 | GGA/GGA+U | none | -163419.8 | -18.13693 | -49272.92 | 67.5986 | -206803.4 | 112423.3 | 64.07247 | 0.02336765 | 95.30746 | 0.03475926 | [[2047.6418169300023, 0.68, [0.67, 0.68, 0.75], ["NbPt2", "L", "NbPt3"]], [1528.1816087120778, 0.9400000000000001, [0.75, 0.9400000000000001, 1.0], ["NbPt3", "L", "Pt"]], [2063.969691217213, 0.24, [0.0, 0.24, 0.25], ["Nb", "L", "Nb3Pt"]], [1810.8768320752465, 0.52, [0.5, 0.52, 0.67], ["NbPt", "L", "NbPt2"]], [1738.5212313225757, 0.41000000000000003, [0.25, 0.41000000000000003, 0.5], ["Nb3Pt", "L", "NbPt"]]] | [[2116.827218918541, 0.73, [0.73, 0.74, 0.75], ["NbPt3"]], [2046.5424045640948, 0.65, [0.65, 0.66, 0.67], ["NbPt2"]], [1814.373030850596, 0.48, [0.48, 0.49, 0.5], ["NbPt"]], [2063.059247538731, 0.25, [0.25, 0.26, 0.27], ["Nb3Pt"]]] | [] | [] | [{"type": "eut", "comp": 0.42985100000000004, "temp": 1973.15, "phases": ["Nb0.62Pt0.38", "NbPt"], "phase_comps": [0.31052199999999996, 0.520015]}] | [{"type": "cmp", "comp": 0.754098, "temp": 2312.94, "phases": ["NbPt3"], "phase_comps": [0.754098]}] | [{"type": "per", "comp": 0.265154, "temp": 2313.34, "phases": ["Nb3Pt"], "phase_comps": [0.191003]}, {"type": "per", "comp": 0.37018700000000004, "temp": 2073.3, "phases": ["Nb0.62Pt0.38"], "phase_comps": [0.31052199999999996]}, {"type": "per", "comp": 0.470072, "temp": 2023.02, "phases": ["NbPt"], "phase_comps": [0.520015]}, {"type": "per", "comp": 0.6492570000000001, "temp": 2263.06, "phases": ["NbPt2"], "phase_comps": [0.670034]}] | [] | constraintless
Pt-Zn | 0 | https://mpds.io/entry/C901962 | MAS390 | 0-100 | none | GGA/GGA+U | init error | 0 | 0 | 0 | 0 | 0 | 0 | 0 | 0 | 0 | 0 | [] | [] | [] | [] | [] | [] | [] | [] | constraintless
Pt-Sn | 0 | https://mpds.io/entry/C901947 | MAS390 | 0-100 | 0-0.23 | GGA/GGA+U | none | -165183 | -3.546829 | -56630.4 | 4.829292 | -169928.4 | -50169.13 | 166.7541 | 0.0812804 | 279.8595 | 0.136411 | [[794.3635059755358, 0.18, [0.0, 0.18, 0.25], ["Pt", "L", "SnPt3"]], [844.4890469627113, 0.31, [0.25, 0.31, 0.5], ["SnPt3", "L", "SnPt"]]] | [[1332.137809126411, 0.5, [0.5, 0.51, 0.52], ["SnPt"]], [889.8748905601841, 0.25, [0.25, 0.26, 0.27], ["SnPt3"]]] | [[1068.0765492100295, 0.6, [0.5, 0.6, 0.67], ["SnPt", "Sn3Pt2", "L"]], [542.936156762511, 0.8, [0.67, 0.8, 0.97], ["Sn2Pt", "Sn4Pt", "L"]], [1019.436437393473, 0.67, [0.6, 0.67, 0.71], ["Sn3Pt2", "Sn2Pt", "L"]]] | [] | [{"type": "eut", "comp": 0.230347, "temp": 1677.8600000000001, "phases": ["(Pt)", "Pt3Sn"], "phase_comps": [0.000381243, 0.250095]}, {"type": "eut", "comp": 0.40031300000000003, "temp": 1404.5, "phases": ["Pt3Sn", "PtSn"], "phase_comps": [0.250095, 0.5]}, {"type": "eut", "comp": 0.993844, "temp": 621.256, "phases": ["PtSn4", "Sn"], "phase_comps": [0.7998480000000001, 1]}] | [{"type": "cmp", "comp": 0.250095, "temp": 1726.5500000000002, "phases": ["Pt3Sn"], "phase_comps": [0.250095]}, {"type": "cmp", "comp": 0.5, "temp": 1621.04, "phases": ["PtSn"], "phase_comps": [0.5]}] | [{"type": "per", "comp": 0.7495569999999999, "temp": 1196.051, "phases": ["Pt2Sn3"], "phase_comps": [0.599886]}, {"type": "per", "comp": 0.809474, "temp": 1100.29, "phases": ["PtSn2"], "phase_comps": [0.666413]}, {"type": "per", "comp": 0.952844, "temp": 893.091, "phases": ["PtSn4"], "phase_comps": [0.7998480000000001]}] | [] | constraintless
Pt-Si | 0 | https://mpds.io/entry/C901945 | MAS390 | 0-100 | 0.231-0.25 | GGA/GGA+U | init error | 0 | 0 | 0 | 0 | 0 | 0 | 0 | 0 | 0 | 0 | [] | [] | [] | [] | [{"type": "eut", "comp": 0.230745, "temp": 1106.196, "phases": ["Pt", "Pt3Si"], "phase_comps": [0, 0.24990500000000002]}, {"type": "eut", "comp": 0.39020699999999997, "temp": 1258.2179999999998, "phases": ["Pt2Si", "Pt6Si5"], "phase_comps": [0.333397, 0.455204]}, {"type": "eut", "comp": 0.669404, "temp": 1253.886, "phases": ["PtSi", "Si"], "phase_comps": [0.499809, 1]}] | [{"type": "cmp", "comp": 0.333397, "temp": 1373.8600000000001, "phases": ["Pt2Si"], "phase_comps": [0.333397]}, {"type": "cmp", "comp": 0.499809, "temp": 1502.04, "phases": ["PtSi"], "phase_comps": [0.499809]}] | [{"type": "per", "comp": 0.248367, "temp": 1148.5169999999998, "phases": ["Pt3Si"], "phase_comps": [0.24990500000000002]}, {"type": "per", "comp": 0.285246, "temp": 1259.82, "phases": ["Pt12Si5"], "phase_comps": [0.29451]}] | [] | constraintless
Ca-Pt | 0 | https://mpds.io/entry/C900560 | MAS390 | 0-100 | none | GGA/GGA+U | init error | 0 | 0 | 0 | 0 | 0 | 0 | 0 | 0 | 0 | 0 | [] | [] | [] | [] | [] | [] | [] | [] | constraintless
Na-Pt | 0 | https://mpds.io/entry/C901692 | MAS390 | 0-100 | none | GGA/GGA+U | init error | 0 | 0 | 0 | 0 | 0 | 0 | 0 | 0 | 0 | 0 | [] | [] | [] | [] | [] | [] | [] | [] | constraintless
Mg-Pt | 0 | none | none | none | none | GGA/GGA+U | init error | 0 | 0 | 0 | 0 | 0 | 0 | 0 | 0 | 0 | 0 | [] | [] | [] | [] | [] | [] | [] | [] | constraintless
K-Pt | 0 | none | none | none | none | GGA/GGA+U | init error | 0 | 0 | 0 | 0 | 0 | 0 | 0 | 0 | 0 | 0 | [] | [] | [] | [] | [] | [] | [] | [] | constraintless
Mn-Pt | 0 | https://mpds.io/entry/C901604 | MAS390 | 0-100 | none | GGA/GGA+U | fitting conditions error | 0 | 0 | 0 | 0 | 0 | 0 | 0 | 0 | 0 | 0 | [] | [] | [] | [] | [] | [] | [] | [] | constraintless
Ba-Pt | 0 | https://mpds.io/entry/C900369 | MAS390 | 0-100 | none | GGA/GGA+U | init error | 0 | 0 | 0 | 0 | 0 | 0 | 0 | 0 | 0 | 0 | [] | [] | [] | [] | [] | [] | [] | [] | constraintless
Pt-Sr | 0 | https://mpds.io/entry/C901948 | MAS390 | 0-100 | none | GGA/GGA+U | init error | 0 | 0 | 0 | 0 | 0 | 0 | 0 | 0 | 0 | 0 | [] | [] | [] | [] | [] | [] | [] | [] | constraintless
Pt-V | 0 | https://mpds.io/entry/C901958 | MAS390 | 0-100 | none | GGA/GGA+U | fitting conditions error | 0 | 0 | 0 | 0 | 0 | 0 | 0 | 0 | 0 | 0 | [] | [] | [] | [] | [] | [] | [] | [] | constraintless
Pt-Rb | 0 | none | none | none | none | GGA/GGA+U | init error | 0 | 0 | 0 | 0 | 0 | 0 | 0 | 0 | 0 | 0 | [] | [] | [] | [] | [] | [] | [] | [] | constraintless
Ce-Pt | 0 | https://mpds.io/entry/C900655 | MAS390 | 0-100 | 0.151-0.3, 0.599-0.667 | GGA/GGA+U | none | -314111.2 | -21.439 | 156353.2 | -31.675 | -347465.6 | 107073.9 | 78.55565 | 0.03176725 | 108.9586 | 0.04406195 | [[1756.7254934430057, 0.55, [0.5, 0.55, 0.57], ["CePt", "L", "Ce3Pt4"]], [1696.6102334940488, 0.63, [0.57, 0.63, 0.75], ["Ce3Pt4", "L", "CePt3"]], [611.3251533560821, 0.12, [0.0, 0.12, 0.5], ["Ce", "L", "CePt"]], [1320.3945992427452, 0.92, [0.83, 0.92, 1.0], ["CePt5", "L", "Pt"]]] | [[1795.3064116324827, 0.48, [0.48, 0.49, 0.5], ["CePt"]], [1770.1106094625438, 0.56, [0.56, 0.57, 0.5700000000000001], ["Ce3Pt4"]], [2184.653212976992, 0.73, [0.73, 0.74, 0.75], ["CePt3"]]] | [[1680.0358934848973, 0.83, [0.75, 0.83, 0.86], ["CePt3", "CePt5", "L"]]] | [] | [{"type": "eut", "comp": 0.150782, "temp": 851.584, "phases": ["Ce", "Ce7Pt3"], "phase_comps": [0, 0.30003799999999997]}, {"type": "eut", "comp": 0.5991230000000001, "temp": 1822.19, "phases": ["Ce3Pt4", "CePt2"], "phase_comps": [0.57053, 0.666984]}, {"type": "eut", "comp": 0.9187949999999999, "temp": 1847.5300000000002, "phases": ["CePt5", "Pt"], "phase_comps": [0.8314910000000001, 1]}] | [{"type": "cmp", "comp": 0.5, "temp": 2072.44, "phases": ["CePt"], "phase_comps": [0.5]}, {"type": "cmp", "comp": 0.666984, "temp": 2471.58, "phases": ["CePt2"], "phase_comps": [0.666984]}] | [{"type": "per", "comp": 0.220549, "temp": 1248.188, "phases": ["Ce7Pt3"], "phase_comps": [0.30003799999999997]}, {"type": "per", "comp": 0.304232, "temp": 1464.8600000000001, "phases": ["Ce3Pt2"], "phase_comps": [0.400114]}, {"type": "per", "comp": 0.587989, "temp": 1872.2399999999998, "phases": ["Ce3Pt4"], "phase_comps": [0.57053]}, {"type": "per", "comp": 0.839687, "temp": 2072.44, "phases": ["CePt5"], "phase_comps": [0.8314910000000001]}] | [] | constrained
Nd-Pt | 0 | https://mpds.io/entry/C901740 | MAS390 | 0-100 | 0-0.201, 0.571-0.583 | GGA/GGA+U | none | -368758.6 | -3.006611 | 236479.6 | -97.95611 | -373774.3 | 73068.73 | 173.0344 | 0.07538313 | 220.543 | 0.0960804 | [[1712.0686519806013, 0.59, [0.5, 0.59, 0.67], ["NdPt", "L", "NdPt2"]], [731.7049130221109, 0.13, [0.0, 0.13, 0.3], ["Nd", "L", "Nd7Pt3"]], [1274.6757276541011, 0.92, [0.83, 0.92, 1.0], ["NdPt5", "L", "Pt"]], [1633.5208949550629, 0.75, [0.67, 0.75, 0.83], ["NdPt2", "L", "NdPt5"]]] | [[1938.1269277967303, 0.48, [0.48, 0.49, 0.5], ["NdPt"]], [2201.436338421957, 0.83, [0.83, 0.8300000000000001, 0.84], ["NdPt5"]], [2070.2379794315743, 0.65, [0.65, 0.66, 0.67], ["NdPt2"]]] | [[918.704813042499, 0.3, [0.27, 0.3, 0.5], ["L", "Nd7Pt3", "NdPt"]]] | [] | [{"type": "eut", "comp": 0.200623, "temp": 1025.0369999999998, "phases": ["(Nd)", "Nd7Pt3"], "phase_comps": [0.000381243, 0.30003799999999997]}, {"type": "eut", "comp": 0.583253, "temp": 1675.15, "phases": ["Nd3Pt4", "NdPt2"], "phase_comps": [0.570911, 0.6666030000000001]}, {"type": "eut", "comp": 0.917107, "temp": 1852.4299999999998, "phases": ["NdPt5", "Pt"], "phase_comps": [0.832825, 1]}] | [{"type": "cmp", "comp": 0.5, "temp": 1806.35, "phases": ["NdPt"], "phase_comps": [0.5]}, {"type": "cmp", "comp": 0.6666030000000001, "temp": 2294.18, "phases": ["NdPt2"], "phase_comps": [0.6666030000000001]}] | [{"type": "per", "comp": 0.28106200000000003, "temp": 1302.67, "phases": ["Nd7Pt3"], "phase_comps": [0.30003799999999997]}, {"type": "per", "comp": 0.329321, "temp": 1478.17, "phases": ["Nd3Pt2"], "phase_comps": [0.400114]}, {"type": "per", "comp": 0.577836, "temp": 1691.04, "phases": ["Nd3Pt4"], "phase_comps": [0.570911]}, {"type": "per", "comp": 0.838921, "temp": 2002.12, "phases": ["NdPt5"], "phase_comps": [0.832825]}] | [] | constrained
La-Pt | 0 | https://mpds.io/entry/C901485 | MAS390 | 0-100 | none | GGA/GGA+U | none | -353633.9 | -10.67169 | 191785.6 | -70.18265 | -370889.1 | 78306.27 | 201.4756 | 0.08263969 | 274.187 | 0.1124639 | [[747.0851832325976, 0.08, [0.0, 0.08, 0.3], ["La", "L", "La7Pt3"]], [1963.705922287007, 0.59, [0.57, 0.59, 0.67], ["La3Pt4", "L", "LaPt2"]], [2032.4435394393981, 0.74, [0.67, 0.74, 0.83], ["LaPt2", "L", "LaPt5"]], [1548.01476647063, 0.9500000000000001, [0.83, 0.9500000000000001, 1.0], ["LaPt5", "L", "Pt"]]] | [[2143.6304204931603, 0.48, [0.48, 0.49, 0.5], ["LaPt"]], [2529.759997893962, 0.8200000000000001, [0.8200000000000001, 0.83, 0.8300000000000001], ["LaPt5"]], [2197.3940811103485, 0.65, [0.65, 0.66, 0.67], ["LaPt2"]]] | [[1101.8708424297884, 0.3, [0.26, 0.3, 0.5], ["L", "La7Pt3", "LaPt"]], [1972.7993557703758, 0.57, [0.5, 0.57, 0.58], ["LaPt", "La3Pt4", "L"]]] | [] | [{"type": "eut", "comp": 0.146207, "temp": 977.0269999999999, "phases": ["La", "La7Pt3"], "phase_comps": [0, 0.30003799999999997]}, {"type": "eut", "comp": 0.599695, "temp": 1812.6799999999998, "phases": ["La3Pt4", "LaPt2"], "phase_comps": [0.571102, 0.666413]}, {"type": "eut", "comp": 0.9483419999999999, "temp": 1913.42, "phases": ["LaPt5", "Pt"], "phase_comps": [0.8333969999999999, 1]}] | [{"type": "cmp", "comp": 0.500191, "temp": 2087.65, "phases": ["LaPt"], "phase_comps": [0.500191]}, {"type": "cmp", "comp": 0.666413, "temp": 2438.0, "phases": ["LaPt2"], "phase_comps": [0.666413]}] | [{"type": "per", "comp": 0.22093, "temp": 1317.88, "phases": ["La7Pt3"], "phase_comps": [0.30003799999999997]}, {"type": "per", "comp": 0.320625, "temp": 1573.1999999999998, "phases": ["La3Pt2"], "phase_comps": [0.39992400000000006]}, {"type": "per", "comp": 0.589592, "temp": 1879.8400000000001, "phases": ["La3Pt4"], "phase_comps": [0.571102]}, {"type": "per", "comp": 0.85875, "temp": 2094.61, "phases": ["LaPt5"], "phase_comps": [0.8333969999999999]}] | [] | constrained
Pt-Y | 0 | https://mpds.io/entry/C901960 | MAS390 | 0-100 | 0.071-0.167, 0.381-0.429 | GGA/GGA+U | none | -169208 | -118.5678 | -549115.5 | 256.1468 | -396699.9 | -57655.52 | 135.2675 | 0.05821888 | 263.3323 | 0.1133378 | [[412.5575878975021, 0.11, [0.0, 0.11, 0.25], ["Pt", "L", "YPt3"]], [1378.0997973332692, 0.9400000000000001, [0.75, 0.9400000000000001, 1.0], ["Y3Pt", "L", "Y"]], [1741.670312156637, 0.38, [0.33, 0.38, 0.5], ["YPt2", "L", "YPt"]]] | [[1899.2947639438044, 0.48, [0.48, 0.49, 0.5], ["YPt"]], [2077.955421710468, 0.23, [0.23, 0.24, 0.25], ["YPt3"]]] | [[1402.0585666580632, 0.75, [0.67, 0.75, 0.9], ["Y2Pt", "Y3Pt", "L"]], [1568.6236360129374, 0.67, [0.5, 0.67, 0.7000000000000001], ["YPt", "Y2Pt", "L"]], [1786.3392080896228, 0.33, [0.25, 0.33, 0.34], ["YPt3", "YPt2", "L"]]] | [] | [{"type": "eut", "comp": 0.07110179999999999, "temp": 1823.48, "phases": ["Pt", "YPt5"], "phase_comps": [0, 0.166794]}, {"type": "eut", "comp": 0.381243, "temp": 2073.45, "phases": ["YPt2", "Y3Pt4"], "phase_comps": [0.33358699999999997, 0.42908900000000005]}, {"type": "eut", "comp": 0.869043, "temp": 1363.67, "phases": ["Y3Pt", "Y"], "phase_comps": [0.7499049999999999, 1]}] | [{"type": "cmp", "comp": 0.24990500000000002, "temp": 2323.4300000000003, "phases": ["YPt3"], "phase_comps": [0.24990500000000002]}, {"type": "cmp", "comp": 0.5, "temp": 2173.2, "phases": ["YPt"], "phase_comps": [0.5]}] | [{"type": "per", "comp": 0.13095700000000002, "temp": 2122.72, "phases": ["YPt5"], "phase_comps": [0.166794]}, {"type": "per", "comp": 0.34940899999999997, "temp": 2173.2, "phases": ["YPt2"], "phase_comps": [0.33358699999999997]}, {"type": "per", "comp": 0.42870800000000003, "temp": 2128.19, "phases": ["Y3Pt4"], "phase_comps": [0.42908900000000005]}, {"type": "per", "comp": 0.633626, "temp": 1973.71, "phases": ["Y5Pt4"], "phase_comps": [0.555852]}, {"type": "per", "comp": 0.67804, "temp": 1872.7399999999998, "phases": ["Y5Pt3"], "phase_comps": [0.624857]}, {"type": "per", "comp": 0.7197870000000001, "temp": 1773.0, "phases": ["Y2Pt"], "phase_comps": [0.666413]}, {"type": "per", "comp": 0.759245, "temp": 1673.25, "phases": ["Y7Pt3"], "phase_comps": [0.6997709999999999]}, {"type": "per", "comp": 0.809188, "temp": 1537.62, "phases": ["Y3Pt"], "phase_comps": [0.7499049999999999]}] | [] | constraintless
Co-Pt | 0 | https://mpds.io/entry/C900735 | MAS390 | 0-100 | none | GGA/GGA+U | init error | 0 | 0 | 0 | 0 | 0 | 0 | 0 | 0 | 0 | 0 | [] | [] | [] | [] | [] | [] | [] | [] | constraintless
Pt-Sc | 0 | https://mpds.io/entry/C901944 | MAS390 | 0-100 | none | GGA/GGA+U | init error | 0 | 0 | 0 | 0 | 0 | 0 | 0 | 0 | 0 | 0 | [] | [] | [] | [] | [] | [] | [] | [] | constraintless
Li-Pt | 0 | https://mpds.io/entry/C901517 | MAS390 | 0-100 | none | GGA/GGA+U | init error | 0 | 0 | 0 | 0 | 0 | 0 | 0 | 0 | 0 | 0 | [] | [] | [] | [] | [] | [] | [] | [] | constraintless
Ga-Pt | 0 | https://mpds.io/entry/C901122 | MAS390 | 0-100 | 0.56-0.618 | GGA/GGA+U | none | -162866 | -15.21144 | 44294.75 | -46.69804 | -180701 | -10457.16 | 47.06745 | 0.02304302 | 68.5803 | 0.03357517 | [[1282.3847172171986, 0.84, [0.75, 0.84, 1.0], ["GaPt3", "L", "Pt"]], [947.4409344747756, 0.36, [0.33, 0.36, 0.5], ["Ga2Pt", "L", "GaPt"]], [1112.2966781459795, 0.54, [0.5, 0.54, 0.67], ["GaPt", "L", "GaPt2"]]] | [[950.7843602864385, 0.33, [0.33, 0.34, 0.35000000000000003], ["Ga2Pt"]], [1126.215644869048, 0.5, [0.5, 0.51, 0.52], ["GaPt"]], [1370.9685660838768, 0.75, [0.75, 0.76, 0.77], ["GaPt3"]]] | [[38.667277357001865, 0.17, [0.0, 0.17, 0.3], ["L", "Ga5Pt", "Ga7Pt3"]], [520.2346045871028, 0.3, [0.08, 0.3, 0.33], ["L", "Ga7Pt3", "Ga2Pt"]], [1282.9292801391566, 0.67, [0.66, 0.67, 0.75], ["L", "GaPt2", "GaPt3"]]] | [] | [{"type": "eut", "comp": 0.00133435, "temp": 300.9756, "phases": ["Ga", "PtGa6"], "phase_comps": [0, 0.143919]}, {"type": "eut", "comp": 0.559855, "temp": 1289.9299999999998, "phases": ["PtGa", "Pt5Ga3"], "phase_comps": [0.5, 0.6179950000000001]}, {"type": "eut", "comp": 0.780023, "temp": 1633.87, "phases": ["Pt3Ga", "Pt"], "phase_comps": [0.7489520000000001, 1]}] | [{"type": "cmp", "comp": 0.5, "temp": 1377.0500000000002, "phases": ["PtGa"], "phase_comps": [0.5]}, {"type": "cmp", "comp": 0.7489520000000001, "temp": 1646.6399999999999, "phases": ["Pt3Ga"], "phase_comps": [0.7489520000000001]}] | [{"type": "per", "comp": 0.0301182, "temp": 562.354, "phases": ["PtGa6"], "phase_comps": [0.143919]}, {"type": "per", "comp": 0.210065, "temp": 1095.603, "phases": ["Pt3Ga7"], "phase_comps": [0.30003799999999997]}, {"type": "per", "comp": 0.320053, "temp": 1195.0459999999998, "phases": ["PtGa2"], "phase_comps": [0.333397]}, {"type": "per", "comp": 0.339878, "temp": 1210.099, "phases": ["Pt2Ga3"], "phase_comps": [0.400114]}, {"type": "per", "comp": 0.609989, "temp": 1414.9099999999999, "phases": ["Pt5Ga3"], "phase_comps": [0.6179950000000001]}, {"type": "per", "comp": 0.61971, "temp": 1421.3000000000002, "phases": ["Pt3Ga"], "phase_comps": [0.666413]}] | [] | constraintless
Pb-Pt | 0 | https://mpds.io/entry/C901857 | MAS390 | 0-100 | none | GGA/GGA+U | none | -55043.78 | -11.70048 | -10018.78 | -9.868336 | -69858.98 | -22514.1 | 49.88484 | 0.02559418 | 68.11917 | 0.03494958 | [[847.1431872328825, 0.63, [0.5, 0.63, 1.0], ["PtPb", "L", "Pt"]], [242.58938930963234, 0.06, [0.0, 0.06, 0.2], ["Pb", "L", "PtPb4"]]] | [[912.7386058361602, 0.5, [0.5, 0.51, 0.52], ["PtPb"]]] | [[404.3164665179879, 0.2, [0.19, 0.2, 0.5], ["L", "PtPb4", "PtPb"]]] | [] | [{"type": "eut", "comp": 0.0543271, "temp": 547.3009999999999, "phases": ["Pb", "PtPb4"], "phase_comps": [0, 0.19996200000000003]}] | [] | [{"type": "per", "comp": 0.14106, "temp": 614.356, "phases": ["PtPb4"], "phase_comps": [0.19996200000000003]}, {"type": "per", "comp": 0.46015999999999996, "temp": 1026.2669999999998, "phases": ["PtPb"], "phase_comps": [0.5]}, {"type": "per", "comp": 0.589592, "temp": 1139.85, "phases": ["Pt3Pb"], "phase_comps": [0.7499049999999999]}] | [] | constraintless
B-Pt | 0 | https://mpds.io/entry/C900312 | MAS390 | 0-100 | 0.71-0.749 | GGA/GGA+U | none | -93814.97 | 2.524114 | 105447.8 | -47.22742 | -88251.44 | 1351.468 | 48.06529 | 0.02031886 | 84.54114 | 0.03573847 | [[901.1926582947766, 0.56, [0.0, 0.56, 0.67], ["B", "L", "BPt2"]], [789.5633004584337, 0.8, [0.67, 0.8, 1.0], ["BPt2", "L", "Pt"]]] | [[1000.287191683779, 0.65, [0.65, 0.66, 0.67], ["BPt2"]]] | [] | [] | [{"type": "eut", "comp": 0.580292, "temp": 1193.674, "phases": ["B", "Pt"], "phase_comps": [0, 1]}, {"type": "eut", "comp": 0.7096939999999999, "temp": 1063.607, "phases": ["Pt2B", "Pt3B"], "phase_comps": [0.6662220000000001, 0.749333]}] | [] | [{"type": "per", "comp": 0.679789, "temp": 1162.275, "phases": ["Pt2B"], "phase_comps": [0.6662220000000001]}, {"type": "per", "comp": 0.738934, "temp": 1097.028, "phases": ["Pt3B"], "phase_comps": [0.749333]}] | [] | constraintless
Pt-Th | 0 | https://mpds.io/entry/C901953 | MAS390 | 0-100 | 0.101-0.167, 0.429-0.47 | GGA/GGA+U | none | -184438.3 | -118.0423 | 12692.51 | -101.519 | -424612.4 | -193862.6 | 49.55362 | 0.02427576 | 70.04835 | 0.0343159 | [[1241.2524572542557, 0.08, [0.0, 0.08, 0.25], ["Pt", "L", "ThPt3"]], [1676.7850200258822, 0.42, [0.38, 0.42, 0.5], ["Th3Pt5", "L", "ThPt"]], [1262.7482915686664, 0.8300000000000001, [0.7, 0.8300000000000001, 1.0], ["Th7Pt3", "L", "Th"]], [1697.1505603760493, 0.26, [0.25, 0.26, 0.33], ["ThPt3", "L", "ThPt2"]]] | [[1744.7977188934565, 0.5, [0.5, 0.51, 0.52], ["ThPt"]], [1755.9975194761919, 0.33, [0.33, 0.34, 0.35000000000000003], ["ThPt2"]], [1696.8638442497318, 0.23, [0.23, 0.24, 0.25], ["ThPt3"]]] | [[1688.678463290521, 0.38, [0.33, 0.38, 0.41000000000000003], ["ThPt2", "Th3Pt5", "L"]], [1304.3737907340446, 0.7, [0.5, 0.7, 0.79], ["ThPt", "Th7Pt3", "L"]]] | [] | [{"type": "eut", "comp": 0.101105, "temp": 1614.2800000000002, "phases": ["Pt", "ThPt5"], "phase_comps": [0, 0.166794]}, {"type": "eut", "comp": 0.307387, "temp": 1838.92, "phases": ["ThPt3", "ThPt2"], "phase_comps": [0.24990500000000002, 0.333397]}, {"type": "eut", "comp": 0.469653, "temp": 1825.2399999999998, "phases": ["Th3Pt4", "ThPt"], "phase_comps": [0.42908900000000005, 0.5]}, {"type": "eut", "comp": 0.827966, "temp": 1512.0099999999998, "phases": ["Th7Pt3", "Th"], "phase_comps": [0.699962, 1]}] | [{"type": "cmp", "comp": 0.24990500000000002, "temp": 1973.2800000000002, "phases": ["ThPt3"], "phase_comps": [0.24990500000000002]}, {"type": "cmp", "comp": 0.374762, "temp": 1973.2800000000002, "phases": ["Th3Pt5"], "phase_comps": [0.374762]}, {"type": "cmp", "comp": 0.5, "temp": 1973.2800000000002, "phases": ["ThPt"], "phase_comps": [0.5]}] | [{"type": "per", "comp": 0.15060700000000002, "temp": 1873.0500000000002, "phases": ["ThPt5"], "phase_comps": [0.166794]}, {"type": "per", "comp": 0.176596, "temp": 1923.0700000000002, "phases": ["ThPt4"], "phase_comps": [0.19996200000000003]}, {"type": "per", "comp": 0.32006799999999996, "temp": 1873.0500000000002, "phases": ["ThPt2"], "phase_comps": [0.333397]}, {"type": "per", "comp": 0.450407, "temp": 1873.0500000000002, "phases": ["Th3Pt4"], "phase_comps": [0.42908900000000005]}, {"type": "per", "comp": 0.7395619999999999, "temp": 1635.1599999999999, "phases": ["Th7Pt3"], "phase_comps": [0.699962]}] | [] | refitted
Pr-Pt | 0 | https://mpds.io/entry/C901916 | MAS390 | 0-100 | 0.571-0.599 | GGA/GGA+U | none | -351161 | -0.7356167 | 237877.8 | -87.38126 | -352355.7 | 95968.24 | 155.7367 | 0.06296386 | 201.074 | 0.08129359 | [[844.4771295028805, 0.07, [0.0, 0.07, 0.3], ["Pr", "L", "Pr7Pt3"]], [1893.9588074141016, 0.59, [0.5, 0.59, 0.67], ["PrPt", "L", "PrPt2"]], [1343.3196337671197, 0.92, [0.83, 0.92, 1.0], ["PrPt5", "L", "Pt"]], [1842.5116955989424, 0.75, [0.67, 0.75, 0.83], ["PrPt2", "L", "PrPt5"]]] | [[2107.517179351666, 0.48, [0.48, 0.49, 0.5], ["PrPt"]], [2339.328312182343, 0.8200000000000001, [0.8200000000000001, 0.83, 0.8300000000000001], ["PrPt5"]], [2242.082213529489, 0.65, [0.65, 0.66, 0.67], ["PrPt2"]]] | [[1094.6782430225512, 0.3, [0.27, 0.3, 0.5], ["L", "Pr7Pt3", "PrPt"]]] | [] | [{"type": "eut", "comp": 0.13486800000000002, "temp": 993.514, "phases": ["Pr", "Pr7Pt3"], "phase_comps": [0, 0.30003799999999997]}, {"type": "eut", "comp": 0.599395, "temp": 1837.5500000000002, "phases": ["Pr3Pt4", "PrPt2"], "phase_comps": [0.570721, 0.666413]}, {"type": "eut", "comp": 0.918888, "temp": 1885.29, "phases": ["PrPt5", "Pt"], "phase_comps": [0.8326340000000001, 1]}] | [{"type": "cmp", "comp": 0.5, "temp": 2073.07, "phases": ["PrPt"], "phase_comps": [0.5]}, {"type": "cmp", "comp": 0.666413, "temp": 2472.21, "phases": ["PrPt2"], "phase_comps": [0.666413]}] | [{"type": "per", "comp": 0.21035199999999998, "temp": 1303.31, "phases": ["Pr7Pt3"], "phase_comps": [0.30003799999999997]}, {"type": "per", "comp": 0.310278, "temp": 1608.0500000000002, "phases": ["Pr3Pt2"], "phase_comps": [0.400114]}, {"type": "per", "comp": 0.583985, "temp": 1897.58, "phases": ["Pr3Pt4"], "phase_comps": [0.570721]}, {"type": "per", "comp": 0.849075, "temp": 2103.48, "phases": ["PrPt5"], "phase_comps": [0.8326340000000001]}] | [] | refitted
Pt-Sm | 0 | https://mpds.io/entry/C901946 | MAS390 | 0-100 | 0.096-0.168, 0.4-0.429 | GGA/GGA+U | none | -218727.4 | -84.62463 | -188725.4 | 132.02 | -362203.4 | 35106.54 | 131.3025 | 0.05360599 | 191.2683 | 0.07808783 | [[794.9484181123224, 0.92, [0.7, 0.92, 1.0], ["Sm7Pt3", "L", "Sm"]], [1852.3405206273592, 0.47000000000000003, [0.33, 0.47000000000000003, 0.5], ["SmPt2", "L", "SmPt"]], [1633.3184723237591, 0.05, [0.0, 0.05, 0.25], ["Pt", "L", "SmPt3"]]] | [[1857.3311986029694, 0.48, [0.48, 0.49, 0.5], ["SmPt"]], [2319.2921372568585, 0.23, [0.23, 0.24, 0.25], ["SmPt3"]], [2201.1794062653926, 0.33, [0.33, 0.34, 0.35000000000000003], ["SmPt2"]]] | [[1006.442598886138, 0.7, [0.5, 0.7, 0.8], ["SmPt", "Sm7Pt3", "L"]]] | [] | [{"type": "eut", "comp": 0.0957848, "temp": 1894.3000000000002, "phases": ["Pt", "SmPt5"], "phase_comps": [0, 0.16774699999999998]}, {"type": "eut", "comp": 0.40026000000000006, "temp": 1826.92, "phases": ["SmPt2", "Sm3Pt4"], "phase_comps": [0.333397, 0.428898]}, {"type": "eut", "comp": 0.9189, "temp": 1075.161, "phases": ["Sm7Pt3", "Sm"], "phase_comps": [0.69939, 1]}] | [{"type": "cmp", "comp": 0.333397, "temp": 2448.14, "phases": ["SmPt2"], "phase_comps": [0.333397]}, {"type": "cmp", "comp": 0.499809, "temp": 2097.78, "phases": ["SmPt"], "phase_comps": [0.499809]}] | [{"type": "per", "comp": 0.140664, "temp": 2047.73, "phases": ["SmPt5"], "phase_comps": [0.16774699999999998]}, {"type": "per", "comp": 0.41509700000000005, "temp": 1883.0099999999998, "phases": ["Sm3Pt4"], "phase_comps": [0.428898]}, {"type": "per", "comp": 0.719079, "temp": 1573.83, "phases": ["Sm3Pt2"], "phase_comps": [0.599886]}, {"type": "per", "comp": 0.7795099999999999, "temp": 1371.73, "phases": ["Sm7Pt3"], "phase_comps": [0.69939]}] | [] | constrained
Gd-Pt | 0 | https://mpds.io/entry/C901163 | MAS390 | 0-100 | 0.571-0.589, 0.832-0.918 | GGA/GGA+U | none | -271036.6 | -63.45152 | 301972.4 | -132.9999 | -386214.7 | 60548.96 | 129.6738 | 0.05578377 | 183.1942 | 0.07880742 | [[1805.0076626428172, 0.6, [0.5, 0.6, 0.67], ["GdPt", "L", "GdPt2"]], [1125.9088259995815, 0.08, [0.0, 0.08, 0.25], ["Gd", "L", "Gd3Pt"]], [939.6770839887955, 0.89, [0.75, 0.89, 1.0], ["GdPt3", "L", "Pt"]], [1903.3966654970654, 0.71, [0.67, 0.71, 0.75], ["GdPt2", "L", "GdPt3"]]] | [[1940.9342713621281, 0.48, [0.48, 0.49, 0.5], ["GdPt"]], [1960.741654021338, 0.73, [0.73, 0.74, 0.75], ["GdPt3"]], [1931.4129848377052, 0.65, [0.65, 0.66, 0.67], ["GdPt2"]]] | [[1257.0749425356644, 0.25, [0.23, 0.25, 0.5], ["L", "Gd3Pt", "GdPt"]]] | [] | [{"type": "eut", "comp": 0.150522, "temp": 1305.4299999999998, "phases": ["Gd", "Gd3Pt"], "phase_comps": [0, 0.250095]}, {"type": "eut", "comp": 0.58933, "temp": 1825.4499999999998, "phases": ["Gd3Pt4", "GdPt2"], "phase_comps": [0.570721, 0.664316]}, {"type": "eut", "comp": 0.918348, "temp": 1904.27, "phases": ["GdPt5", "Pt"], "phase_comps": [0.832063, 1]}] | [{"type": "cmp", "comp": 0.5, "temp": 2023.6599999999999, "phases": ["GdPt"], "phase_comps": [0.5]}, {"type": "cmp", "comp": 0.664316, "temp": 2323.33, "phases": ["GdPt2"], "phase_comps": [0.664316]}] | [{"type": "per", "comp": 0.20063199999999998, "temp": 1533.29, "phases": ["Gd3Pt"], "phase_comps": [0.250095]}, {"type": "per", "comp": 0.235322, "temp": 1663.17, "phases": ["Gd7Pt3"], "phase_comps": [0.30003799999999997]}, {"type": "per", "comp": 0.280157, "temp": 1773.4, "phases": ["Gd2Pt"], "phase_comps": [0.333397]}, {"type": "per", "comp": 0.33276000000000006, "temp": 1873.5, "phases": ["Gd5Pt3"], "phase_comps": [0.375334]}, {"type": "per", "comp": 0.579961, "temp": 1843.73, "phases": ["Gd3Pt4"], "phase_comps": [0.570721]}, {"type": "per", "comp": 0.873845, "temp": 1923.56, "phases": ["GdPt5"], "phase_comps": [0.832063]}] | [] | constraintless
Dy-Pt | 0 | https://mpds.io/entry/C900934 | MAS390 | 0-100 | 0.63-0.666, 0.832-0.909 | GGA/GGA+U | none | -312516.2 | -66.00576 | 289517.8 | -130.5869 | -435509.3 | 46186.05 | 121.529 | 0.05793222 | 183.1729 | 0.08731751 | [[855.0283036390853, 0.89, [0.75, 0.89, 1.0], ["DyPt3", "L", "Pt"]], [1017.2715924756677, 0.12, [0.0, 0.12, 0.33], ["Dy", "L", "Dy2Pt"]], [1473.497553563283, 0.65, [0.57, 0.65, 0.75], ["Dy3Pt4", "L", "DyPt3"]]] | [[1730.9309188189222, 0.48, [0.48, 0.49, 0.5], ["DyPt"]], [1832.9816282528332, 0.73, [0.73, 0.74, 0.75], ["DyPt3"]]] | [[1260.1376383726338, 0.33, [0.3, 0.33, 0.5], ["L", "Dy2Pt", "DyPt"]], [1577.059615556952, 0.57, [0.5, 0.57, 0.6], ["DyPt", "Dy3Pt4", "L"]]] | [] | [{"type": "eut", "comp": 0.185856, "temp": 1313.44, "phases": ["Dy", "Dy3Pt"], "phase_comps": [0, 0.250095]}, {"type": "eut", "comp": 0.629813, "temp": 1883.0099999999998, "phases": ["Dy3Pt4", "DyPt2"], "phase_comps": [0.570721, 0.666413]}, {"type": "eut", "comp": 0.908883, "temp": 1822.19, "phases": ["DyPt5", "Pt"], "phase_comps": [0.832253, 1]}] | [{"type": "cmp", "comp": 0.5, "temp": 1962.8400000000001, "phases": ["DyPt"], "phase_comps": [0.5]}, {"type": "cmp", "comp": 0.7500950000000001, "temp": 2097.78, "phases": ["DyPt3"], "phase_comps": [0.7500950000000001]}] | [{"type": "per", "comp": 0.210827, "temp": 1447.7599999999998, "phases": ["Dy3Pt"], "phase_comps": [0.250095]}, {"type": "per", "comp": 0.31052199999999996, "temp": 1712.58, "phases": ["Dy2Pt"], "phase_comps": [0.33358699999999997]}, {"type": "per", "comp": 0.34045000000000003, "temp": 1774.04, "phases": ["Dy5Pt3"], "phase_comps": [0.37552399999999997]}, {"type": "per", "comp": 0.40049599999999996, "temp": 1872.87, "phases": ["Dy5Pt4"], "phase_comps": [0.444148]}, {"type": "per", "comp": 0.600648, "temp": 1922.29, "phases": ["Dy3Pt4"], "phase_comps": [0.570721]}, {"type": "per", "comp": 0.65955, "temp": 2023.02, "phases": ["DyPt2"], "phase_comps": [0.666413]}, {"type": "per", "comp": 0.849218, "temp": 1972.9699999999998, "phases": ["DyPt5"], "phase_comps": [0.832253]}] | [] | constraintless
Er-Pt | 0 | https://mpds.io/entry/C900979 | MAS390 | 0-100 | 0.2-0.25, 0.613-0.666, 0.832-0.91 | GGA/GGA+U | none | -285156.3 | -90.15319 | 402002 | -194.1206 | -458431.6 | 28900.17 | 108.015 | 0.05113595 | 189.5645 | 0.08974273 | [[1466.9694117227941, 0.64, [0.57, 0.64, 0.75], ["Er3Pt4", "L", "ErPt3"]], [701.343498092677, 0.89, [0.75, 0.89, 1.0], ["ErPt3", "L", "Pt"]], [1168.1446192267376, 0.14, [0.0, 0.14, 0.33], ["Er", "L", "Er2Pt"]]] | [[1661.8837876386792, 0.48, [0.48, 0.49, 0.5], ["ErPt"]], [1892.0411499510983, 0.73, [0.73, 0.74, 0.75], ["ErPt3"]]] | [[1541.4043588913105, 0.57, [0.5, 0.57, 0.6], ["ErPt", "Er3Pt4", "L"]], [1335.7613882606638, 0.33, [0.31, 0.33, 0.44], ["L", "Er2Pt", "Er5Pt4"]], [1387.947261732727, 0.44, [0.34, 0.44, 0.5], ["L", "Er5Pt4", "ErPt"]]] | [] | [{"type": "eut", "comp": 0.199771, "temp": 1318.02, "phases": ["Er", "Er3Pt"], "phase_comps": [0, 0.250095]}, {"type": "eut", "comp": 0.613397, "temp": 1884.44, "phases": ["Er3Pt4", "ErPt2"], "phase_comps": [0.570721, 0.666413]}, {"type": "eut", "comp": 0.910027, "temp": 1812.69, "phases": ["ErPt5", "Pt"], "phase_comps": [0.832253, 1]}] | [{"type": "cmp", "comp": 0.5, "temp": 1932.85, "phases": ["ErPt"], "phase_comps": [0.5]}, {"type": "cmp", "comp": 0.7596259999999999, "temp": 2112.31, "phases": ["ErPt3"], "phase_comps": [0.7596259999999999]}] | [{"type": "per", "comp": 0.22074000000000002, "temp": 1432.85, "phases": ["Er3Pt"], "phase_comps": [0.250095]}, {"type": "per", "comp": 0.307282, "temp": 1718.02, "phases": ["Er2Pt"], "phase_comps": [0.333397]}, {"type": "per", "comp": 0.32615299999999997, "temp": 1748.0500000000002, "phases": ["Er5Pt3"], "phase_comps": [0.37552399999999997]}, {"type": "per", "comp": 0.399161, "temp": 1853.38, "phases": ["Er5Pt4"], "phase_comps": [0.444148]}, {"type": "per", "comp": 0.598933, "temp": 1902.81, "phases": ["Er3Pt4"], "phase_comps": [0.570721]}, {"type": "per", "comp": 0.646016, "temp": 2012.69, "phases": ["ErPt2"], "phase_comps": [0.666413]}, {"type": "per", "comp": 0.849028, "temp": 1962.88, "phases": ["ErPt5"], "phase_comps": [0.832253]}] | [] | constraintless
Pt-Yb | 0 | https://mpds.io/entry/C901961 | MAS390 | 0-100 | 0.151-0.25, 0.34-0.375 | GGA/GGA+U | none | 243848.5 | -359.455 | 455724.4 | -141.4788 | -319627.1 | 233944.6 | 83.88872 | 0.04102619 | 122.3845 | 0.05985275 | [[1645.6569585192165, 0.1, [0.0, 0.1, 0.33], ["Pt", "L", "YbPt2"]], [460.685855207748, 0.9500000000000001, [0.71, 0.9500000000000001, 1.0], ["Yb5Pt2", "L", "Yb"]]] | [[1719.0615984463766, 0.31, [0.31, 0.32, 0.33], ["YbPt2"]]] | [[1346.7567415107142, 0.56, [0.33, 0.56, 0.64], ["YbPt2", "Yb5Pt4", "L"]], [1176.9864149480559, 0.67, [0.62, 0.67, 0.75], ["Yb5Pt3", "Yb2Pt", "L"]], [768.2052781313265, 0.71, [0.67, 0.71, 0.89], ["Yb2Pt", "Yb5Pt2", "L"]], [1222.1726752064365, 0.62, [0.56, 0.62, 0.72], ["Yb5Pt4", "Yb5Pt3", "L"]]] | [] | [{"type": "eut", "comp": 0.1509, "temp": 1834.5, "phases": ["Pt", "YbPt3"], "phase_comps": [0, 0.24990500000000002]}, {"type": "eut", "comp": 0.340422, "temp": 1759.33, "phases": ["YbPt2", "Yb3Pt5"], "phase_comps": [0.333206, 0.375334]}, {"type": "eut", "comp": 0.873972, "temp": 929.185, "phases": ["Yb5Pt2", "Yb"], "phase_comps": [0.7136870000000001, 1]}] | [{"type": "cmp", "comp": 0.24990500000000002, "temp": 1978.67, "phases": ["YbPt3"], "phase_comps": [0.24990500000000002]}, {"type": "cmp", "comp": 0.428898, "temp": 1987.8000000000002, "phases": ["Yb3Pt4"], "phase_comps": [0.428898]}] | [{"type": "per", "comp": 0.33791, "temp": 1773.4, "phases": ["YbPt2"], "phase_comps": [0.333206]}, {"type": "per", "comp": 0.35251600000000005, "temp": 1843.35, "phases": ["Yb3Pt5"], "phase_comps": [0.375334]}, {"type": "per", "comp": 0.507468, "temp": 1873.25, "phases": ["YbPt"], "phase_comps": [0.499809]}, {"type": "per", "comp": 0.603776, "temp": 1673.56, "phases": ["Yb5Pt4"], "phase_comps": [0.555852]}, {"type": "per", "comp": 0.658583, "temp": 1517.9499999999998, "phases": ["Yb5Pt3"], "phase_comps": [0.625048]}, {"type": "per", "comp": 0.759561, "temp": 1238.1779999999999, "phases": ["Yb2Pt"], "phase_comps": [0.666413]}, {"type": "per", "comp": 0.806427, "temp": 1018.715, "phases": ["Yb5Pt2"], "phase_comps": [0.7136870000000001]}] | [] | constraintless
Hf-Pt | 0 | none | none | none | none | GGA/GGA+U | init error | 0 | 0 | 0 | 0 | 0 | 0 | 0 | 0 | 0 | 0 | [] | [] | [] | [] | [] | [] | [] | [] | constraintless
Cs-Pt | 0 | none | none | none | none | GGA/GGA+U | init error | 0 | 0 | 0 | 0 | 0 | 0 | 0 | 0 | 0 | 0 | [] | [] | [] | [] | [] | [] | [] | [] | constraintless
Be-Pt | 0 | https://mpds.io/entry/C900406 | MAS390 | 0-100 | none | GGA/GGA+U | init error | 0 | 0 | 0 | 0 | 0 | 0 | 0 | 0 | 0 | 0 | [] | [] | [] | [] | [] | [] | [] | [] | constraintless
Pt-U | 0 | https://mpds.io/entry/C901957 | MAS390 | 0-100 | 0-0.126, 0.879-1 | GGA/GGA+U | none | 164498.9 | -223.6097 | 152773.2 | -132.0749 | -221346.4 | -75126.01 | 35.46043 | 0.01736103 | 58.42042 | 0.02860199 | [[944.0456531348538, 0.93, [0.5, 0.93, 1.0], ["UPt", "L", "U"]], [1511.3888461629135, 0.06, [0.0, 0.06, 0.17], ["Pt", "L", "UPt5"]]] | [[1698.57103754919, 0.25, [0.25, 0.26, 0.27], ["UPt3"]]] | [[1356.1926922875336, 0.33, [0.25, 0.33, 0.56], ["UPt3", "UPt2", "L"]], [1148.5625794740813, 0.5, [0.33, 0.5, 0.75], ["UPt2", "UPt", "L"]], [1603.5102577031107, 0.17, [0.13, 0.17, 0.25], ["L", "UPt5", "UPt3"]]] | [] | [{"type": "eut", "comp": 0.125893, "temp": 1620.4499999999998, "phases": ["(Pt)", "UPt5"], "phase_comps": [0.000381243, 0.166794]}, {"type": "eut", "comp": 0.878742, "temp": 1278.62, "phases": ["UPt2", "(U)"], "phase_comps": [0.333206, 0.999619]}] | [{"type": "cmp", "comp": 0.24990500000000002, "temp": 1973.1, "phases": ["UPt3"], "phase_comps": [0.24990500000000002]}] | [{"type": "per", "comp": 0.14491300000000001, "temp": 1733.2599999999998, "phases": ["UPt5"], "phase_comps": [0.166794]}, {"type": "per", "comp": 0.550341, "temp": 1643.1399999999999, "phases": ["UPt2"], "phase_comps": [0.333206]}] | [] | refitted
Pt-Ta | 0 | https://mpds.io/entry/C901949 | MAS390 | 0-100 | 0.535-0.849 | GGA/GGA+U | none | 234828.8 | -174.7316 | -314924.3 | 57.77889 | -231488.9 | -160726 | 135.6329 | 0.04118476 | 163.4512 | 0.04963173 | [[2074.2427419683695, 0.51, [0.33, 0.51, 1.0], ["TaPt2", "L", "Ta"]], [2236.2251050350037, 0.3, [0.25, 0.3, 0.33], ["TaPt3", "L", "TaPt2"]], [1593.8395949331484, 0.04, [0.0, 0.04, 0.25], ["Pt", "L", "TaPt3"]]] | [[2244.861556119467, 0.33, [0.33, 0.34, 0.35000000000000003], ["TaPt2"]], [2257.031249962309, 0.25, [0.25, 0.26, 0.27], ["TaPt3"]]] | [] | [] | [{"type": "eut", "comp": 0.278528, "temp": 2324.2400000000002, "phases": ["TaPt3", "TaPt2"], "phase_comps": [0.247617, 0.33549399999999996]}, {"type": "eut", "comp": 0.534782, "temp": 2036.08, "phases": ["TaPt2", "Ta0.75Pt0.25"], "phase_comps": [0.33549399999999996, 0.8488370000000001]}] | [{"type": "cmp", "comp": 0.247617, "temp": 2337.77, "phases": ["TaPt3"], "phase_comps": [0.247617]}, {"type": "cmp", "comp": 0.33549399999999996, "temp": 2518.7200000000003, "phases": ["TaPt2"], "phase_comps": [0.33549399999999996]}] | [{"type": "per", "comp": 0.788961, "temp": 2743.75, "phases": ["Ta0.75Pt0.25"], "phase_comps": [0.8488370000000001]}] | [] | constrained
Eu-Pt | 0 | https://mpds.io/entry/C901017 | MAS390 | 0-100 | none | GGA/GGA+U | init error | 0 | 0 | 0 | 0 | 0 | 0 | 0 | 0 | 0 | 0 | [] | [] | [] | [] | [] | [] | [] | [] | constraintless
As-Pt | 0 | https://mpds.io/entry/C981169 | JPEQE6 | 0-100 | none | GGA/GGA+U | none | -122346.4 | -11.62926 | -4467.654 | 2.373314 | -140535.4 | -755.6117 | 32.03034 | 0.01568323 | 57.26228 | 0.02803772 | [[798.0478005127997, 0.03, [0.0, 0.03, 0.33], ["As", "L", "As2Pt"]], [625.2797473174186, 0.72, [0.33, 0.72, 1.0], ["As2Pt", "L", "Pt"]]] | [[1481.921663735277, 0.33, [0.33, 0.34, 0.35000000000000003], ["As2Pt"]]] | [] | [] | [{"type": "eut", "comp": 0.7253149999999999, "temp": 872.947, "phases": ["PtAs2", "Pt"], "phase_comps": [0.33358699999999997, 1]}] | [{"type": "cmp", "comp": 0.33358699999999997, "temp": 1748.37, "phases": ["PtAs2"], "phase_comps": [0.33358699999999997]}] | [] | [] | constraintless
Ge-Pt | 0 | https://mpds.io/entry/C901209 | MAS390 | 0-100 | 0.22-0.333, 0.635-0.666 | GGA/GGA+U | none | -160914.8 | 2.372128 | -141365.3 | 146.2743 | -157059.4 | 96376.16 | 101.6699 | 0.04985383 | 159.9678 | 0.0784402 | [[868.2065707322691, 0.71, [0.6, 0.71, 0.75], ["Ge2Pt3", "L", "GePt3"]], [857.7973147473245, 0.81, [0.75, 0.81, 1.0], ["GePt3", "L", "Pt"]], [618.6465039286758, 0.21, [0.0, 0.21, 0.4], ["Ge", "L", "Ge3Pt2"]]] | [[1061.2276241900245, 0.48, [0.48, 0.49, 0.5], ["GePt"]], [878.6460722646669, 0.73, [0.73, 0.74, 0.75], ["GePt3"]]] | [[940.2074995724155, 0.6, [0.5, 0.6, 0.63], ["GePt", "Ge2Pt3", "L"]], [947.6285583267135, 0.4, [0.36, 0.4, 0.5], ["L", "Ge3Pt2", "GePt"]]] | [] | [{"type": "eut", "comp": 0.219891, "temp": 1044.088, "phases": ["Ge", "PtGe2"], "phase_comps": [0, 0.333397]}, {"type": "eut", "comp": 0.634902, "temp": 1056.8400000000001, "phases": ["Pt3Ge2", "Pt2Ge"], "phase_comps": [0.599886, 0.666413]}] | [{"type": "cmp", "comp": 0.499809, "temp": 1342.9899999999998, "phases": ["PtGe"], "phase_comps": [0.499809]}] | [{"type": "per", "comp": 0.27471, "temp": 1101.0259999999998, "phases": ["PtGe2"], "phase_comps": [0.333397]}, {"type": "per", "comp": 0.35981900000000006, "temp": 1152.116, "phases": ["Pt2Ge3"], "phase_comps": [0.39992400000000006]}, {"type": "per", "comp": 0.625766, "temp": 1080.094, "phases": ["Pt3Ge2"], "phase_comps": [0.599886]}, {"type": "per", "comp": 0.6495409999999999, "temp": 1067.676, "phases": ["Pt2Ge"], "phase_comps": [0.666413]}, {"type": "per", "comp": 0.71395, "temp": 1223.784, "phases": ["Pt3Ge"], "phase_comps": [0.764773]}] | [] | constraintless
Pt-W | 0 | https://mpds.io/entry/C901959 | MAS390 | 0-100 | none | GGA/GGA+U | init error | 0 | 0 | 0 | 0 | 0 | 0 | 0 | 0 | 0 | 0 | [] | [] | [] | [] | [] | [] | [] | [] | constraintless
Ho-Pt | 0 | https://mpds.io/entry/C901355 | MAS390 | 0-100 | 0.62-0.667, 0.833-0.909 | GGA/GGA+U | none | -294831.3 | -81.33237 | 363550.3 | -175.1564 | -448959.8 | 31621.07 | 105.9711 | 0.05039404 | 178.1515 | 0.08471908 | [[1110.9149311074598, 0.13, [0.0, 0.13, 0.33], ["Ho", "L", "Ho2Pt"]], [761.7779260742692, 0.89, [0.75, 0.89, 1.0], ["HoPt3", "L", "Pt"]], [1466.2214853863634, 0.64, [0.57, 0.64, 0.75], ["Ho3Pt4", "L", "HoPt3"]]] | [[1673.0088803157528, 0.48, [0.48, 0.49, 0.5], ["HoPt"]], [1878.8245706552825, 0.73, [0.73, 0.74, 0.75], ["HoPt3"]]] | [[1340.4127107181475, 0.44, [0.32, 0.44, 0.5], ["L", "Ho5Pt4", "HoPt"]], [1294.416039676074, 0.33, [0.3, 0.33, 0.44], ["L", "Ho2Pt", "Ho5Pt4"]], [1548.3922806727242, 0.57, [0.5, 0.57, 0.6], ["HoPt", "Ho3Pt4", "L"]]] | [] | [{"type": "eut", "comp": 0.200534, "temp": 1273.6599999999999, "phases": ["Ho", "Ho3Pt"], "phase_comps": [0, 0.250095]}, {"type": "eut", "comp": 0.620091, "temp": 1868.1799999999998, "phases": ["Ho3Pt4", "HoPt2"], "phase_comps": [0.570721, 0.6666030000000001]}, {"type": "eut", "comp": 0.9090739999999999, "temp": 1807.87, "phases": ["HoPt5", "Pt"], "phase_comps": [0.833016, 1]}] | [{"type": "cmp", "comp": 0.499809, "temp": 1922.92, "phases": ["HoPt"], "phase_comps": [0.499809]}, {"type": "cmp", "comp": 0.7499049999999999, "temp": 2102.85, "phases": ["HoPt3"], "phase_comps": [0.7499049999999999]}] | [{"type": "per", "comp": 0.230843, "temp": 1422.67, "phases": ["Ho3Pt"], "phase_comps": [0.250095]}, {"type": "per", "comp": 0.310332, "temp": 1702.9499999999998, "phases": ["Ho2Pt"], "phase_comps": [0.333397]}, {"type": "per", "comp": 0.333397, "temp": 1762.7599999999998, "phases": ["Ho5Pt3"], "phase_comps": [0.375143]}, {"type": "per", "comp": 0.390583, "temp": 1842.8400000000001, "phases": ["Ho5Pt4"], "phase_comps": [0.444148]}, {"type": "per", "comp": 0.597217, "temp": 1887.9499999999998, "phases": ["Ho3Pt4"], "phase_comps": [0.570721]}, {"type": "per", "comp": 0.6492570000000001, "temp": 1992.87, "phases": ["HoPt2"], "phase_comps": [0.6666030000000001]}, {"type": "per", "comp": 0.849409, "temp": 1952.83, "phases": ["HoPt5"], "phase_comps": [0.833016]}] | [] | constraintless
Mo-Pt | 0 | https://mpds.io/entry/C901648 | MAS390 | 0-100 | none | GGA/GGA+U | init error | 0 | 0 | 0 | 0 | 0 | 0 | 0 | 0 | 0 | 0 | [] | [] | [] | [] | [{"type": "eut", "comp": 0.258673, "temp": 2352.83, "phases": ["(Mo)", null], "phase_comps": [0.0, null]}] | [] | [{"type": "per", "comp": 0.9716800000000001, "temp": 2072.39, "phases": ["MoPt2"], "phase_comps": [0.648875]}] | [] | constraintless
Pt-Tb | 0 | https://mpds.io/entry/C901950 | MAS390 | 0-100 | 0.096-0.167 | GGA/GGA+U | none | 1645.343 | -230.1874 | 41776.78 | 13.7591 | -420861.3 | 67031.47 | 59.00464 | 0.02797502 | 102.5849 | 0.04863712 | [[1603.59002257578, 0.06, [0.0, 0.06, 0.25], ["Pt", "L", "TbPt3"]], [864.6481666327685, 0.92, [0.67, 0.92, 1.0], ["Tb2Pt", "L", "Tb"]], [1650.6012533885432, 0.42, [0.33, 0.42, 0.43], ["TbPt2", "L", "Tb3Pt4"]], [1646.1760933939931, 0.46, [0.43, 0.46, 0.5], ["Tb3Pt4", "L", "TbPt"]]] | [[1656.0975792254999, 0.48, [0.48, 0.49, 0.5], ["TbPt"]], [1834.545111885025, 0.23, [0.23, 0.24, 0.25], ["TbPt3"]], [1649.9089462749462, 0.43, [0.43, 0.44, 0.45], ["Tb3Pt4"]]] | [[1675.320992682116, 0.33, [0.25, 0.33, 0.4], ["TbPt3", "TbPt2", "L"]], [1186.3121589653333, 0.67, [0.5, 0.67, 0.78], ["TbPt", "Tb2Pt", "L"]]] | [] | [{"type": "eut", "comp": 0.0962638, "temp": 1818.3899999999999, "phases": ["Pt", "TbPt5"], "phase_comps": [0, 0.166794]}, {"type": "eut", "comp": 0.38639, "temp": 1870.3400000000001, "phases": ["TbPt2", "Tb3Pt4"], "phase_comps": [0.333397, 0.42908900000000005]}, {"type": "eut", "comp": 0.828822, "temp": 1309.6399999999999, "phases": ["Tb3Pt", "Tb"], "phase_comps": [0.7499049999999999, 1]}] | [{"type": "cmp", "comp": 0.250095, "temp": 2109.19, "phases": ["TbPt3"], "phase_comps": [0.250095]}, {"type": "cmp", "comp": 0.5, "temp": 1927.9899999999998, "phases": ["TbPt"], "phase_comps": [0.5]}] | [{"type": "per", "comp": 0.145444, "temp": 1971.71, "phases": ["TbPt5"], "phase_comps": [0.166794]}, {"type": "per", "comp": 0.346931, "temp": 2005.92, "phases": ["TbPt2"], "phase_comps": [0.333397]}, {"type": "per", "comp": 0.41612699999999997, "temp": 1902.65, "phases": ["Tb3Pt4"], "phase_comps": [0.42908900000000005]}, {"type": "per", "comp": 0.607892, "temp": 1851.96, "phases": ["Tb5Pt4"], "phase_comps": [0.555852]}, {"type": "per", "comp": 0.670416, "temp": 1770.2399999999998, "phases": ["Tb5Pt3"], "phase_comps": [0.624857]}, {"type": "per", "comp": 0.702059, "temp": 1711.9499999999998, "phases": ["Tb2Pt"], "phase_comps": [0.666413]}, {"type": "per", "comp": 0.8009910000000001, "temp": 1414.81, "phases": ["Tb3Pt"], "phase_comps": [0.7499049999999999]}] | [] | constrained
Pt-Tl | 0 | https://mpds.io/entry/C901955 | MAS390 | 0-100 | 0.666-0.993 | GGA/GGA+U | none | -28068.11 | 0.7121027 | 12175.2 | -4.139959 | -27135.91 | 6755.637 | 75.05493 | 0.03676964 | 127.2983 | 0.06236382 | [[151.77922911634727, 0.89, [0.4, 0.89, 1.0], ["Tl2Pt3", "L", "Tl"]]] | [] | [[978.9600109524041, 0.4, [0.0, 0.4, 0.41000000000000003], ["Pt", "Tl2Pt3", "L"]]] | [] | [{"type": "eut", "comp": 0.9925660000000001, "temp": 564.179, "phases": ["Tl2Pt", "Tl"], "phase_comps": [0.666413, 1]}] | [] | [{"type": "per", "comp": 0.519825, "temp": 1173.15, "phases": ["Tl2Pt3"], "phase_comps": [0.39992400000000006]}, {"type": "per", "comp": 0.704346, "temp": 1022.6179999999999, "phases": ["TlPt"], "phase_comps": [0.5]}, {"type": "per", "comp": 0.908883, "temp": 753.028, "phases": ["Tl2Pt"], "phase_comps": [0.666413]}] | [] | constraintless
Lu-Pt | 0 | https://mpds.io/entry/C901542 | MAS390 | 0-100 | 0.2-0.25 | GGA/GGA+U | none | -322900.1 | -74.35104 | 200553.9 | -73.07022 | -470770.2 | 55231.1 | 127.6745 | 0.06189348 | 161.5737 | 0.07832697 | [[1499.903268024851, 0.64, [0.57, 0.64, 0.75], ["Lu3Pt4", "L", "LuPt3"]], [1134.2007342846277, 0.15, [0.0, 0.15, 0.33], ["Lu", "L", "Lu2Pt"]], [1087.447840907515, 0.9, [0.75, 0.9, 1.0], ["LuPt3", "L", "Pt"]]] | [[1709.4745830673583, 0.48, [0.48, 0.49, 0.5], ["LuPt"]], [1801.4035234017983, 0.73, [0.73, 0.74, 0.75], ["LuPt3"]]] | [[1389.0965099852751, 0.33, [0.32, 0.33, 0.44], ["L", "Lu2Pt", "Lu5Pt4"]], [1561.3995668028615, 0.57, [0.5, 0.57, 0.6], ["LuPt", "Lu3Pt4", "L"]], [1462.8497941021183, 0.44, [0.36, 0.44, 0.5], ["L", "Lu5Pt4", "LuPt"]]] | [] | [{"type": "eut", "comp": 0.20034300000000002, "temp": 1472.85, "phases": ["Lu", "Lu3Pt"], "phase_comps": [0, 0.250095]}, {"type": "eut", "comp": 0.669462, "temp": 1892.5099999999998, "phases": ["Lu3Pt4", "LuPt3"], "phase_comps": [0.570911, 0.7499049999999999]}, {"type": "eut", "comp": 0.889058, "temp": 1772.9, "phases": ["LuPt3", "Pt"], "phase_comps": [0.7499049999999999, 1]}] | [{"type": "cmp", "comp": 0.5, "temp": 2062.81, "phases": ["LuPt"], "phase_comps": [0.5]}, {"type": "cmp", "comp": 0.7499049999999999, "temp": 2058.25, "phases": ["LuPt3"], "phase_comps": [0.7499049999999999]}] | [{"type": "per", "comp": 0.210827, "temp": 1563.06, "phases": ["Lu3Pt"], "phase_comps": [0.250095]}, {"type": "per", "comp": 0.265536, "temp": 1772.9, "phases": ["Lu2Pt"], "phase_comps": [0.333778]}, {"type": "per", "comp": 0.305566, "temp": 1873.25, "phases": ["Lu5Pt3"], "phase_comps": [0.375143]}, {"type": "per", "comp": 0.372284, "temp": 1972.5900000000001, "phases": ["Lu5Pt4"], "phase_comps": [0.444148]}, {"type": "per", "comp": 0.589592, "temp": 1987.8000000000002, "phases": ["Lu3Pt4"], "phase_comps": [0.570911]}] | [] | constraintless
Pt-Tm | 0 | https://mpds.io/entry/C901956 | MAS390 | 0-100 | 0.091-0.167, 0.333-0.381, 0.75-0.827 | GGA/GGA+U | none | 78691.27 | -283.6471 | -475904.8 | 255.9018 | -468824.2 | 18054.86 | 44.09372 | 0.02094833 | 81.44837 | 0.03869502 | [[1290.1703636917791, 0.91, [0.67, 0.91, 1.0], ["Tm2Pt", "L", "Tm"]], [1613.1804116980784, 0.39, [0.25, 0.39, 0.43], ["TmPt3", "L", "Tm3Pt4"]], [1429.1956330967773, 0.07, [0.0, 0.07, 0.25], ["Pt", "L", "TmPt3"]]] | [[1829.6152235162053, 0.23, [0.23, 0.24, 0.25], ["TmPt3"]], [1648.369311402515, 0.48, [0.48, 0.49, 0.5], ["TmPt"]], [1621.3679855497162, 0.41000000000000003, [0.41000000000000003, 0.42, 0.43], ["Tm3Pt4"]]] | [[1473.2997149703351, 0.56, [0.5, 0.56, 0.6900000000000001], ["TmPt", "Tm5Pt4", "L"]], [1444.8055235640754, 0.67, [0.56, 0.67, 0.72], ["Tm5Pt4", "Tm2Pt", "L"]]] | [] | [{"type": "eut", "comp": 0.091117, "temp": 1810.9099999999999, "phases": ["Pt", "TmPt5"], "phase_comps": [0, 0.166984]}, {"type": "eut", "comp": 0.381243, "temp": 1884.4, "phases": ["TmPt2", "Tm3Pt4"], "phase_comps": [0.333397, 0.428898]}, {"type": "eut", "comp": 0.8265349999999999, "temp": 1326.88, "phases": ["Tm3Pt", "Tm"], "phase_comps": [0.7500950000000001, 1]}] | [{"type": "cmp", "comp": 0.250286, "temp": 2104.88, "phases": ["TmPt3"], "phase_comps": [0.250286]}, {"type": "cmp", "comp": 0.5, "temp": 1926.98, "phases": ["TmPt"], "phase_comps": [0.5]}] | [{"type": "per", "comp": 0.146969, "temp": 1964.48, "phases": ["TmPt5"], "phase_comps": [0.166984]}, {"type": "per", "comp": 0.349028, "temp": 2007.06, "phases": ["TmPt2"], "phase_comps": [0.333397]}, {"type": "per", "comp": 0.40297400000000005, "temp": 1907.7199999999998, "phases": ["Tm3Pt4"], "phase_comps": [0.428898]}, {"type": "per", "comp": 0.59817, "temp": 1852.98, "phases": ["Tm5Pt4"], "phase_comps": [0.555852]}, {"type": "per", "comp": 0.664316, "temp": 1768.33, "phases": ["Tm5Pt3"], "phase_comps": [0.625048]}, {"type": "per", "comp": 0.6965309999999999, "temp": 1717.1399999999999, "phases": ["Tm2Pt"], "phase_comps": [0.6666030000000001]}, {"type": "per", "comp": 0.7802129999999999, "temp": 1508.3200000000002, "phases": ["Tm3Pt"], "phase_comps": [0.7500950000000001]}] | [] | constrained
In-Pt | 0 | https://mpds.io/entry/C901402 | MAS390 | 0-100 | 0.4-0.47, 0.47-0.545 | GGA/GGA+U | none | -96695.45 | -45.69062 | 139992.1 | -123.426 | -153121.6 | -12434.32 | 43.60893 | 0.02135933 | 68.04162 | 0.03332629 | [[1231.2510125437002, 0.62, [0.6, 0.62, 0.75], ["In2Pt3", "L", "InPt3"]], [980.7493334506077, 0.43, [0.33, 0.43, 0.6], ["In2Pt", "L", "In2Pt3"]], [1434.834984311623, 0.81, [0.75, 0.81, 1.0], ["InPt3", "L", "Pt"]]] | [[1231.3241331485196, 0.6, [0.6, 0.61, 0.62], ["In2Pt3"]], [1034.7845184399007, 0.33, [0.33, 0.34, 0.35000000000000003], ["In2Pt"]], [1460.7373897026114, 0.75, [0.75, 0.76, 0.77], ["InPt3"]]] | [[771.1756634273762, 0.3, [0.09, 0.3, 0.33], ["L", "In7Pt3", "In2Pt"]]] | [] | [{"type": "eut", "comp": 0.00209684, "temp": 426.875, "phases": ["In", "Pt3In7"], "phase_comps": [0, 0.300229]}, {"type": "eut", "comp": 0.470072, "temp": 1266.6619999999998, "phases": ["Pt2In3", "Pt0.5In0.5"], "phase_comps": [0.400114, 0.544987]}] | [{"type": "cmp", "comp": 0.400114, "temp": 1339.65, "phases": ["Pt2In3"], "phase_comps": [0.400114]}] | [{"type": "per", "comp": 0.18109000000000003, "temp": 1167.676, "phases": ["Pt3In7"], "phase_comps": [0.300229]}, {"type": "per", "comp": 0.510294, "temp": 1329.6100000000001, "phases": ["Pt0.5In0.5"], "phase_comps": [0.544987]}, {"type": "per", "comp": 0.53069, "temp": 1374.3200000000002, "phases": ["Pt13In9"], "phase_comps": [0.574724]}, {"type": "per", "comp": 0.728936, "temp": 1731.4899999999998, "phases": ["Pt3In"], "phase_comps": [0.749333]}] | [] | constrained
Pt-Sb | 0 | https://mpds.io/entry/C901943 | MAS390 | 0-100 | 0.25-0.31, 0.31-0.4 | GGA/GGA+U | none | -131944.7 | -26.54183 | 25968.59 | -68.47738 | -171580.4 | -76290.74 | 101.2847 | 0.04958834 | 179.0294 | 0.08765168 | [[666.2633017861505, 0.99, [0.67, 0.99, 1.0], ["Sb2Pt", "L", "Sb"]], [1045.9921665949196, 0.51, [0.5, 0.51, 0.67], ["SbPt", "L", "Sb2Pt"]], [537.5971751361116, 0.23, [0.0, 0.23, 0.5], ["Pt", "L", "SbPt"]]] | [[1235.6465074341872, 0.67, [0.67, 0.68, 0.6900000000000001], ["Sb2Pt"]], [1044.6691049062315, 0.48, [0.48, 0.49, 0.5], ["SbPt"]]] | [] | [] | [{"type": "eut", "comp": 0.31040500000000004, "temp": 909.083, "phases": ["Pt3Sb", "Pt3Sb2"], "phase_comps": [0.250095, 0.400114]}] | [{"type": "cmp", "comp": 0.666413, "temp": 1499.3000000000002, "phases": ["PtSb2"], "phase_comps": [0.666413]}] | [{"type": "per", "comp": 0.291038, "temp": 1028.092, "phases": ["Pt3.3Sb0.7"], "phase_comps": [0.170034]}, {"type": "per", "comp": 0.302872, "temp": 955.106, "phases": ["Pt3Sb"], "phase_comps": [0.250095]}, {"type": "per", "comp": 0.33520000000000005, "temp": 1004.828, "phases": ["Pt3Sb2"], "phase_comps": [0.400114]}, {"type": "per", "comp": 0.479784, "temp": 1316.38, "phases": ["PtSb"], "phase_comps": [0.5]}] | [] | constrained
Cd-Pt | 0 | https://mpds.io/entry/C900601 | MAS390 | 0-100 | none | GGA/GGA+U | init error | 0 | 0 | 0 | 0 | 0 | 0 | 0 | 0 | 0 | 0 | [] | [] | [] | [] | [] | [] | [] | [] | constraintless
Hg-Pt | 0 | https://mpds.io/entry/C901319 | MAS390 | 0-100 | none | GGA/GGA+U | init error | 0 | 0 | 0 | 0 | 0 | 0 | 0 | 0 | 0 | 0 | [] | [] | [] | [] | [] | [] | [] | [] | constraintless
Ag-Pt | 0 | https://mpds.io/entry/C900047 | MAS390 | 0-100 | none | GGA/GGA+U | init error | 0 | 0 | 0 | 0 | 0 | 0 | 0 | 0 | 0 | 0 | [] | [] | [] | [] | [] | [] | [{"type": "per", "comp": 0.007557899999999999, "temp": 1243.855, "phases": ["Ag3Pt"], "phase_comps": [0.24685500000000002]}] | [] | constraintless
Pt-Se | 0 | https://mpds.io/entry/C980924 | JPEQE6 | 0-100 | none | GGA/GGA+U | none | -80149.04 | -78.54101 | 61971.88 | 33.55353 | -179904.6 | 104588.5 | 62.98174 | 0.03078317 | 81.00541 | 0.03959248 | [[1015.3753728669836, 0.48, [0.44, 0.48, 0.67], ["Pt5Se4", "L", "PtSe2"]], [1006.8406156081052, 0.38, [0.0, 0.38, 0.44], ["Pt", "L", "Pt5Se4"]]] | [[1236.6658190932503, 0.65, [0.65, 0.66, 0.67], ["PtSe2"]], [1021.895057066742, 0.42, [0.42, 0.43, 0.44], ["Pt5Se4"]]] | [] | [] | [{"type": "eut", "comp": 0.420892, "temp": 1339.65, "phases": ["Pt", "Pt5Se4"], "phase_comps": [0, 0.44433900000000004]}, {"type": "eut", "comp": 0.44831000000000004, "temp": 1340.67, "phases": ["Pt5Se4", "PtSe2"], "phase_comps": [0.44433900000000004, 0.6666030000000001]}] | [{"type": "cmp", "comp": 0.44433900000000004, "temp": 1342.08, "phases": ["Pt5Se4"], "phase_comps": [0.44433900000000004]}, {"type": "cmp", "comp": 0.6666030000000001, "temp": 1512.38, "phases": ["PtSe2"], "phase_comps": [0.6666030000000001]}] | [] | [] | constraintless
Pd-Pt | 0 | https://mpds.io/entry/C901877 | MAS390 | 0-100 | none | GGA/GGA+U | init error | 0 | 0 | 0 | 0 | 0 | 0 | 0 | 0 | 0 | 0 | [] | [] | [] | [] | [] | [] | [] | [] | constraintless
Bi-Pt | 0 | https://mpds.io/entry/C900460 | MAS390 | 0-100 | none | GGA/GGA+U | none | -75882.67 | -1.10898 | 12212.69 | -12.98669 | -77316.71 | -4580.654 | 47.57735 | 0.02330829 | 64.85537 | 0.03177285 | [[268.24509066357314, 0.01, [0.0, 0.01, 0.33], ["Bi", "L", "Bi2Pt"]], [708.1705566801631, 0.67, [0.5, 0.67, 1.0], ["BiPt", "L", "Pt"]]] | [[833.5429112936534, 0.5, [0.5, 0.51, 0.52], ["BiPt"]]] | [[684.8329814432373, 0.33, [0.31, 0.33, 0.5], ["L", "Bi2Pt", "BiPt"]]] | [] | [{"type": "eut", "comp": 0.0114373, "temp": 541.827, "phases": ["Bi", "PtBi2"], "phase_comps": [0, 0.333206]}, {"type": "eut", "comp": 0.569767, "temp": 1003.0029999999999, "phases": ["PtBi", "Pt"], "phase_comps": [0.5, 1]}] | [{"type": "cmp", "comp": 0.5, "temp": 1038.127, "phases": ["PtBi"], "phase_comps": [0.5]}] | [{"type": "per", "comp": 0.291651, "temp": 933.211, "phases": ["PtBi2"], "phase_comps": [0.333206]}] | [] | constraintless
Au-Ti | 0 | https://mpds.io/entry/C900262 | MAS390 | 0-100 | 0.79-1 | GGA/GGA+U | none | 127447.7 | -159.0156 | -209495.3 | 140.4377 | -133402.3 | 20879.5 | 76.70669 | 0.03948478 | 98.72877 | 0.05082065 | [[1306.0754847032995, 0.6, [0.5, 0.6, 0.75], ["TiAu", "L", "Ti3Au"]], [1291.916294612167, 0.9, [0.75, 0.9, 1.0], ["Ti3Au", "L", "Ti"]], [1028.3436583012904, 0.02, [0.0, 0.02, 0.2], ["Au", "L", "TiAu4"]]] | [[1373.6525666609523, 0.73, [0.73, 0.74, 0.75], ["Ti3Au"]], [1333.0876193771082, 0.5, [0.5, 0.51, 0.52], ["TiAu"]], [1446.3495267763296, 0.31, [0.31, 0.32, 0.33], ["TiAu2"]]] | [[1293.9336225436164, 0.2, [0.13, 0.2, 0.33], ["L", "TiAu4", "TiAu2"]]] | [] | [{"type": "eut", "comp": 0.400125, "temp": 1659.2800000000002, "phases": ["Au2Ti", "AuTi"], "phase_comps": [0.333397, 0.499809]}, {"type": "eut", "comp": 0.669225, "temp": 1583.8899999999999, "phases": ["AuTi", "AuTi3"], "phase_comps": [0.499809, 0.7499049999999999]}, {"type": "eut", "comp": 0.7895690000000001, "temp": 1640.52, "phases": ["AuTi3", "(Ti)"], "phase_comps": [0.7499049999999999, 0.999619]}] | [{"type": "cmp", "comp": 0.333397, "temp": 1727.65, "phases": ["Au2Ti"], "phase_comps": [0.333397]}, {"type": "cmp", "comp": 0.499809, "temp": 1768.4899999999998, "phases": ["AuTi"], "phase_comps": [0.499809]}, {"type": "cmp", "comp": 0.7499049999999999, "temp": 1667.6999999999998, "phases": ["AuTi3"], "phase_comps": [0.7499049999999999]}] | [{"type": "per", "comp": 0.140399, "temp": 1444.7199999999998, "phases": ["Au4Ti"], "phase_comps": [0.210446]}] | [] | constraintless
Au-Fe | 0 | https://mpds.io/entry/C900214 | MAS390 | 0-100 | 0.2-0.739 | GGA/GGA+U | init error | 0 | 0 | 0 | 0 | 0 | 0 | 0 | 0 | 0 | 0 | [] | [] | [] | [] | [{"type": "eut", "comp": 0.199828, "temp": 1310.08, "phases": ["Au", "(Au)"], "phase_comps": [0, 0.738518]}] | [] | [] | [] | constraintless
Al-Au | 0 | https://mpds.io/entry/C900074 | MAS390 | 0-100 | 0.784-1 | GGA/GGA+U | none | -54651.36 | -79.89002 | -55601.66 | 93.23002 | -145358.7 | 50251.98 | 44.10572 | 0.03297353 | 76.05711 | 0.05686046 | [[647.403369251217, 0.02, [0.0, 0.02, 0.33], ["Al", "L", "Al2Au"]], [540.8952091871408, 0.78, [0.67, 0.78, 0.8], ["AlAu2", "L", "AlAu4"]], [531.856390996175, 0.85, [0.8, 0.85, 1.0], ["AlAu4", "L", "Au"]]] | [[1068.8756405335162, 0.31, [0.31, 0.32, 0.33], ["Al2Au"]], [541.9190869714816, 0.78, [0.78, 0.79, 0.8], ["AlAu4"]]] | [[688.6636148135925, 0.5, [0.33, 0.5, 0.59], ["Al2Au", "AlAu", "L"]], [591.0805174689053, 0.67, [0.5, 0.67, 0.68], ["AlAu", "AlAu2", "L"]]] | [] | [{"type": "eut", "comp": 0.011898200000000001, "temp": 923.809, "phases": ["Al", "AuAl2"], "phase_comps": [0, 0.33358699999999997]}, {"type": "eut", "comp": 0.59987, "temp": 843.333, "phases": ["AuAl", "Au2Al"], "phase_comps": [0.499809, 0.655547]}, {"type": "eut", "comp": 0.784058, "temp": 798.994, "phases": ["Au8Al3", "(Au)"], "phase_comps": [0.664316, 0.999619]}] | [{"type": "cmp", "comp": 0.33358699999999997, "temp": 1332.88, "phases": ["AuAl2"], "phase_comps": [0.33358699999999997]}] | [{"type": "per", "comp": 0.563637, "temp": 897.909, "phases": ["AuAl"], "phase_comps": [0.499809]}, {"type": "per", "comp": 0.600892, "temp": 848.4159999999999, "phases": ["Au2Al"], "phase_comps": [0.655547]}, {"type": "per", "comp": 0.7402549999999999, "temp": 838.127, "phases": ["Au8Al3"], "phase_comps": [0.664316]}] | [] | refitted
Au-Ni | 0 | https://mpds.io/entry/C903844 | JCOMAH | 0-100 | none | GGA/GGA+U | init error | 0 | 0 | 0 | 0 | 0 | 0 | 0 | 0 | 0 | 0 | [] | [] | [] | [] | [] | [] | [] | [] | constraintless
Au-Cr | 0 | https://mpds.io/entry/C900207 | MAS390 | 0-100 | none | GGA/GGA+U | none | 30006.74 | -4.803925 | 23479.09 | -14.22874 | 21428.61 | -1928.47 | 16.89477 | 0.007892209 | 29.13445 | 0.01360984 | [[1087.1387470812301, 0.07, [0.0, 0.07, 1.0], ["Au", "L", "Cr"]]] | [] | [] | [] | [] | [] | [] | [] | constraintless
Au-Cu | 0 | https://mpds.io/entry/C900209 | MAS390 | 0-100 | none | GGA/GGA+U | init error | 0 | 0 | 0 | 0 | 0 | 0 | 0 | 0 | 0 | 0 | [] | [] | [] | [] | [] | [] | [] | [] | constraintless
Au-Zr | 0 | https://mpds.io/entry/C900274 | MAS390 | 0-100 | 0.456-0.556, 0.556-0.689, 0.786-1 | GGA/GGA+U | none | -16851.11 | -109.8212 | -288075.9 | 178.8495 | -207169 | 21866.77 | 81.83645 | 0.03845734 | 104.0051 | 0.04887504 | [[1497.9037571236545, 0.32, [0.25, 0.32, 0.33], ["ZrAu3", "L", "ZrAu2"]], [1126.9670586221469, 0.55, [0.33, 0.55, 0.67], ["ZrAu2", "L", "Zr2Au"]], [1187.0067292827976, 0.81, [0.75, 0.81, 1.0], ["Zr3Au", "L", "Zr"]], [863.0938821178262, 0.06, [0.0, 0.06, 0.2], ["Au", "L", "ZrAu4"]]] | [[1496.5924329091777, 0.33, [0.33, 0.34, 0.35000000000000003], ["ZrAu2"]], [1199.0950919456027, 0.75, [0.75, 0.76, 0.77], ["Zr3Au"]], [1557.9079258188813, 0.23, [0.23, 0.24, 0.25], ["ZrAu3"]]] | [[1175.9716225591433, 0.67, [0.66, 0.67, 0.75], ["L", "Zr2Au", "Zr3Au"]], [1248.5297110846395, 0.2, [0.11, 0.2, 0.25], ["L", "ZrAu4", "ZrAu3"]]] | [] | [{"type": "eut", "comp": 0.32079599999999997, "temp": 1728.2800000000002, "phases": ["Au3Zr", "Au2Zr"], "phase_comps": [0.250095, 0.333397]}, {"type": "eut", "comp": 0.456036, "temp": 1529.4499999999998, "phases": ["Au2Zr", "Au4Zr5"], "phase_comps": [0.333397, 0.555852]}, {"type": "eut", "comp": 0.6887220000000001, "temp": 1421.1599999999999, "phases": ["Au4Zr5", "AuZr3"], "phase_comps": [0.555852, 0.7500950000000001]}, {"type": "eut", "comp": 0.785975, "temp": 1474.3000000000002, "phases": ["AuZr3", "(Zr)"], "phase_comps": [0.7500950000000001, 0.999619]}] | [{"type": "cmp", "comp": 0.250095, "temp": 1833.2599999999998, "phases": ["Au3Zr"], "phase_comps": [0.250095]}, {"type": "cmp", "comp": 0.333397, "temp": 1741.37, "phases": ["Au2Zr"], "phase_comps": [0.333397]}, {"type": "cmp", "comp": 0.555852, "temp": 1624.65, "phases": ["Au4Zr5"], "phase_comps": [0.555852]}, {"type": "cmp", "comp": 0.7500950000000001, "temp": 1503.6599999999999, "phases": ["AuZr3"], "phase_comps": [0.7500950000000001]}] | [{"type": "per", "comp": 0.11271800000000001, "temp": 1493.02, "phases": ["Au4Zr"], "phase_comps": [0.200152]}] | [] | constrained
Au-Nb | 0 | https://mpds.io/entry/C900234 | MAS390 | 0-100 | none | GGA/GGA+U | init error | 0 | 0 | 0 | 0 | 0 | 0 | 0 | 0 | 0 | 0 | [] | [] | [] | [] | [] | [] | [{"type": "per", "comp": 0.11509, "temp": 1492.87, "phases": ["Au2Nb3"], "phase_comps": [0.6000759999999999]}, {"type": "per", "comp": 0.48157200000000006, "temp": 1832.96, "phases": ["AuNb3"], "phase_comps": [0.760579]}] | [] | constraintless
Au-Zn | 0 | https://mpds.io/entry/C900271 | MAS390 | 0-100 | 0-0.346 | GGA/GGA+U | none | -68326.36 | 9.758424 | -12447.66 | 15.9027 | -58423.37 | 3690.631 | 24.65943 | 0.01843944 | 33.18144 | 0.02481189 | [[388.19594706443365, 0.96, [0.75, 0.96, 1.0], ["Zn3Au", "L", "Zn"]], [732.0775035350837, 0.17, [0.0, 0.17, 0.25], ["Au", "L", "ZnAu3"]], [619.3336740396686, 0.66, [0.5, 0.66, 0.75], ["ZnAu", "L", "Zn3Au"]], [669.4395619794542, 0.37, [0.25, 0.37, 0.5], ["ZnAu3", "L", "ZnAu"]]] | [[757.9584192040637, 0.48, [0.48, 0.49, 0.5], ["ZnAu"]], [667.5856891172533, 0.73, [0.73, 0.74, 0.75], ["Zn3Au"]], [772.2117301346351, 0.25, [0.25, 0.26, 0.27], ["ZnAu3"]]] | [] | [] | [{"type": "eut", "comp": 0.345597, "temp": 955.917, "phases": ["(Au)", "AuZn"], "phase_comps": [0.0, 0.48475]}, {"type": "eut", "comp": 0.6149450000000001, "temp": 931.792, "phases": ["AuZn", null], "phase_comps": [0.48475, null]}] | [{"type": "cmp", "comp": 0.48475, "temp": 1031.1329999999998, "phases": ["AuZn"], "phase_comps": [0.48475]}] | [] | [] | constraintless
Au-Sn | 0 | https://mpds.io/entry/C900255 | MAS390 | 0-100 | 0-0.296 | GGA/GGA+U | none | -57723.15 | -3.621467 | -21192.84 | -8.583877 | -61060.8 | -29104 | 49.7238 | 0.03718279 | 86.16105 | 0.06443007 | [[216.9699181095881, 0.9400000000000001, [0.67, 0.9400000000000001, 1.0], ["Sn2Au", "L", "Sn"]], [161.2426446688758, 0.26, [0.0, 0.26, 0.5], ["Au", "L", "SnAu"]]] | [[442.5114555848976, 0.5, [0.5, 0.51, 0.52], ["SnAu"]]] | [[307.0118747201069, 0.67, [0.5, 0.67, 0.73], ["SnAu", "Sn2Au", "L"]]] | [] | [{"type": "eut", "comp": 0.29578499999999996, "temp": 552.0509999999999, "phases": ["(Au)", "AuSn"], "phase_comps": [0.000381243, 0.5]}, {"type": "eut", "comp": 0.936398, "temp": 490.79699999999997, "phases": ["AuSn2", "Sn"], "phase_comps": [0.6662220000000001, 1]}] | [{"type": "cmp", "comp": 0.5, "temp": 691.903, "phases": ["AuSn"], "phase_comps": [0.5]}] | [{"type": "per", "comp": 0.725556, "temp": 581.9179999999999, "phases": ["AuSn2"], "phase_comps": [0.6662220000000001]}] | [] | constraintless
Au-Si | 0 | https://mpds.io/entry/C900252 | MAS390 | 0-100 | none | GGA/GGA+U | none | -18626.52 | 0.1503611 | -15272.97 | 4.512532 | -18393.45 | -8278.167 | 17.17038 | 0.01009927 | 43.97909 | 0.02586762 | [[655.3012514954717, 0.23, [0.0, 0.23, 1.0], ["Au", "L", "Si"]]] | [] | [] | [] | [{"type": "eut", "comp": 0.187, "temp": 798.7959999999999, "phases": ["Au", "Si"], "phase_comps": [0, 1]}] | [] | [] | [] | constraintless
Au-Ca | 0 | https://mpds.io/entry/C900202 | MAS390 | 0-100 | 0.227-0.251, 0.251-0.303, 0.667-0.851, 0.851-1 | GGA/GGA+U | init error | 0 | 0 | 0 | 0 | 0 | 0 | 0 | 0 | 0 | 0 | [] | [] | [] | [] | [{"type": "eut", "comp": 0.134769, "temp": 1076.976, "phases": ["Au", "CaAu4"], "phase_comps": [0, 0.200534]}, {"type": "eut", "comp": 0.22702999999999998, "temp": 1125.924, "phases": ["CaAu4", "CaAu3"], "phase_comps": [0.200534, 0.25066700000000003]}, {"type": "eut", "comp": 0.303088, "temp": 1037.0720000000001, "phases": ["CaAu3", "CaAu2"], "phase_comps": [0.25066700000000003, 0.33187199999999994]}, {"type": "eut", "comp": 0.38677100000000003, "temp": 1079.991, "phases": ["CaAu2", "CaAu"], "phase_comps": [0.33187199999999994, 0.499809]}, {"type": "eut", "comp": 0.8507429999999999, "temp": 930.8389999999999, "phases": ["Ca7Au3", "(Ca)"], "phase_comps": [0.666794, 1.0]}] | [{"type": "cmp", "comp": 0.200534, "temp": 1153.2359999999999, "phases": ["CaAu4"], "phase_comps": [0.200534]}, {"type": "cmp", "comp": 0.25066700000000003, "temp": 1132.841, "phases": ["CaAu3"], "phase_comps": [0.25066700000000003]}, {"type": "cmp", "comp": 0.33187199999999994, "temp": 1136.743, "phases": ["CaAu2"], "phase_comps": [0.33187199999999994]}, {"type": "cmp", "comp": 0.524018, "temp": 1287.67, "phases": ["CaAu"], "phase_comps": [0.524018]}] | [{"type": "per", "comp": 0.405903, "temp": 1117.234, "phases": ["CaAu"], "phase_comps": [0.499809]}, {"type": "per", "comp": 0.585017, "temp": 1124.1509999999998, "phases": ["Ca5Au4"], "phase_comps": [0.569767]}, {"type": "per", "comp": 0.756958, "temp": 1071.123, "phases": ["Ca7Au3"], "phase_comps": [0.666794]}] | [] | constraintless
Au-Na | 0 | https://mpds.io/entry/C900233 | MAS390 | 0-100 | none | GGA/GGA+U | none | -110766.6 | -8.071423 | -18838.25 | 3.606997 | -117661.4 | -15757.07 | 79.58305 | 0.05952716 | 103.478 | 0.07740027 | [[633.7725639036385, 0.14, [0.0, 0.14, 0.33], ["Au", "L", "NaAu2"]], [20.241374802312976, 0.93, [0.67, 0.93, 1.0], ["Na2Au", "L", "Na"]], [375.85692035215516, 0.62, [0.33, 0.62, 0.67], ["NaAu2", "L", "Na2Au"]]] | [[1044.5952481981599, 0.33, [0.33, 0.34, 0.35000000000000003], ["NaAu2"]], [395.191409071194, 0.67, [0.67, 0.68, 0.6900000000000001], ["Na2Au"]]] | [] | [] | [{"type": "eut", "comp": 0.165841, "temp": 1150.196, "phases": ["Au", "NaAu2"], "phase_comps": [0, 0.33358699999999997]}, {"type": "eut", "comp": 0.958826, "temp": 353.9709, "phases": ["Na2Au", "Na"], "phase_comps": [0.666413, 1]}] | [{"type": "cmp", "comp": 0.33358699999999997, "temp": 1275.05, "phases": ["NaAu2"], "phase_comps": [0.33358699999999997]}] | [{"type": "per", "comp": 0.6748000000000001, "temp": 644.9259999999999, "phases": ["NaAu"], "phase_comps": [0.5]}, {"type": "per", "comp": 0.824819, "temp": 436.18499999999995, "phases": ["Na2Au"], "phase_comps": [0.666413]}] | [] | constraintless
Au-Mg | 0 | https://mpds.io/entry/C900229 | MAS390 | 0-100 | none | GGA/GGA+U | none | -157397.8 | -23.42124 | -66985.2 | 62.19558 | -183866.6 | 3303.337 | 61.5757 | 0.04328178 | 98.28271 | 0.06908328 | [[552.1132608365642, 0.9400000000000001, [0.75, 0.9400000000000001, 1.0], ["Mg3Au", "L", "Mg"]], [843.9097937062085, 0.32, [0.25, 0.32, 0.5], ["MgAu3", "L", "MgAu"]], [640.7731499202355, 0.12, [0.0, 0.12, 0.24], ["Au", "L", "Mg13Au41"]], [893.011635171552, 0.66, [0.5, 0.66, 0.67], ["MgAu", "L", "Mg2Au"]]] | [[1147.481949484179, 0.48, [0.48, 0.49, 0.5], ["MgAu"]], [892.0854739255957, 0.67, [0.67, 0.68, 0.6900000000000001], ["Mg2Au"]], [924.2694441726024, 0.25, [0.25, 0.26, 0.27], ["MgAu3"]]] | [[813.5805299414827, 0.24, [0.17, 0.24, 0.25], ["L", "Mg13Au41", "MgAu3"]], [815.7995502087921, 0.75, [0.67, 0.75, 0.77], ["Mg2Au", "Mg3Au", "L"]]] | [] | [{"type": "eut", "comp": 0.32520000000000004, "temp": 1099.3029999999999, "phases": ["Mg13Au41", "MgAu"], "phase_comps": [0.0, 0.499809]}, {"type": "eut", "comp": 0.6368659999999999, "temp": 1053.282, "phases": ["MgAu", "Mg2Au"], "phase_comps": [0.499809, 0.666413]}, {"type": "eut", "comp": 0.6892870000000001, "temp": 1049.835, "phases": ["Mg2Au", "Mg3Au"], "phase_comps": [0.666413, 0.749714]}, {"type": "eut", "comp": 0.929279, "temp": 848.112, "phases": ["Mg3Au", "Mg"], "phase_comps": [0.749714, 1]}] | [{"type": "cmp", "comp": 0.499809, "temp": 1422.67, "phases": ["MgAu"], "phase_comps": [0.499809]}, {"type": "cmp", "comp": 0.666413, "temp": 1060.9859999999999, "phases": ["Mg2Au"], "phase_comps": [0.666413]}, {"type": "cmp", "comp": 0.749714, "temp": 1090.991, "phases": ["Mg3Au"], "phase_comps": [0.749714]}] | [{"type": "per", "comp": 0.0, "temp": 1337.3200000000002, "phases": ["Mg13Au41"], "phase_comps": [0.0]}] | [] | constrained
Au-K | 0 | https://mpds.io/entry/C900224 | MAS390 | 0-100 | 0.666-0.979 | GGA/GGA+U | none | -100534.3 | -16.48507 | 66439.19 | -45.80044 | -114036.2 | 28926.87 | 220.4083 | 0.1691662 | 391.0192 | 0.3001122 | [[742.3241955533692, 0.38, [0.17, 0.38, 0.4], ["KAu5", "L", "K2Au3"]], [-1018.5479542919853, 0.84, [0.4, 0.84, 1.0], ["K2Au3", "L", "K"]], [912.4843418018826, 0.07, [0.0, 0.07, 0.17], ["Au", "L", "KAu5"]]] | [[987.0091495275907, 0.17, [0.17, 0.18, 0.19], ["KAu5"]], [744.6654067287027, 0.38, [0.38, 0.39, 0.4], ["K2Au3"]]] | [] | [] | [{"type": "eut", "comp": 0.0764392, "temp": 1216.351, "phases": ["Au", "KAu5"], "phase_comps": [0, 0.166031]}, {"type": "eut", "comp": 0.9786499999999999, "temp": 327.88689999999997, "phases": ["K2Au", "K"], "phase_comps": [0.666413, 1]}] | [{"type": "cmp", "comp": 0.166031, "temp": 1279.1799999999998, "phases": ["KAu5"], "phase_comps": [0.166031]}] | [{"type": "per", "comp": 0.49180300000000005, "temp": 901.6809999999999, "phases": ["KAu2"], "phase_comps": [0.333397]}, {"type": "per", "comp": 0.54003, "temp": 787.6229999999999, "phases": ["K2Au3"], "phase_comps": [0.5]}, {"type": "per", "comp": 0.798894, "temp": 534.431, "phases": ["K2Au"], "phase_comps": [0.666413]}] | [] | constrained
Au-Mn | 0 | https://mpds.io/entry/C900230 | MAS390 | 0-100 | none | GGA/GGA+U | fitting conditions error | 0 | 0 | 0 | 0 | 0 | 0 | 0 | 0 | 0 | 0 | [] | [] | [] | [] | [] | [] | [] | [] | constraintless
Au-Ba | 0 | none | none | none | none | GGA/GGA+U | init error | 0 | 0 | 0 | 0 | 0 | 0 | 0 | 0 | 0 | 0 | [] | [] | [] | [] | [] | [] | [] | [] | constraintless
Au-Sr | 0 | https://mpds.io/entry/C900256 | MAS390 | 0-100 | 0.75-0.814, 0.814-0.9 | GGA/GGA+U | none | -87747.95 | -153.3948 | -228838.1 | 195.3459 | -270338.7 | 3688.451 | 44.83159 | 0.03300809 | 59.61869 | 0.04389537 | [[929.2967080808545, 0.47000000000000003, [0.33, 0.47000000000000003, 0.5], ["SrAu2", "L", "SrAu"]], [614.5065863309869, 0.92, [0.7, 0.92, 1.0], ["Sr7Au3", "L", "Sr"]], [837.3686349079782, 0.07, [0.0, 0.07, 0.17], ["Au", "L", "SrAu5"]], [996.8633236514935, 0.22, [0.17, 0.22, 0.33], ["SrAu5", "L", "SrAu2"]]] | [[933.6662689892825, 0.48, [0.48, 0.49, 0.5], ["SrAu"]], [1095.5858879254451, 0.31, [0.31, 0.32, 0.33], ["SrAu2"]], [1039.2147302885814, 0.17, [0.17, 0.18, 0.19], ["SrAu5"]]] | [[716.2597824792118, 0.7, [0.6, 0.7, 0.75], ["Sr3Au2", "Sr7Au3", "L"]], [761.0526243062376, 0.6, [0.5, 0.6, 0.6900000000000001], ["SrAu", "Sr3Au2", "L"]]] | [] | [{"type": "eut", "comp": 0.07091120000000001, "temp": 1163.165, "phases": ["Au", "SrAu5"], "phase_comps": [0, 0.166031]}, {"type": "eut", "comp": 0.225886, "temp": 1147.96, "phases": ["SrAu5", "SrAu2"], "phase_comps": [0.166031, 0.33358699999999997]}, {"type": "eut", "comp": 0.440145, "temp": 1123.0230000000001, "phases": ["SrAu2", "SrAu"], "phase_comps": [0.33358699999999997, 0.5150589999999999]}, {"type": "eut", "comp": 0.8143349999999999, "temp": 793.17, "phases": ["Sr7Au3", "Sr9Au"], "phase_comps": [0.7499049999999999, 0.900114]}] | [{"type": "cmp", "comp": 0.166031, "temp": 1312.9899999999998, "phases": ["SrAu5"], "phase_comps": [0.166031]}, {"type": "cmp", "comp": 0.33358699999999997, "temp": 1358.1999999999998, "phases": ["SrAu2"], "phase_comps": [0.33358699999999997]}, {"type": "cmp", "comp": 0.5150589999999999, "temp": 1242.841, "phases": ["SrAu"], "phase_comps": [0.5150589999999999]}] | [{"type": "per", "comp": 0.708349, "temp": 1022.871, "phases": ["Sr3Au2"], "phase_comps": [0.634579]}, {"type": "per", "comp": 0.774114, "temp": 863.317, "phases": ["Sr7Au3"], "phase_comps": [0.7499049999999999]}, {"type": "per", "comp": 0.868852, "temp": 912.9879999999999, "phases": ["Sr9Au"], "phase_comps": [0.900114]}] | [] | constrained
Au-V | 0 | https://mpds.io/entry/C900268 | MAS390 | 0-100 | none | GGA/GGA+U | init error | 0 | 0 | 0 | 0 | 0 | 0 | 0 | 0 | 0 | 0 | [] | [] | [] | [] | [] | [] | [{"type": "per", "comp": 0.315021, "temp": 1553.4299999999998, "phases": ["AuV3"], "phase_comps": [0.778689]}] | [] | constraintless
Au-Rb | 0 | https://mpds.io/entry/C900245 | MAS390 | 0-100 | none | GGA/GGA+U | none | -84316.84 | -6.40625 | -34846.23 | -10.078125 | -89600.86 | -43158.9 | 72.35224 | 0.05410768 | 100.0322 | 0.07480776 | [[38.38857854659875, 0.99, [0.5, 0.99, 1.0], ["RbAu", "L", "Rb"]], [639.8319000631715, 0.23, [0.17, 0.23, 0.3], ["RbAu5", "L", "Rb3Au7"]], [646.3747858622941, 0.12, [0.0, 0.12, 0.17], ["Au", "L", "RbAu5"]], [665.6713394349272, 0.36, [0.3, 0.36, 0.4], ["Rb3Au7", "L", "Rb2Au3"]]] | [[679.1224847140937, 0.4, [0.4, 0.41000000000000003, 0.42], ["Rb2Au3"]], [696.0001753842655, 0.3, [0.3, 0.31, 0.32], ["Rb3Au7"]], [679.838490157947, 0.17, [0.17, 0.18, 0.19], ["RbAu5"]]] | [[523.8448995710553, 0.5, [0.4, 0.5, 0.56], ["Rb2Au3", "RbAu", "L"]]] | [] | [{"type": "eut", "comp": 0.98456, "temp": 307.15909999999997, "phases": ["RbAu", "Rb"], "phase_comps": [0.5, 1]}] | [] | [{"type": "per", "comp": 0.293366, "temp": 1002.952, "phases": ["RbAu5"], "phase_comps": [0.167937]}, {"type": "per", "comp": 0.410408, "temp": 852.978, "phases": ["Rb3Au7"], "phase_comps": [0.333206]}, {"type": "per", "comp": 0.506862, "temp": 771.021, "phases": ["RbAu"], "phase_comps": [0.5]}] | [] | constraintless
Au-Ce | 0 | https://mpds.io/entry/C900204 | MAS390 | 0-100 | 0.667-0.839 | GGA/GGA+U | none | -201537.3 | 2.373276 | 10684.19 | -96.33719 | -198678.1 | -105380.1 | 125.1046 | 0.07605835 | 249.3835 | 0.1516147 | [[1210.5674633470458, 0.41000000000000003, [0.33, 0.41000000000000003, 0.5], ["CeAu2", "L", "CeAu"]], [809.8083601678746, 0.06, [0.0, 0.06, 0.14], ["Au", "L", "CeAu6"]], [947.7880702426804, 0.15, [0.14, 0.15, 0.25], ["CeAu6", "L", "CeAu3"]], [-1496.0221982329608, 0.8300000000000001, [0.5, 0.8300000000000001, 1.0], ["CeAu", "L", "Ce"]]] | [[1313.4720183141712, 0.33, [0.33, 0.34, 0.35000000000000003], ["CeAu2"]], [947.2287383653023, 0.12, [0.12, 0.13, 0.14], ["CeAu6"]], [1368.3107797110952, 0.5, [0.5, 0.51, 0.52], ["CeAu"]]] | [[1124.3968350970258, 0.25, [0.23, 0.25, 0.33], ["L", "CeAu3", "CeAu2"]]] | [] | [{"type": "eut", "comp": 0.0960732, "temp": 1079.9650000000001, "phases": ["Au", "Au6Ce"], "phase_comps": [0, 0.143729]}, {"type": "eut", "comp": 0.30995, "temp": 1297.65, "phases": ["Au51Ce14", "Au2Ce"], "phase_comps": [0.219024, 0.332634]}, {"type": "eut", "comp": 0.38715200000000005, "temp": 1267.551, "phases": ["Au2Ce", "AuCe"], "phase_comps": [0.332634, 0.499809]}, {"type": "eut", "comp": 0.838925, "temp": 792.658, "phases": ["AuCe2", "Ce"], "phase_comps": [0.6673659999999999, 1]}] | [{"type": "cmp", "comp": 0.219024, "temp": 1422.9099999999999, "phases": ["Au51Ce14"], "phase_comps": [0.219024]}, {"type": "cmp", "comp": 0.332634, "temp": 1403.7599999999998, "phases": ["Au2Ce"], "phase_comps": [0.332634]}, {"type": "cmp", "comp": 0.499809, "temp": 1644.85, "phases": ["AuCe"], "phase_comps": [0.499809]}] | [{"type": "per", "comp": 0.10903499999999999, "temp": 1171.478, "phases": ["Au6Ce"], "phase_comps": [0.143729]}, {"type": "per", "comp": 0.7632479999999999, "temp": 937.9839999999999, "phases": ["AuCe2"], "phase_comps": [0.6673659999999999]}] | [] | constrained
Au-Nd | 0 | https://mpds.io/entry/C900235 | MAS390 | 0-100 | 0.096-0.145 | GGA/GGA+U | none | -235085.7 | -14.61486 | -50893.43 | -43.60369 | -254319.3 | -108277.2 | 35.9525 | 0.02086477 | 50.39428 | 0.02924595 | [[1103.5491406974575, 0.25, [0.22, 0.25, 0.32], ["Nd14Au51", "L", "Nd17Au36"]], [1188.6098811421784, 0.36, [0.32, 0.36, 0.43], ["Nd17Au36", "L", "Nd3Au4"]], [645.7438285438777, 0.08, [0.0, 0.08, 0.22], ["Au", "L", "Nd14Au51"]], [614.7162148325953, 0.84, [0.67, 0.84, 1.0], ["Nd2Au", "L", "Nd"]]] | [[1212.9065587395512, 0.32, [0.32, 0.33, 0.34], ["Nd17Au36"]], [1116.994010485725, 0.22, [0.22, 0.23, 0.24], ["Nd14Au51"]], [1446.6345260319126, 0.5, [0.5, 0.51, 0.52], ["NdAu"]]] | [[832.3613333747777, 0.67, [0.5, 0.67, 0.74], ["NdAu", "Nd2Au", "L"]], [1279.991453490331, 0.43, [0.41000000000000003, 0.43, 0.5], ["L", "Nd3Au4", "NdAu"]]] | [] | [{"type": "eut", "comp": 0.0958826, "temp": 1069.501, "phases": ["Au", "Au6Nd"], "phase_comps": [0, 0.145063]}, {"type": "eut", "comp": 0.274304, "temp": 1338.7399999999998, "phases": ["Au51Nd14", "AuNd"], "phase_comps": [0.216737, 0.499809]}, {"type": "eut", "comp": 0.37094900000000003, "temp": 1419.83, "phases": ["Au51Nd14", "AuNd"], "phase_comps": [0.216737, 0.499809]}, {"type": "eut", "comp": 0.822722, "temp": 923.9359999999999, "phases": ["AuNd2", "Nd"], "phase_comps": [0.666413, 1]}] | [{"type": "cmp", "comp": 0.216737, "temp": 1451.46, "phases": ["Au51Nd14"], "phase_comps": [0.216737]}, {"type": "cmp", "comp": 0.499809, "temp": 1723.12, "phases": ["AuNd"], "phase_comps": [0.499809]}] | [{"type": "per", "comp": 0.108273, "temp": 1115.725, "phases": ["Au6Nd"], "phase_comps": [0.145063]}, {"type": "per", "comp": 0.726649, "temp": 1090.991, "phases": ["AuNd2"], "phase_comps": [0.666413]}] | [] | constrained
Au-La | 0 | https://mpds.io/entry/C900225 | MAS390 | 0-100 | 0.088-0.144 | GGA/GGA+U | none | -255428.1 | -10.7666 | -141166.7 | 28.17627 | -269041.7 | -105539.7 | 68.47464 | 0.0428655 | 111.0083 | 0.06949184 | [[1131.1171906163045, 0.41000000000000003, [0.33, 0.41000000000000003, 0.5], ["LaAu2", "L", "LaAu"]], [583.8871449846735, 0.8, [0.67, 0.8, 1.0], ["La2Au", "L", "La"]], [1141.2545318885823, 0.26, [0.22, 0.26, 0.33], ["La14Au51", "L", "LaAu2"]], [465.33300181988056, 0.09, [0.0, 0.09, 0.22], ["Au", "L", "La14Au51"]]] | [[1201.1914415463434, 0.22, [0.22, 0.23, 0.24], ["La14Au51"]], [1314.4890601369348, 0.5, [0.5, 0.51, 0.52], ["LaAu"]], [1280.9987021318584, 0.33, [0.33, 0.34, 0.35000000000000003], ["LaAu2"]]] | [[642.7301386017315, 0.67, [0.5, 0.67, 0.75], ["LaAu", "La2Au", "L"]]] | [] | [{"type": "eut", "comp": 0.0878765, "temp": 1081.3609999999999, "phases": ["Au", "Au6La"], "phase_comps": [0, 0.143538]}, {"type": "eut", "comp": 0.310141, "temp": 1326.77, "phases": ["Au51La14", "Au2La"], "phase_comps": [0.21540199999999998, 0.33244399999999996]}, {"type": "eut", "comp": 0.372856, "temp": 1420.7399999999998, "phases": ["Au2La", "AuLa"], "phase_comps": [0.33244399999999996, 0.499809]}, {"type": "eut", "comp": 0.836066, "temp": 834.1229999999999, "phases": ["AuLa2", "La"], "phase_comps": [0.666413, 1]}] | [{"type": "cmp", "comp": 0.21540199999999998, "temp": 1477.31, "phases": ["Au51La14"], "phase_comps": [0.21540199999999998]}, {"type": "cmp", "comp": 0.33244399999999996, "temp": 1486.73, "phases": ["Au2La"], "phase_comps": [0.33244399999999996]}, {"type": "cmp", "comp": 0.499809, "temp": 1597.4299999999998, "phases": ["AuLa"], "phase_comps": [0.499809]}] | [{"type": "per", "comp": 0.09912309999999999, "temp": 1188.71, "phases": ["Au6La"], "phase_comps": [0.143538]}, {"type": "per", "comp": 0.7495229999999999, "temp": 938.127, "phases": ["AuLa2"], "phase_comps": [0.666413]}] | [] | constraintless
Au-Y | 0 | none | none | none | none | GGA/GGA+U | init error | 0 | 0 | 0 | 0 | 0 | 0 | 0 | 0 | 0 | 0 | [] | [] | [] | [] | [] | [] | [] | [] | constraintless
Au-Co | 0 | https://mpds.io/entry/C900206 | MAS390 | 0-100 | 0-0.249 | GGA/GGA+U | none | 23169.48 | -3.705547 | 10806.72 | -10.34652 | 17412.54 | -5267.634 | 22.38807 | 0.01265578 | 34.04869 | 0.01924742 | [[920.2867187463743, 0.16, [0.0, 0.16, 1.0], ["Au", "L", "Co"]]] | [] | [] | [] | [{"type": "eut", "comp": 0.248687, "temp": 1270.228, "phases": ["(Au)", "Co"], "phase_comps": [0.000381243, 1]}] | [] | [] | [] | constraintless
Au-Sc | 0 | https://mpds.io/entry/C100063 | JALCEU | 0-100 | 0-0.086, 0.777-0.82, 0.82-1 | GGA/GGA+U | none | -275041.8 | 11.65565 | 59868.25 | -70.7019 | -256661.4 | -51625.46 | 174.7135 | 0.08852033 | 246.7946 | 0.1250409 | [[867.5034038365242, 0.06, [0.0, 0.06, 0.2], ["Au", "L", "ScAu4"]], [1608.0845647372134, 0.44, [0.33, 0.44, 0.5], ["ScAu2", "L", "ScAu"]], [224.00726803919554, 0.8300000000000001, [0.67, 0.8300000000000001, 1.0], ["Sc2Au", "L", "Sc"]], [1470.523252294794, 0.6, [0.5, 0.6, 0.67], ["ScAu", "L", "Sc2Au"]]] | [[1843.384167797149, 0.33, [0.33, 0.34, 0.35000000000000003], ["ScAu2"]], [1695.0450865139437, 0.5, [0.5, 0.51, 0.52], ["ScAu"]], [1665.4589705114327, 0.67, [0.67, 0.68, 0.6900000000000001], ["Sc2Au"]]] | [[1212.7858449990308, 0.2, [0.16, 0.2, 0.33], ["L", "ScAu4", "ScAu2"]]] | [] | [{"type": "eut", "comp": 0.0863194, "temp": 1313.87, "phases": ["(Au)", "Au4Sc"], "phase_comps": [0.000381243, 0.19996200000000003]}, {"type": "eut", "comp": 0.393945, "temp": 1804.73, "phases": ["Au2Sc", "AuSc"], "phase_comps": [0.33225299999999997, 0.5]}, {"type": "eut", "comp": 0.820488, "temp": 1389.06, "phases": ["Au15.7Sc55.3", "(Sc)"], "phase_comps": [0.777164, 1.0]}] | [{"type": "cmp", "comp": 0.33225299999999997, "temp": 1886.73, "phases": ["Au2Sc"], "phase_comps": [0.33225299999999997]}, {"type": "cmp", "comp": 0.5, "temp": 1973.1, "phases": ["AuSc"], "phase_comps": [0.5]}] | [{"type": "per", "comp": 0.168225, "temp": 1498.0900000000001, "phases": ["Au4Sc"], "phase_comps": [0.19996200000000003]}, {"type": "per", "comp": 0.225546, "temp": 1577.46, "phases": ["Au3Sc"], "phase_comps": [0.24990500000000002]}, {"type": "per", "comp": 0.702175, "temp": 1546.1399999999999, "phases": ["AuSc2"], "phase_comps": [0.6660309999999999]}, {"type": "per", "comp": 0.811946, "temp": 1406.8600000000001, "phases": ["Au15.7Sc55.3"], "phase_comps": [0.777164]}] | [] | constrained
Au-Li | 0 | https://mpds.io/entry/C900226 | MAS390 | 0-100 | 0.4-0.455, 0.61-0.636, 0.636-0.71 | GGA/GGA+U | none | -164481.5 | -12.345 | -7439.539 | 39.63763 | -175538.3 | 28062.08 | 93.20586 | 0.06968558 | 115.5347 | 0.08637977 | [[677.0188807166185, 0.37, [0.25, 0.37, 0.5], ["LiAu3", "L", "LiAu"]], [473.03250569116483, 0.68, [0.5, 0.68, 0.75], ["LiAu", "L", "Li3Au"]], [107.96675194590426, 0.96, [0.79, 0.96, 1.0], ["Li15Au4", "L", "Li"]], [728.6033417986729, 0.14, [0.0, 0.14, 0.25], ["Au", "L", "LiAu3"]]] | [[850.697667760336, 0.48, [0.48, 0.49, 0.5], ["LiAu"]], [532.9152609321377, 0.73, [0.73, 0.74, 0.75], ["Li3Au"]], [873.0572913566856, 0.23, [0.23, 0.24, 0.25], ["LiAu3"]]] | [[375.77048692692836, 0.79, [0.75, 0.79, 0.86], ["Li3Au", "Li15Au4", "L"]]] | [] | [{"type": "eut", "comp": 0.454909, "temp": 904.169, "phases": ["Li2Au3", "Li0.54Au0.46"], "phase_comps": [0.400191, 0.499905]}, {"type": "eut", "comp": 0.609724, "temp": 781.006, "phases": ["Li0.54Au0.46", "Li2Au"], "phase_comps": [0.499905, 0.636034]}, {"type": "eut", "comp": 0.709819, "temp": 709.5409999999999, "phases": ["Li2Au", "Li3Au"], "phase_comps": [0.636034, 0.7494759999999999]}, {"type": "eut", "comp": 0.945853, "temp": 427.93999999999994, "phases": ["Li15Au4", "Li"], "phase_comps": [0.781125, 1]}] | [{"type": "cmp", "comp": 0.499905, "temp": 917.549, "phases": ["Li0.54Au0.46"], "phase_comps": [0.499905]}, {"type": "cmp", "comp": 0.636034, "temp": 783.7429999999999, "phases": ["Li2Au"], "phase_comps": [0.636034]}, {"type": "cmp", "comp": 0.7494759999999999, "temp": 722.922, "phases": ["Li3Au"], "phase_comps": [0.7494759999999999]}] | [{"type": "per", "comp": 0.8537649999999999, "temp": 551.102, "phases": ["Li15Au4"], "phase_comps": [0.781125]}] | [] | constraintless
Au-Ga | 0 | https://mpds.io/entry/C900215 | MAS390 | 0-100 | 0.235-0.286, 0.235-0.336 | GGA/GGA+U | none | -65980.02 | -1.595402 | -33059.95 | 33.85552 | -67289.24 | -5277.202 | 21.75342 | 0.01624978 | 41.08035 | 0.03068698 | [[456.4074715548534, 0.53, [0.5, 0.53, 0.67], ["GaAu", "L", "Ga2Au"]], [202.26046958141382, 0.26, [0.0, 0.26, 0.5], ["Au", "L", "GaAu"]]] | [[519.8540857902249, 0.67, [0.67, 0.68, 0.6900000000000001], ["Ga2Au"]], [458.8210716241289, 0.5, [0.5, 0.51, 0.52], ["GaAu"]]] | [] | [] | [{"type": "eut", "comp": 0.286088, "temp": 620.315, "phases": ["Au7Ga2", "AuGa"], "phase_comps": [0.235417, 0.5]}, {"type": "eut", "comp": 0.336006, "temp": 612.862, "phases": ["Au7Ga2", "AuGa"], "phase_comps": [0.235417, 0.5]}, {"type": "eut", "comp": 0.560014, "temp": 722.0799999999999, "phases": ["AuGa", "AuGa2"], "phase_comps": [0.5, 0.6666030000000001]}] | [{"type": "cmp", "comp": 0.5, "temp": 734.123, "phases": ["AuGa"], "phase_comps": [0.5]}, {"type": "cmp", "comp": 0.6666030000000001, "temp": 764.28, "phases": ["AuGa2"], "phase_comps": [0.6666030000000001]}] | [{"type": "per", "comp": 0.266918, "temp": 647.909, "phases": ["Au7Ga2"], "phase_comps": [0.235417]}] | [] | constraintless
Au-Pb | 0 | https://mpds.io/entry/C900238 | MAS390 | 0-100 | none | GGA/GGA+U | none | -27610.77 | -2.201519 | 16789.67 | -9.484777 | -29745.03 | 7594.672 | 20.41513 | 0.01525943 | 29.90358 | 0.02235163 | [[133.642226161606, 0.87, [0.75, 0.87, 1.0], ["Pb3Au", "L", "Pb"]], [297.9750048919318, 0.62, [0.33, 0.62, 0.67], ["PbAu2", "L", "Pb2Au"]]] | [[307.84085969992384, 0.65, [0.65, 0.66, 0.67], ["Pb2Au"]]] | [[146.51004388732093, 0.75, [0.67, 0.75, 0.86], ["Pb2Au", "Pb3Au", "L"]], [504.05814391206115, 0.33, [0.0, 0.33, 0.38], ["Au", "PbAu2", "L"]]] | [] | [{"type": "eut", "comp": 0.840259, "temp": 485.466, "phases": ["AuPb2", "Pb"], "phase_comps": [0.6660309999999999, 1]}] | [] | [{"type": "per", "comp": 0.430042, "temp": 707.159, "phases": ["Au2Pb"], "phase_comps": [0.33358699999999997]}, {"type": "per", "comp": 0.735036, "temp": 525.608, "phases": ["AuPb2"], "phase_comps": [0.6660309999999999]}] | [] | constraintless
Au-B | 0 | https://mpds.io/entry/C900197 | MAS390 | 0-100 | none | GGA/GGA+U | none | 42845.35 | -0.1374435 | -2378.591 | -0.03923416 | 42590.91 | -2451.224 | 5.253728 | 0.002038336 | 8.986738 | 0.003486664 | [[1063.0345919812844, 0.01, [0.0, 0.01, 1.0], ["Au", "L", "B"]]] | [] | [] | [[1988.813799138621, 0.81, [0.25, 0.81, 1.0], ["L", "L", "B"]]] | [{"type": "eut", "comp": 0.00495616, "temp": 1328.6, "phases": ["Au", "B"], "phase_comps": [0, 1]}] | [] | [] | [{"type": "mig", "comp": 0.543461, "cbounds": [[0.00667557, 2260.38], [1.0, 2260.38]], "tbounds": [[0.543461, 2260.38], [0.543461, 2576.2400000000002]], "phases": ["B"], "phase_comps": [1]}] | constraintless
Au-Th | 0 | https://mpds.io/entry/C900261 | MAS390 | 0-100 | none | GGA/GGA+U | none | 66080.87 | -178.6786 | 65283.15 | -97.05392 | -234619.2 | -98049.85 | 67.4315 | 0.03324287 | 116.6928 | 0.05752805 | [[1049.4241208277786, 0.01, [0.0, 0.01, 0.22], ["Au", "L", "Th14Au51"]], [1106.4351795710272, 0.78, [0.67, 0.78, 1.0], ["Th2Au", "L", "Th"]], [1395.269111357648, 0.29, [0.22, 0.29, 0.33], ["Th14Au51", "L", "ThAu2"]]] | [[1406.573309135155, 0.33, [0.33, 0.34, 0.35000000000000003], ["ThAu2"]], [1425.781417804466, 0.22, [0.22, 0.23, 0.24], ["Th14Au51"]]] | [[1132.2514398056396, 0.67, [0.5, 0.67, 0.71], ["ThAu", "Th2Au", "L"]], [1234.7721427944725, 0.5, [0.43, 0.5, 0.56], ["Th3Au4", "ThAu", "L"]], [1275.5768770664, 0.43, [0.33, 0.43, 0.5], ["ThAu2", "Th3Au4", "L"]]] | [] | [{"type": "eut", "comp": 0.101029, "temp": 1097.884, "phases": ["Au", "Au51Th14"], "phase_comps": [0, 0.215593]}, {"type": "eut", "comp": 0.285551, "temp": 1597.38, "phases": ["Au51Th14", "Au2Th"], "phase_comps": [0.215593, 0.333397]}, {"type": "eut", "comp": 0.38029, "temp": 1602.85, "phases": ["Au2Th", "Au4Th3"], "phase_comps": [0.333397, 0.42908900000000005]}, {"type": "eut", "comp": 0.759436, "temp": 1322.77, "phases": ["AuTh2", "Th"], "phase_comps": [0.6666030000000001, 1]}] | [{"type": "cmp", "comp": 0.215593, "temp": 1713.2399999999998, "phases": ["Au51Th14"], "phase_comps": [0.215593]}, {"type": "cmp", "comp": 0.333397, "temp": 1678.12, "phases": ["Au2Th"], "phase_comps": [0.333397]}, {"type": "cmp", "comp": 0.42908900000000005, "temp": 1692.71, "phases": ["Au4Th3"], "phase_comps": [0.42908900000000005]}] | [{"type": "per", "comp": 0.550515, "temp": 1553.13, "phases": ["AuTh"], "phase_comps": [0.5]}, {"type": "per", "comp": 0.629623, "temp": 1452.77, "phases": ["Au2Th3"], "phase_comps": [0.6000759999999999]}, {"type": "per", "comp": 0.694243, "temp": 1382.98, "phases": ["AuTh2"], "phase_comps": [0.6666030000000001]}] | [] | constrained
Au-Pr | 0 | https://mpds.io/entry/C900241 | MAS390 | 0-100 | 0.111-0.144 | GGA/GGA+U | none | -223792.8 | -21.00808 | -48327.75 | -44.48537 | -249527 | -102820.9 | 30.5293 | 0.01895677 | 51.96119 | 0.03226461 | [[541.7705276486114, 0.85, [0.67, 0.85, 1.0], ["Pr2Au", "L", "Pr"]], [647.355464691747, 0.08, [0.0, 0.08, 0.22], ["Au", "L", "Pr14Au51"]], [1104.2960121117576, 0.38, [0.33, 0.38, 0.5], ["PrAu2", "L", "PrAu"]], [1066.1719404110104, 0.26, [0.22, 0.26, 0.33], ["Pr14Au51", "L", "PrAu2"]]] | [[1333.860494928158, 0.5, [0.5, 0.51, 0.52], ["PrAu"]], [1149.7244259995637, 0.33, [0.33, 0.34, 0.35000000000000003], ["PrAu2"]], [1099.8712161333438, 0.22, [0.22, 0.23, 0.24], ["Pr14Au51"]]] | [[707.8482275960898, 0.67, [0.5, 0.67, 0.77], ["PrAu", "Pr2Au", "L"]]] | [] | [{"type": "eut", "comp": 0.111246, "temp": 1051.6100000000001, "phases": ["Au", "Au6Pr"], "phase_comps": [0, 0.14411]}, {"type": "eut", "comp": 0.259511, "temp": 1266.658, "phases": ["Au51Pr14", "Au2Pr"], "phase_comps": [0.215593, 0.333016]}, {"type": "eut", "comp": 0.368401, "temp": 1356.83, "phases": ["Au2Pr", "AuPr"], "phase_comps": [0.333016, 0.499809]}, {"type": "eut", "comp": 0.8219249999999999, "temp": 875.81, "phases": ["AuPr2", "Pr"], "phase_comps": [0.6662220000000001, 1]}] | [{"type": "cmp", "comp": 0.215593, "temp": 1411.38, "phases": ["Au51Pr14"], "phase_comps": [0.215593]}, {"type": "cmp", "comp": 0.333016, "temp": 1416.0099999999998, "phases": ["Au2Pr"], "phase_comps": [0.333016]}, {"type": "cmp", "comp": 0.499809, "temp": 1609.9499999999998, "phases": ["AuPr"], "phase_comps": [0.499809]}] | [{"type": "per", "comp": 0.11629400000000001, "temp": 1075.703, "phases": ["Au6Pr"], "phase_comps": [0.14411]}, {"type": "per", "comp": 0.754439, "temp": 958.924, "phases": ["AuPr2"], "phase_comps": [0.6662220000000001]}] | [] | constrained
Au-Sm | 0 | https://mpds.io/entry/C900254 | MAS390 | 0-100 | 0.28-0.334, 0.334-0.362, 0.362-0.412 | GGA/GGA+U | none | -199496.8 | -40.02254 | -38865.03 | -46.88978 | -251687.6 | -100010.9 | 53.62355 | 0.03102263 | 72.34419 | 0.04185301 | [[1069.3206533508128, 0.34, [0.25, 0.34, 0.5], ["SmAu3", "L", "SmAu"]], [819.2252159048468, 0.88, [0.67, 0.88, 1.0], ["Sm2Au", "L", "Sm"]], [766.7353379054886, 0.06, [0.0, 0.06, 0.14], ["Au", "L", "SmAu6"]]] | [[1452.4416046294486, 0.5, [0.5, 0.51, 0.52], ["SmAu"]], [1181.5326859687857, 0.25, [0.25, 0.26, 0.27], ["SmAu3"]]] | [[1044.2957581462729, 0.67, [0.5, 0.67, 0.73], ["SmAu", "Sm2Au", "L"]], [879.1504844888797, 0.14, [0.11, 0.14, 0.22], ["L", "SmAu6", "Sm14Au51"]], [1110.8919886221238, 0.22, [0.19, 0.22, 0.25], ["L", "Sm14Au51", "SmAu3"]]] | [] | [{"type": "eut", "comp": 0.115867, "temp": 1026.836, "phases": ["Au", "Au6Sm"], "phase_comps": [0, 0.143919]}, {"type": "eut", "comp": 0.28011199999999997, "temp": 1319.33, "phases": ["Au3Sm", "Au36Sm17"], "phase_comps": [0.24990500000000002, 0.33358699999999997]}, {"type": "eut", "comp": 0.36159199999999997, "temp": 1330.42, "phases": ["Au36Sm17", "Au10Sm7"], "phase_comps": [0.33358699999999997, 0.411933]}, {"type": "eut", "comp": 0.811669, "temp": 987.2579999999999, "phases": ["AuSm2", "Sm"], "phase_comps": [0.666413, 1]}] | [{"type": "cmp", "comp": 0.216165, "temp": 1434.75, "phases": ["Au51Sm14"], "phase_comps": [0.216165]}, {"type": "cmp", "comp": 0.33358699999999997, "temp": 1406.1799999999998, "phases": ["Au36Sm17"], "phase_comps": [0.33358699999999997]}, {"type": "cmp", "comp": 0.5, "temp": 1728.02, "phases": ["AuSm"], "phase_comps": [0.5]}] | [{"type": "per", "comp": 0.12048199999999999, "temp": 1052.388, "phases": ["Au6Sm"], "phase_comps": [0.143919]}, {"type": "per", "comp": 0.253847, "temp": 1364.88, "phases": ["Au3Sm"], "phase_comps": [0.24990500000000002]}, {"type": "per", "comp": 0.370714, "temp": 1336.8200000000002, "phases": ["Au10Sm7"], "phase_comps": [0.411933]}, {"type": "per", "comp": 0.37400500000000003, "temp": 1396.83, "phases": ["Au7Sm6"], "phase_comps": [0.461494]}, {"type": "per", "comp": 0.783438, "temp": 1112.9119999999998, "phases": ["AuSm2"], "phase_comps": [0.666413]}] | [] | constrained
Au-Gd | 0 | https://mpds.io/entry/C900216 | MAS390 | 0-100 | 0.095-0.144, 0.25-0.299, 0.25-0.374, 0.667-0.791 | GGA/GGA+U | none | -262252.6 | -2.518449 | -83303.7 | -19.22814 | -265783.6 | -110262.4 | 117.6581 | 0.06656303 | 190.4894 | 0.107766 | [[580.3056219521415, 0.78, [0.5, 0.78, 1.0], ["GdAu", "L", "Gd"]], [1277.8257388447219, 0.4, [0.33, 0.4, 0.5], ["GdAu2", "L", "GdAu"]], [199.66119614851112, 0.12, [0.0, 0.12, 0.33], ["Au", "L", "GdAu2"]]] | [[1486.0258744977555, 0.5, [0.5, 0.51, 0.52], ["GdAu"]], [1400.977557500923, 0.33, [0.33, 0.34, 0.35000000000000003], ["GdAu2"]]] | [] | [] | [{"type": "eut", "comp": 0.0949798, "temp": 1052.0729999999999, "phases": ["Au", "Au6Gd"], "phase_comps": [0, 0.143919]}, {"type": "eut", "comp": 0.299066, "temp": 1412.67, "phases": ["Au3Gd", "AuGd"], "phase_comps": [0.24990500000000002, 0.499809]}, {"type": "eut", "comp": 0.374307, "temp": 1428.4899999999998, "phases": ["Au3Gd", "AuGd"], "phase_comps": [0.24990500000000002, 0.499809]}, {"type": "eut", "comp": 0.7909910000000001, "temp": 1096.6129999999998, "phases": ["AuGd2", "Gd"], "phase_comps": [0.6666030000000001, 1]}] | [{"type": "cmp", "comp": 0.24990500000000002, "temp": 1468.69, "phases": ["Au3Gd"], "phase_comps": [0.24990500000000002]}, {"type": "cmp", "comp": 0.499809, "temp": 1767.02, "phases": ["AuGd"], "phase_comps": [0.499809]}] | [{"type": "per", "comp": 0.137455, "temp": 1134.478, "phases": ["Au6Gd"], "phase_comps": [0.143919]}, {"type": "per", "comp": 0.201176, "temp": 1381.1100000000001, "phases": ["Au51Gd14"], "phase_comps": [0.215974]}, {"type": "per", "comp": 0.689787, "temp": 1212.937, "phases": ["AuGd2"], "phase_comps": [0.6666030000000001]}] | [] | constraintless
Au-Dy | 0 | https://mpds.io/entry/C900210 | MAS390 | 0-100 | 0.095-0.144 | GGA/GGA+U | none | -278583.3 | -1.601971 | -28988.37 | -57.01853 | -281004.8 | -115177.6 | 89.0176 | 0.04605057 | 119.7463 | 0.06194714 | [[798.0205246399802, 0.8200000000000001, [0.67, 0.8200000000000001, 1.0], ["Dy2Au", "L", "Dy"]], [1221.1294359357385, 0.66, [0.5, 0.66, 0.67], ["DyAu", "L", "Dy2Au"]], [1380.1480233600773, 0.39, [0.33, 0.39, 0.5], ["DyAu2", "L", "DyAu"]], [536.2324154405926, 0.09, [0.0, 0.09, 0.25], ["Au", "L", "DyAu3"]]] | [[1662.0822342527767, 0.5, [0.5, 0.51, 0.52], ["DyAu"]], [1465.6761162133894, 0.33, [0.33, 0.34, 0.35000000000000003], ["DyAu2"]], [1217.0115861229933, 0.67, [0.67, 0.68, 0.6900000000000001], ["Dy2Au"]]] | [[1078.283552410639, 0.25, [0.21, 0.25, 0.33], ["L", "DyAu3", "DyAu2"]]] | [] | [{"type": "eut", "comp": 0.0954775, "temp": 1083.066, "phases": ["Au", "Au6Dy"], "phase_comps": [0, 0.143919]}, {"type": "eut", "comp": 0.270475, "temp": 1459.4299999999998, "phases": ["Au3Dy", "Au2Dy"], "phase_comps": [0.250477, 0.333397]}, {"type": "eut", "comp": 0.379586, "temp": 1509.7800000000002, "phases": ["Au2Dy", "AuDy"], "phase_comps": [0.333397, 0.499809]}, {"type": "eut", "comp": 0.7893729999999999, "temp": 1209.034, "phases": ["AuDy2", "Dy"], "phase_comps": [0.666413, 1]}] | [{"type": "cmp", "comp": 0.250477, "temp": 1502.79, "phases": ["Au3Dy"], "phase_comps": [0.250477]}, {"type": "cmp", "comp": 0.333397, "temp": 1592.8899999999999, "phases": ["Au2Dy"], "phase_comps": [0.333397]}, {"type": "cmp", "comp": 0.499809, "temp": 1932.33, "phases": ["AuDy"], "phase_comps": [0.499809]}] | [{"type": "per", "comp": 0.10066599999999999, "temp": 1117.944, "phases": ["Au6Dy"], "phase_comps": [0.143919]}, {"type": "per", "comp": 0.152163, "temp": 1368.0099999999998, "phases": ["Au51Dy14"], "phase_comps": [0.215593]}, {"type": "per", "comp": 0.740525, "temp": 1337.8600000000001, "phases": ["AuDy2"], "phase_comps": [0.666413]}] | [] | constraintless
Au-Er | 0 | https://mpds.io/entry/C100059 | IERME5 | 0-100 | 0-0.11, 0.374-0.411 | GGA/GGA+U | none | -288834.3 | 1.917748 | 15846.53 | -78.15969 | -285834.3 | -106423.8 | 64.68753 | 0.03260887 | 91.93486 | 0.04634421 | [[696.4581669542786, 0.08, [0.0, 0.08, 0.2], ["Au", "L", "ErAu4"]], [963.3345252439373, 0.81, [0.67, 0.81, 1.0], ["Er2Au", "L", "Er"]], [1446.6350013214055, 0.39, [0.33, 0.39, 0.5], ["ErAu2", "L", "ErAu"]], [1328.3164703125894, 0.66, [0.5, 0.66, 0.67], ["ErAu", "L", "Er2Au"]]] | [[1522.2533463072878, 0.33, [0.33, 0.34, 0.35000000000000003], ["ErAu2"]], [1707.2116141432903, 0.5, [0.5, 0.51, 0.52], ["ErAu"]], [1328.2869879696723, 0.67, [0.67, 0.68, 0.6900000000000001], ["Er2Au"]]] | [[1128.4509865280565, 0.25, [0.2, 0.25, 0.33], ["L", "ErAu3", "ErAu2"]], [956.6931364494889, 0.2, [0.15, 0.2, 0.25], ["L", "ErAu4", "ErAu3"]]] | [] | [{"type": "eut", "comp": 0.109936, "temp": 1080.563, "phases": ["(Au)", "Au4Er"], "phase_comps": [0.000381243, 0.19996200000000003]}, {"type": "eut", "comp": 0.269891, "temp": 1529.62, "phases": ["Au3Er", "Au2Er"], "phase_comps": [0.24990500000000002, 0.333206]}, {"type": "eut", "comp": 0.374437, "temp": 1583.7199999999998, "phases": ["Au2Er", "Au10Er7"], "phase_comps": [0.333206, 0.41098]}, {"type": "eut", "comp": 0.7548560000000001, "temp": 1304.0700000000002, "phases": ["AuEr2", "Er"], "phase_comps": [0.6666030000000001, 1]}] | [{"type": "cmp", "comp": 0.24990500000000002, "temp": 1557.69, "phases": ["Au3Er"], "phase_comps": [0.24990500000000002]}, {"type": "cmp", "comp": 0.333206, "temp": 1658.0500000000002, "phases": ["Au2Er"], "phase_comps": [0.333206]}, {"type": "cmp", "comp": 0.5, "temp": 1982.83, "phases": ["AuEr"], "phase_comps": [0.5]}] | [{"type": "per", "comp": 0.17486000000000002, "temp": 1272.136, "phases": ["Au4Er"], "phase_comps": [0.19996200000000003]}, {"type": "per", "comp": 0.39751800000000004, "temp": 1623.38, "phases": ["Au10Er7"], "phase_comps": [0.41098]}, {"type": "per", "comp": 0.700057, "temp": 1393.02, "phases": ["AuEr2"], "phase_comps": [0.6666030000000001]}] | [] | constraintless
Au-Yb | 0 | https://mpds.io/entry/C900270 | MAS390 | 0-100 | 0-0.111 | GGA/GGA+U | none | -268558.7 | -34.7565 | -104243.6 | 85.1061 | -310788.8 | -837.3112 | 83.88206 | 0.05358027 | 112.8264 | 0.0720687 | [[412.8773139971089, 0.89, [0.7, 0.89, 1.0], ["Yb7Au3", "L", "Yb"]], [533.2807008391229, 0.1, [0.0, 0.1, 0.2], ["Au", "L", "YbAu4"]], [1090.5641490940034, 0.39, [0.33, 0.39, 0.5], ["YbAu2", "L", "YbAu"]], [1146.7127086932965, 0.29, [0.25, 0.29, 0.33], ["YbAu3", "L", "YbAu2"]]] | [[1255.5196302462405, 0.48, [0.48, 0.49, 0.5], ["YbAu"]], [1173.3873834830938, 0.31, [0.31, 0.32, 0.33], ["YbAu2"]], [1189.0800021423383, 0.23, [0.23, 0.24, 0.25], ["YbAu3"]]] | [[1084.559565553774, 0.56, [0.5, 0.56, 0.61], ["YbAu", "Yb5Au4", "L"]], [625.0601050283083, 0.2, [0.12, 0.2, 0.25], ["L", "YbAu4", "YbAu3"]], [675.2725791468969, 0.62, [0.56, 0.62, 0.75], ["Yb5Au4", "Yb5Au3", "L"]], [675.012043601143, 0.7, [0.62, 0.7, 0.75], ["Yb5Au3", "Yb7Au3", "L"]]] | [] | [{"type": "eut", "comp": 0.110844, "temp": 1091.8719999999998, "phases": ["(Au)", "Au4Yb"], "phase_comps": [0.000381243, 0.19996200000000003]}, {"type": "eut", "comp": 0.280206, "temp": 1405.0300000000002, "phases": ["Au3Yb", "Au2Yb"], "phase_comps": [0.24990500000000002, 0.33358699999999997]}, {"type": "eut", "comp": 0.415029, "temp": 1335.48, "phases": ["Au2Yb", null], "phase_comps": [0.33358699999999997, null]}, {"type": "eut", "comp": 0.814145, "temp": 819.995, "phases": ["Au3Yb7", "Yb"], "phase_comps": [0.699962, 1]}] | [{"type": "cmp", "comp": 0.24990500000000002, "temp": 1422.8200000000002, "phases": ["Au3Yb"], "phase_comps": [0.24990500000000002]}, {"type": "cmp", "comp": 0.33358699999999997, "temp": 1512.8600000000001, "phases": ["Au2Yb"], "phase_comps": [0.33358699999999997]}] | [{"type": "per", "comp": 0.15788, "temp": 1261.974, "phases": ["Au4Yb"], "phase_comps": [0.19996200000000003]}, {"type": "per", "comp": 0.614282, "temp": 1196.7440000000001, "phases": ["Au4Yb5"], "phase_comps": [0.555852]}, {"type": "per", "comp": 0.6432869999999999, "temp": 1134.022, "phases": ["Au3Yb5"], "phase_comps": [0.6246659999999999]}, {"type": "per", "comp": 0.705414, "temp": 984.8829999999999, "phases": ["AuYb2"], "phase_comps": [0.6666030000000001]}, {"type": "per", "comp": 0.746534, "temp": 934.148, "phases": ["Au3Yb7"], "phase_comps": [0.699962]}] | [] | constraintless
Au-Hf | 0 | https://mpds.io/entry/C900219 | MAS390 | 0-100 | 0.695-1 | GGA/GGA+U | none | -223553.8 | 26.57522 | 46300 | -45.12323 | -172466.4 | -40443.55 | 118.5977 | 0.04733514 | 166.988 | 0.06664884 | [[907.0118262103873, 0.06, [0.0, 0.06, 0.25], ["Au", "L", "HfAu3"]], [1348.154570387659, 0.58, [0.5, 0.58, 0.67], ["HfAu", "L", "Hf2Au"]], [1455.6818223411992, 0.46, [0.41, 0.46, 0.5], ["Hf7Au10", "L", "HfAu"]], [1284.8857881582517, 0.77, [0.67, 0.77, 1.0], ["Hf2Au", "L", "Hf"]]] | [[1741.6785038121516, 0.33, [0.33, 0.34, 0.35000000000000003], ["HfAu2"]], [1490.833304115779, 0.5, [0.5, 0.51, 0.52], ["HfAu"]], [1571.1262437667892, 0.67, [0.67, 0.68, 0.6900000000000001], ["Hf2Au"]]] | [[1558.5306230654764, 0.25, [0.24, 0.25, 0.33], ["L", "HfAu3", "HfAu2"]], [1456.6841614627965, 0.41, [0.33, 0.41, 0.46], ["HfAu2", "Hf7Au10", "L"]]] | [] | [{"type": "eut", "comp": 0.32937399999999994, "temp": 1665.19, "phases": ["Au3Hf", "Au2Hf"], "phase_comps": [0.250095, 0.33358699999999997]}, {"type": "eut", "comp": 0.416152, "temp": 1585.44, "phases": ["Au2Hf", "AuHf2"], "phase_comps": [0.33358699999999997, 0.6660309999999999]}, {"type": "eut", "comp": 0.55916, "temp": 1553.12, "phases": ["Au2Hf", "AuHf2"], "phase_comps": [0.33358699999999997, 0.6660309999999999]}, {"type": "eut", "comp": 0.694503, "temp": 1782.48, "phases": ["AuHf2", "(Hf)"], "phase_comps": [0.6660309999999999, 0.999619]}] | [{"type": "cmp", "comp": 0.250095, "temp": 1835.54, "phases": ["Au3Hf"], "phase_comps": [0.250095]}, {"type": "cmp", "comp": 0.33358699999999997, "temp": 1674.06, "phases": ["Au2Hf"], "phase_comps": [0.33358699999999997]}, {"type": "cmp", "comp": 0.6660309999999999, "temp": 1800.87, "phases": ["AuHf2"], "phase_comps": [0.6660309999999999]}] | [{"type": "per", "comp": 0.106237, "temp": 1375.2800000000002, "phases": ["Au4.2Hf0.8"], "phase_comps": [0.167366]}, {"type": "per", "comp": 0.132741, "temp": 1474.27, "phases": ["Au4Hf"], "phase_comps": [0.19996200000000003]}] | [] | constrained
Au-Cs | 0 | https://mpds.io/entry/C900208 | MAS390 | 0-100 | 0.031-0.168 | GGA/GGA+U | fitting conditions error | 0 | 0 | 0 | 0 | 0 | 0 | 0 | 0 | 0 | 0 | [] | [] | [] | [] | [{"type": "eut", "comp": 0.031261899999999995, "temp": 1308.63, "phases": ["Au", "CsAu5"], "phase_comps": [0, 0.167937]}, {"type": "eut", "comp": 0.998666, "temp": 300.2154, "phases": ["CsAu", "Cs"], "phase_comps": [0.499809, 1]}] | [{"type": "cmp", "comp": 0.167937, "temp": 1343.3000000000002, "phases": ["CsAu5"], "phase_comps": [0.167937]}] | [{"type": "per", "comp": 0.499809, "temp": 860.3779999999999, "phases": ["CsAu"], "phase_comps": [0.499809]}] | [] | constraintless
Au-Be | 0 | https://mpds.io/entry/C900198 | MAS390 | 0-100 | 0.216-0.251, 0.251-0.26, 0.575-0.749, 0.749-0.798 | GGA/GGA+U | none | -6123.288 | -40.98632 | -117051.3 | 94.70887 | -65546.08 | 20259.52 | 45.26803 | 0.02899047 | 74.59072 | 0.04776924 | [[666.453867093099, 0.51, [0.5, 0.51, 0.83], ["BeAu", "L", "Be5Au"]], [628.1665426001892, 0.39, [0.33, 0.39, 0.5], ["BeAu2", "L", "BeAu"]], [841.3246299957567, 0.84, [0.83, 0.84, 1.0], ["Be5Au", "L", "Be"]], [443.53292097619396, 0.18, [0.0, 0.18, 0.33], ["Au", "L", "BeAu2"]]] | [[841.5486110441628, 0.8200000000000001, [0.8200000000000001, 0.83, 0.8300000000000001], ["Be5Au"]], [646.1045392801254, 0.33, [0.33, 0.34, 0.35000000000000003], ["BeAu2"]], [666.2779008568762, 0.48, [0.48, 0.49, 0.5], ["BeAu"]]] | [] | [] | [{"type": "eut", "comp": 0.21641100000000002, "temp": 853.896, "phases": ["Au", "BeAu3"], "phase_comps": [0, 0.25066700000000003]}, {"type": "eut", "comp": 0.259837, "temp": 868.716, "phases": ["BeAu3", "BeAu2"], "phase_comps": [0.25066700000000003, 0.333778]}, {"type": "eut", "comp": 0.394161, "temp": 875.951, "phases": ["BeAu2", "BeAu"], "phase_comps": [0.333778, 0.499619]}, {"type": "eut", "comp": 0.574558, "temp": 920.384, "phases": ["BeAu", "Be3Au"], "phase_comps": [0.499619, 0.7487609999999999]}, {"type": "eut", "comp": 0.798299, "temp": 1090.172, "phases": ["Be3Au", "Be5Au"], "phase_comps": [0.7487609999999999, 0.8400690000000001]}, {"type": "eut", "comp": 0.912586, "temp": 1074.521, "phases": ["Be5Au", "Be"], "phase_comps": [0.8400690000000001, 1]}] | [{"type": "cmp", "comp": 0.25066700000000003, "temp": 869.399, "phases": ["BeAu3"], "phase_comps": [0.25066700000000003]}, {"type": "cmp", "comp": 0.333778, "temp": 918.0559999999999, "phases": ["BeAu2"], "phase_comps": [0.333778]}, {"type": "cmp", "comp": 0.499619, "temp": 1002.952, "phases": ["BeAu"], "phase_comps": [0.499619]}, {"type": "cmp", "comp": 0.7487609999999999, "temp": 1123.327, "phases": ["Be3Au"], "phase_comps": [0.7487609999999999]}, {"type": "cmp", "comp": 0.8400690000000001, "temp": 1121.3, "phases": ["Be5Au"], "phase_comps": [0.8400690000000001]}] | [] | [] | constrained
Au-U | 0 | https://mpds.io/entry/C979787 | BAPDDW | 0-100 | none | GGA/GGA+U | fitting conditions error | 0 | 0 | 0 | 0 | 0 | 0 | 0 | 0 | 0 | 0 | [] | [] | [] | [] | [] | [] | [] | [] | constraintless
Au-Ta | 0 | https://mpds.io/entry/C900257 | MAS390 | 0-100 | 0.125-0.292 | GGA/GGA+U | none | -7426.129 | 1.228638 | 23162.84 | -8.860779 | -4581.777 | 2649.733 | 49.55812 | 0.01504903 | 70.02978 | 0.02126554 | [[1010.7376447662726, 0.05, [0.0, 0.05, 0.67], ["Au", "L", "Ta2Au"]]] | [] | [[1553.9859859145504, 0.67, [0.43, 0.67, 1.0], ["L", "Ta2Au", "Ta"]]] | [] | [{"type": "eut", "comp": 0.125424, "temp": 1276.1399999999999, "phases": ["Au", "(Au)"], "phase_comps": [0, 0.2917]}] | [] | [{"type": "per", "comp": 0.479238, "temp": 1972.77, "phases": ["Au2Ta3"], "phase_comps": [0.599886]}, {"type": "per", "comp": 0.601584, "temp": 2273.56, "phases": ["Au0.33Ta0.67"], "phase_comps": [0.758292]}] | [] | constraintless
Au-Eu | 0 | https://mpds.io/entry/C900213 | MAS390 | 0-100 | none | GGA/GGA+U | none | -158843.7 | -113.9499 | -147560 | 158.2878 | -297375.3 | 44874.14 | 55.30957 | 0.0407227 | 75.20778 | 0.05537313 | [[888.510162289621, 0.47000000000000003, [0.33, 0.47000000000000003, 0.5], ["EuAu2", "L", "EuAu"]], [950.5718687695536, 0.2, [0.17, 0.2, 0.33], ["EuAu5", "L", "EuAu2"]], [824.2923805229376, 0.08, [0.0, 0.08, 0.17], ["Au", "L", "EuAu5"]], [460.1130611525915, 0.88, [0.75, 0.88, 1.0], ["Eu3Au", "L", "Eu"]]] | [[892.8663609656586, 0.48, [0.48, 0.49, 0.5], ["EuAu"]], [1099.7387680110855, 0.31, [0.31, 0.32, 0.33], ["EuAu2"]], [964.8384580440342, 0.15, [0.15, 0.16, 0.17], ["EuAu5"]]] | [[513.7999149539583, 0.75, [0.7, 0.75, 0.81], ["Eu7Au3", "Eu3Au", "L"]], [650.636854704421, 0.6, [0.5, 0.6, 0.6900000000000001], ["EuAu", "Eu3Au2", "L"]], [536.9792272258579, 0.7, [0.6, 0.7, 0.78], ["Eu3Au2", "Eu7Au3", "L"]]] | [] | [{"type": "eut", "comp": 0.0943576, "temp": 1122.821, "phases": ["Au", "Au5Eu"], "phase_comps": [0, 0.16774699999999998]}, {"type": "eut", "comp": 0.25085799999999997, "temp": 1127.686, "phases": ["Au4Eu", "Au2Eu"], "phase_comps": [0.19996200000000003, 0.333397]}, {"type": "eut", "comp": 0.43518900000000005, "temp": 1173.3020000000001, "phases": ["Au2Eu", "AuEu"], "phase_comps": [0.333397, 0.499809]}, {"type": "eut", "comp": 0.799276, "temp": 737.823, "phases": ["AuEu3", "Eu"], "phase_comps": [0.7499049999999999, 1]}] | [{"type": "cmp", "comp": 0.16774699999999998, "temp": 1248.112, "phases": ["Au5Eu"], "phase_comps": [0.16774699999999998]}, {"type": "cmp", "comp": 0.333397, "temp": 1358.1999999999998, "phases": ["Au2Eu"], "phase_comps": [0.333397]}, {"type": "cmp", "comp": 0.499809, "temp": 1292.82, "phases": ["AuEu"], "phase_comps": [0.499809]}] | [{"type": "per", "comp": 0.225696, "temp": 1177.864, "phases": ["Au4Eu"], "phase_comps": [0.19996200000000003]}, {"type": "per", "comp": 0.620663, "temp": 1027.636, "phases": ["Au2Eu3"], "phase_comps": [0.599886]}, {"type": "per", "comp": 0.730271, "temp": 837.5699999999999, "phases": ["Au3Eu7"], "phase_comps": [0.699962]}, {"type": "per", "comp": 0.752764, "temp": 773.0989999999999, "phases": ["AuEu3"], "phase_comps": [0.7499049999999999]}] | [] | constrained
As-Au | 0 | https://mpds.io/entry/C900153 | MAS390 | 0-100 | none | GGA/GGA+U | none | 11842.6 | -9.35813 | -8476.183 | 7.577195 | 482.6311 | 721.8882 | 15.18641 | 0.01135237 | 19.97885 | 0.01493489 | [[620.3837051805009, 0.47000000000000003, [0.0, 0.47000000000000003, 1.0], ["As", "L", "Au"]]] | [] | [] | [] | [{"type": "eut", "comp": 0.435379, "temp": 908.899, "phases": ["As", "Au"], "phase_comps": [0, 1]}] | [] | [] | [] | constraintless
Au-Ge | 0 | https://mpds.io/entry/C900218 | MAS390 | 0-100 | 0-0.281 | GGA/GGA+U | none | -30647.49 | 7.617121 | -28733.04 | 21.67397 | -20937.16 | -1103 | 15.52859 | 0.01161207 | 30.52697 | 0.02282766 | [[361.16958641910696, 0.3, [0.0, 0.3, 1.0], ["Au", "L", "Ge"]]] | [] | [] | [] | [{"type": "eut", "comp": 0.280844, "temp": 634.604, "phases": ["(Au)", "Ge"], "phase_comps": [0.000381243, 1]}] | [] | [] | [] | constraintless
Au-W | 0 | https://mpds.io/entry/C900269 | MAS390 | 0-100 | none | GGA/GGA+U | none | 41992.74 | 0.9387207 | -3399.709 | 0.97229 | 44354.64 | -953.3496 | 5.912555 | 0.001599821 | 7.948479 | 0.002150702 | [] | [] | [] | [] | [{"type": "eut", "comp": 0.00228746, "temp": 1334.98, "phases": ["Au", "W"], "phase_comps": [0, 1]}] | [] | [] | [] | constraintless
Au-Ho | 0 | https://mpds.io/entry/C900221 | MAS390 | 0-100 | 0-0.12 | GGA/GGA+U | none | -284999.9 | 1.774666 | -25671.88 | -50.80486 | -282262.2 | -104044.5 | 81.0733 | 0.04111681 | 123.3615 | 0.06256354 | [[1467.970159086975, 0.4, [0.33, 0.4, 0.5], ["HoAu2", "L", "HoAu"]], [949.7732732645426, 0.81, [0.67, 0.81, 1.0], ["Ho2Au", "L", "Ho"]], [639.626497978575, 0.08, [0.0, 0.08, 0.2], ["Au", "L", "HoAu4"]], [1276.8063634480523, 0.66, [0.5, 0.66, 0.67], ["HoAu", "L", "Ho2Au"]]] | [[1711.6945144389956, 0.5, [0.5, 0.51, 0.52], ["HoAu"]], [1565.7659917181682, 0.33, [0.33, 0.34, 0.35000000000000003], ["HoAu2"]], [1273.160321402051, 0.67, [0.67, 0.68, 0.6900000000000001], ["Ho2Au"]]] | [[909.9848589390432, 0.2, [0.14, 0.2, 0.25], ["L", "HoAu4", "HoAu3"]], [1146.6971004769116, 0.25, [0.2, 0.25, 0.33], ["L", "HoAu3", "HoAu2"]]] | [] | [{"type": "eut", "comp": 0.11963800000000001, "temp": 1084.071, "phases": ["(Au)", "Au4Ho"], "phase_comps": [0.000381243, 0.216737]}, {"type": "eut", "comp": 0.28360399999999997, "temp": 1444.5900000000001, "phases": ["Au51Ho14", "Au2Ho"], "phase_comps": [0.250095, 0.333778]}, {"type": "eut", "comp": 0.34818600000000005, "temp": 1531.2399999999998, "phases": ["Au2Ho", "AuHo"], "phase_comps": [0.333778, 0.5]}, {"type": "eut", "comp": 0.780181, "temp": 1273.97, "phases": ["AuHo2", "Ho"], "phase_comps": [0.666794, 1]}] | [{"type": "cmp", "comp": 0.250095, "temp": 1490.08, "phases": ["Au51Ho14"], "phase_comps": [0.250095]}, {"type": "cmp", "comp": 0.333778, "temp": 1536.3000000000002, "phases": ["Au2Ho"], "phase_comps": [0.333778]}, {"type": "cmp", "comp": 0.5, "temp": 1970.9699999999998, "phases": ["AuHo"], "phase_comps": [0.5]}] | [{"type": "per", "comp": 0.19165, "temp": 1333.5700000000002, "phases": ["Au4Ho"], "phase_comps": [0.216737]}, {"type": "per", "comp": 0.7061769999999999, "temp": 1388.71, "phases": ["AuHo2"], "phase_comps": [0.666794]}] | [] | constraintless
Au-Mo | 0 | https://mpds.io/entry/C900232 | MAS390 | 0-100 | none | GGA/GGA+U | none | 24777.97 | -0.7231712 | 5728.726 | -3.097258 | 23247.52 | -825.9851 | 9.49733 | 0.003282729 | 10.54007 | 0.003643149 | [[1047.6477285860342, 0.02, [0.0, 0.02, 1.0], ["Au", "L", "Mo"]]] | [] | [] | [] | [{"type": "eut", "comp": 0.0222328, "temp": 1328.44, "phases": ["Au", "Mo"], "phase_comps": [0, 1]}] | [] | [] | [] | constraintless
Au-Tb | 0 | https://mpds.io/entry/C900258 | MAS390 | 0-100 | 0.098-0.144 | GGA/GGA+U | none | -269675.2 | -6.288861 | -17941.9 | -65.13663 | -279004.7 | -114571.4 | 76.73296 | 0.04046862 | 97.60862 | 0.05147835 | [[714.1733597608843, 0.8200000000000001, [0.67, 0.8200000000000001, 1.0], ["Tb2Au", "L", "Tb"]], [1334.2455251243473, 0.39, [0.33, 0.39, 0.5], ["TbAu2", "L", "TbAu"]], [582.3156644695907, 0.09, [0.0, 0.09, 0.22], ["Au", "L", "Tb14Au51"]]] | [[1591.9792529415367, 0.5, [0.5, 0.51, 0.52], ["TbAu"]], [1412.24928365523, 0.33, [0.33, 0.34, 0.35000000000000003], ["TbAu2"]]] | [[722.8088801191738, 0.22, [0.12, 0.22, 0.25], ["L", "Tb14Au51", "TbAu3"]], [1085.8062658079798, 0.25, [0.21, 0.25, 0.33], ["L", "TbAu3", "TbAu2"]], [1137.4104338646216, 0.67, [0.5, 0.67, 0.68], ["TbAu", "Tb2Au", "L"]]] | [] | [{"type": "eut", "comp": 0.09797940000000001, "temp": 1070.8690000000001, "phases": ["Au", "Au6Tb"], "phase_comps": [0, 0.14411]}, {"type": "eut", "comp": 0.284598, "temp": 1460.0700000000002, "phases": ["Au3Tb", "Au2Tb"], "phase_comps": [0.250095, 0.333206]}, {"type": "eut", "comp": 0.360274, "temp": 1525.35, "phases": ["Au2Tb", "AuTb"], "phase_comps": [0.333206, 0.5]}, {"type": "eut", "comp": 0.783263, "temp": 1177.661, "phases": ["AuTb2", "Tb"], "phase_comps": [0.666413, 1]}] | [{"type": "cmp", "comp": 0.250095, "temp": 1514.71, "phases": ["Au3Tb"], "phase_comps": [0.250095]}, {"type": "cmp", "comp": 0.333206, "temp": 1550.19, "phases": ["Au2Tb"], "phase_comps": [0.333206]}, {"type": "cmp", "comp": 0.5, "temp": 1896.1100000000001, "phases": ["AuTb"], "phase_comps": [0.5]}] | [{"type": "per", "comp": 0.133054, "temp": 1126.216, "phases": ["Au6Tb"], "phase_comps": [0.14411]}, {"type": "per", "comp": 0.203584, "temp": 1404.73, "phases": ["Au51Tb14"], "phase_comps": [0.215593]}, {"type": "per", "comp": 0.7134959999999999, "temp": 1288.3600000000001, "phases": ["AuTb2"], "phase_comps": [0.666413]}] | [] | constraintless
Au-Tl | 0 | https://mpds.io/entry/C906332 | ZACMAH | 0-100 | none | GGA/GGA+U | none | -11719.91 | -0.1306534 | 11757.21 | 0.5333519 | -11844.8 | 12267.03 | 30.08396 | 0.02247184 | 41.33506 | 0.03087609 | [[262.1826631393667, 0.65, [0.0, 0.65, 0.67], ["Au", "L", "Tl2Au"]], [133.0065594297572, 0.87, [0.67, 0.87, 1.0], ["Tl2Au", "L", "Tl"]]] | [[262.875944063902, 0.65, [0.65, 0.66, 0.67], ["Tl2Au"]]] | [] | [] | [{"type": "eut", "comp": 0.7245520000000001, "temp": 403.91499999999996, "phases": ["Au", "Tl"], "phase_comps": [0, 1]}] | [] | [] | [] | constraintless
Au-Lu | 0 | https://mpds.io/entry/C900227 | MAS390 | 0-100 | none | GGA/GGA+U | none | -293880.5 | 2.974701 | -27276.24 | -46.24123 | -289215.8 | -99788.73 | 112.9249 | 0.0576259 | 178.937 | 0.0913121 | [[1478.1529418235023, 0.4, [0.33, 0.4, 0.5], ["LuAu2", "L", "LuAu"]], [619.8473156199161, 0.08, [0.0, 0.08, 0.2], ["Au", "L", "LuAu4"]], [1414.3081619605641, 0.63, [0.5, 0.63, 0.67], ["LuAu", "L", "Lu2Au"]], [1147.9594530644458, 0.8200000000000001, [0.67, 0.8200000000000001, 1.0], ["Lu2Au", "L", "Lu"]]] | [[1684.3414526114911, 0.5, [0.5, 0.51, 0.52], ["LuAu"]], [1589.9176463745148, 0.33, [0.33, 0.34, 0.35000000000000003], ["LuAu2"]], [1443.3241491311019, 0.67, [0.67, 0.68, 0.6900000000000001], ["Lu2Au"]]] | [[933.6294947286236, 0.2, [0.16, 0.2, 0.25], ["L", "LuAu4", "LuAu3"]], [1042.781340612828, 0.25, [0.18, 0.25, 0.33], ["L", "LuAu3", "LuAu2"]]] | [] | [{"type": "eut", "comp": 0.11475400000000001, "temp": 983.6419999999999, "phases": ["Au", "Au4Lu"], "phase_comps": [0, 0.199771]}, {"type": "eut", "comp": 0.21387699999999998, "temp": 1248.8220000000001, "phases": ["Au4Lu", "Au3Lu"], "phase_comps": [0.199771, 0.25066700000000003]}, {"type": "eut", "comp": 0.279451, "temp": 1270.312, "phases": ["Au3Lu", "Au2Lu"], "phase_comps": [0.25066700000000003, 0.333206]}, {"type": "eut", "comp": 0.785932, "temp": 1391.5500000000002, "phases": ["AuLu2", "Lu"], "phase_comps": [0.666413, 1]}] | [{"type": "cmp", "comp": 0.199771, "temp": 1254.498, "phases": ["Au4Lu"], "phase_comps": [0.199771]}, {"type": "cmp", "comp": 0.25066700000000003, "temp": 1302.75, "phases": ["Au3Lu"], "phase_comps": [0.25066700000000003]}, {"type": "cmp", "comp": 0.499809, "temp": 1959.62, "phases": ["AuLu"], "phase_comps": [0.499809]}] | [{"type": "per", "comp": 0.31509699999999996, "temp": 1348.1599999999999, "phases": ["Au2Lu"], "phase_comps": [0.333206]}, {"type": "per", "comp": 0.676515, "temp": 1537.92, "phases": ["AuLu2"], "phase_comps": [0.666413]}] | [] | constraintless
Au-Tm | 0 | https://mpds.io/entry/C900265 | MAS390 | 0-100 | none | GGA/GGA+U | none | -297443.2 | 4.839478 | -2122.092 | -68.50616 | -289810.1 | -110173.8 | 88.51668 | 0.04441669 | 132.023 | 0.06624769 | [[1439.896991830563, 0.4, [0.33, 0.4, 0.5], ["TmAu2", "L", "TmAu"]], [924.0338562020999, 0.81, [0.67, 0.81, 1.0], ["Tm2Au", "L", "Tm"]], [1350.5381091755994, 0.64, [0.5, 0.64, 0.67], ["TmAu", "L", "Tm2Au"]], [642.9737528382122, 0.08, [0.0, 0.08, 0.2], ["Au", "L", "TmAu4"]]] | [[1533.846037808844, 0.33, [0.33, 0.34, 0.35000000000000003], ["TmAu2"]], [1715.2117410931592, 0.5, [0.5, 0.51, 0.52], ["TmAu"]], [1365.7247767674485, 0.67, [0.67, 0.68, 0.6900000000000001], ["Tm2Au"]]] | [[928.641981524987, 0.2, [0.16, 0.2, 0.25], ["L", "TmAu4", "TmAu3"]], [1051.2448630731092, 0.25, [0.19, 0.25, 0.33], ["L", "TmAu3", "TmAu2"]]] | [] | [{"type": "eut", "comp": 0.11475400000000001, "temp": 1009.592, "phases": ["Au", "Au4Tm"], "phase_comps": [0, 0.199771]}, {"type": "eut", "comp": 0.282882, "temp": 1371.27, "phases": ["Au3Tm", "Au2Tm"], "phase_comps": [0.250095, 0.332825]}, {"type": "eut", "comp": 0.789173, "temp": 1344.92, "phases": ["AuTm2", "Tm"], "phase_comps": [0.6662220000000001, 1]}] | [{"type": "cmp", "comp": 0.250095, "temp": 1412.23, "phases": ["Au3Tm"], "phase_comps": [0.250095]}, {"type": "cmp", "comp": 0.499809, "temp": 1992.87, "phases": ["AuTm"], "phase_comps": [0.499809]}] | [{"type": "per", "comp": 0.199771, "temp": 1307.62, "phases": ["Au4Tm"], "phase_comps": [0.199771]}, {"type": "per", "comp": 0.33225299999999997, "temp": 1461.6999999999998, "phases": ["Au2Tm"], "phase_comps": [0.332825]}, {"type": "per", "comp": 0.687381, "temp": 1497.7800000000002, "phases": ["AuTm2"], "phase_comps": [0.6662220000000001]}] | [] | constrained
Au-In | 0 | https://mpds.io/entry/C900223 | MAS390 | 0-100 | 0.34-0.5, 0.406-0.5, 0.5-0.553, 0.998-1 | GGA/GGA+U | none | 8591.764 | -100.2795 | -26367.83 | 52.23663 | -80019.25 | 19790.55 | 12.69556 | 0.009489734 | 20.08196 | 0.01501096 | [[437.67558963578097, 0.44, [0.4, 0.44, 0.67], ["In2Au3", "L", "In2Au"]]] | [[541.8386565999939, 0.65, [0.65, 0.66, 0.67], ["In2Au"]], [439.7412183563064, 0.4, [0.4, 0.41000000000000003, 0.42], ["In2Au3"]]] | [[490.31810127209997, 0.25, [0.0, 0.25, 0.28], ["Au", "InAu3", "L"]]] | [] | [{"type": "eut", "comp": 0.340259, "temp": 725.963, "phases": ["Au3In", "AuIn"], "phase_comps": [0.25085799999999997, 0.5]}, {"type": "eut", "comp": 0.405833, "temp": 728.092, "phases": ["Au3In", "AuIn"], "phase_comps": [0.25085799999999997, 0.5]}, {"type": "eut", "comp": 0.552802, "temp": 767.93, "phases": ["AuIn", "AuIn2"], "phase_comps": [0.5, 0.666413]}, {"type": "eut", "comp": 0.997713, "temp": 428.852, "phases": ["AuIn2", "(In)"], "phase_comps": [0.666413, 1.0]}] | [{"type": "cmp", "comp": 0.5, "temp": 783.135, "phases": ["AuIn"], "phase_comps": [0.5]}, {"type": "cmp", "comp": 0.666413, "temp": 814.154, "phases": ["AuIn2"], "phase_comps": [0.666413]}] | [{"type": "per", "comp": 0.238658, "temp": 922.111, "phases": ["Au0.87In0.13"], "phase_comps": [0.142013]}, {"type": "per", "comp": 0.241708, "temp": 913.9, "phases": ["Au4In"], "phase_comps": [0.158978]}, {"type": "per", "comp": 0.296416, "temp": 760.327, "phases": ["Au10In3"], "phase_comps": [0.24552]}, {"type": "per", "comp": 0.301182, "temp": 754.853, "phases": ["Au3In"], "phase_comps": [0.25085799999999997]}] | [] | constrained
Au-Sb | 0 | https://mpds.io/entry/C900249 | MAS390 | 0-100 | 0.356-0.666 | GGA/GGA+U | none | -46638.59 | 3.887591 | 19258.63 | -20.85542 | -42380.44 | -3584.699 | 46.39794 | 0.03559981 | 62.96445 | 0.04831081 | [[486.6329989355379, 0.8200000000000001, [0.75, 0.8200000000000001, 1.0], ["Sb3Au", "L", "Sb"]], [216.0146393787552, 0.42, [0.0, 0.42, 0.75], ["Au", "L", "Sb3Au"]]] | [[503.5183117337141, 0.73, [0.73, 0.74, 0.75], ["Sb3Au"]]] | [] | [] | [{"type": "eut", "comp": 0.355598, "temp": 627.226, "phases": ["Au", "AuSb2"], "phase_comps": [0, 0.6662220000000001]}] | [] | [{"type": "per", "comp": 0.636858, "temp": 722.322, "phases": ["AuSb2"], "phase_comps": [0.6662220000000001]}] | [] | constraintless
Au-Cd | 0 | https://mpds.io/entry/C900203 | MAS390 | 0-100 | 0-0.41, 0.819-0.93, 0.93-1 | GGA/GGA+U | none | -50133.16 | 1.127615 | -20600.65 | 26.41857 | -49044.31 | 4909.794 | 27.13725 | 0.02029302 | 39.7063 | 0.02969206 | [[599.1962984521007, 0.43, [0.25, 0.43, 0.5], ["CdAu3", "L", "CdAu"]], [301.10395101387326, 0.97, [0.75, 0.97, 1.0], ["Cd3Au", "L", "Cd"]], [751.629559173217, 0.19, [0.0, 0.19, 0.25], ["Au", "L", "CdAu3"]]] | [[618.5353828564336, 0.48, [0.48, 0.49, 0.5], ["CdAu"]], [561.969487630266, 0.62, [0.62, 0.63, 0.64], ["Cd5Au3"]], [773.1229756997742, 0.25, [0.25, 0.26, 0.27], ["CdAu3"]]] | [[484.80152435991727, 0.75, [0.62, 0.75, 0.76], ["Cd5Au3", "Cd3Au", "L"]]] | [] | [{"type": "eut", "comp": 0.410408, "temp": 899.81, "phases": ["(Au)", "AuCd"], "phase_comps": [0.0, 0.468166]}, {"type": "eut", "comp": 0.7001519999999999, "temp": 768.538, "phases": ["AuCd", "AuCd3"], "phase_comps": [0.468166, 0.727793]}, {"type": "eut", "comp": 0.929851, "temp": 581.564, "phases": ["AuCd4", "(Cd)"], "phase_comps": [0.8190999999999999, 1.0]}] | [{"type": "cmp", "comp": 0.468166, "temp": 901.584, "phases": ["AuCd"], "phase_comps": [0.468166]}, {"type": "cmp", "comp": 0.727793, "temp": 778.117, "phases": ["AuCd3"], "phase_comps": [0.727793]}] | [] | [] | constraintless
Au-Hg | 0 | https://mpds.io/entry/C900220 | MAS390 | 0-100 | 0.333-0.998 | GGA/GGA+U | init error | 0 | 0 | 0 | 0 | 0 | 0 | 0 | 0 | 0 | 0 | [] | [] | [] | [] | [{"type": "eut", "comp": 0.9980939999999999, "temp": 314.9645, "phases": ["Au2Hg", "Hg"], "phase_comps": [0.333206, 1]}] | [] | [{"type": "per", "comp": 0.586542, "temp": 711.6189999999999, "phases": ["Au0.75Hg0.25"], "phase_comps": [0.25143]}, {"type": "per", "comp": 0.987991, "temp": 464.534, "phases": ["Au2Hg"], "phase_comps": [0.333206]}] | [] | constraintless
Ag-Au | 0 | https://mpds.io/entry/C900007 | MAS390 | 0-100 | none | GGA/GGA+U | init error | 0 | 0 | 0 | 0 | 0 | 0 | 0 | 0 | 0 | 0 | [] | [] | [] | [] | [] | [] | [] | [] | constraintless
Au-Se | 0 | https://mpds.io/entry/C900251 | MAS390 | 0-100 | none | GGA/GGA+U | init error | 0 | 0 | 0 | 0 | 0 | 0 | 0 | 0 | 0 | 0 | [] | [] | [] | [] | [] | [] | [] | [] | constraintless
Au-Pd | 0 | https://mpds.io/entry/C900239 | MAS390 | 0-100 | none | GGA/GGA+U | init error | 0 | 0 | 0 | 0 | 0 | 0 | 0 | 0 | 0 | 0 | [] | [] | [] | [] | [] | [] | [] | [] | constraintless
Au-Bi | 0 | https://mpds.io/entry/C900199 | MAS390 | 0-100 | none | GGA/GGA+U | none | -8049.103 | 0.1423836 | 404.6165 | 1.662636 | -7915.084 | 1969.578 | 13.53089 | 0.01011383 | 17.93176 | 0.01340332 | [[230.67008414447372, 0.86, [0.33, 0.86, 1.0], ["BiAu2", "L", "Bi"]]] | [] | [[534.4250411228622, 0.33, [0.0, 0.33, 0.44], ["Au", "BiAu2", "L"]]] | [] | [{"type": "eut", "comp": 0.866946, "temp": 514.245, "phases": ["Au2Bi", "Bi"], "phase_comps": [0.33358699999999997, 1]}] | [] | [{"type": "per", "comp": 0.668319, "temp": 643.761, "phases": ["Au2Bi"], "phase_comps": [0.33358699999999997]}] | [] | constraintless
Au-Pt | 0 | https://mpds.io/entry/C900242 | MAS390 | 0-100 | none | GGA/GGA+U | init error | 0 | 0 | 0 | 0 | 0 | 0 | 0 | 0 | 0 | 0 | [] | [] | [] | [] | [] | [] | [] | [] | constraintless
Os-Ti | 0 | https://mpds.io/entry/C901835 | MAS390 | 0-100 | 0-0.35, 0.769-0.894 | GGA/GGA+U | none | -183261.7 | -20.26083 | -67316.16 | -26.20532 | -234179.6 | -133173.3 | 203.067 | 0.06443748 | 341.7897 | 0.1084572 | [[1535.7631433260217, 0.9500000000000001, [0.5, 0.9500000000000001, 1.0], ["TiOs", "L", "Ti"]], [1245.0807213136331, 0.25, [0.0, 0.25, 0.5], ["Os", "L", "TiOs"]]] | [[2180.66540858775, 0.5, [0.5, 0.51, 0.52], ["TiOs"]]] | [] | [] | [{"type": "eut", "comp": 0.350437, "temp": 2277.84, "phases": ["(Os)", "TiOs"], "phase_comps": [0.000381243, 0.5017159999999999]}, {"type": "eut", "comp": 0.893831, "temp": 1821.44, "phases": ["(Ti)", "Ti"], "phase_comps": [0.769466, 1]}] | [{"type": "cmp", "comp": 0.5017159999999999, "temp": 2333.2000000000003, "phases": ["TiOs"], "phase_comps": [0.5017159999999999]}] | [] | [] | constraintless
Fe-Os | 0 | https://mpds.io/entry/C901064 | MAS390 | 0-100 | none | GGA/GGA+U | init error | 0 | 0 | 0 | 0 | 0 | 0 | 0 | 0 | 0 | 0 | [] | [] | [] | [] | [] | [] | [] | [] | constraintless
Al-Os | 0 | none | none | none | none | GGA/GGA+U | init error | 0 | 0 | 0 | 0 | 0 | 0 | 0 | 0 | 0 | 0 | [] | [] | [] | [] | [] | [] | [] | [] | constraintless
Ni-Os | 0 | https://mpds.io/entry/C901765 | MAS390 | 0-100 | none | GGA/GGA+U | init error | 0 | 0 | 0 | 0 | 0 | 0 | 0 | 0 | 0 | 0 | [] | [] | [] | [] | [] | [] | [] | [] | constraintless
Cr-Os | 0 | https://mpds.io/entry/C900787 | MAS390 | 0-100 | 0-0.152, 0.152-0.333 | GGA/GGA+U | init error | 0 | 0 | 0 | 0 | 0 | 0 | 0 | 0 | 0 | 0 | [] | [] | [] | [] | [{"type": "eut", "comp": 0.33263800000000004, "temp": 2118.47, "phases": ["(Cr)", "Os"], "phase_comps": [0.15193, 1]}] | [{"type": "cmp", "comp": 0.15193, "temp": 2171.83, "phases": ["(Cr)"], "phase_comps": [0.15193]}] | [] | [] | constraintless
Cu-Os | 0 | https://mpds.io/entry/C900874 | MAS390 | 0-100 | none | GGA/GGA+U | none | 17962.62 | 5.626378 | -18783.54 | 13.06684 | 31090.14 | 11704.14 | 32.08007 | 0.009702564 | 38.209 | 0.01155625 | [[1082.0793930311188, 0.01, [0.0, 0.01, 1.0], ["Cu", "L", "Os"]]] | [] | [] | [] | [{"type": "eut", "comp": 0.0047655399999999995, "temp": 1354.75, "phases": ["Cu", "Os"], "phase_comps": [0, 1]}] | [] | [] | [] | constraintless
Os-Zr | 0 | https://mpds.io/entry/C103547 | 47SFA4 | 0-100 | 0.804-1 | GGA/GGA+U | none | -163047.3 | 2.414227 | 115587.1 | -22.01572 | -156609.2 | 56877.4 | 208.5612 | 0.06502804 | 273.2047 | 0.08518349 | [[618.0897207443346, 0.8300000000000001, [0.73, 0.8300000000000001, 1.0], ["Zr11Os4", "L", "Zr"]], [2283.8329212735043, 0.3, [0.0, 0.3, 0.33], ["Os", "L", "ZrOs2"]], [2251.1993848647185, 0.4, [0.33, 0.4, 0.5], ["ZrOs2", "L", "ZrOs"]]] | [[2333.5988770778677, 0.48, [0.48, 0.49, 0.5], ["ZrOs"]], [2289.967996129564, 0.31, [0.31, 0.32, 0.33], ["ZrOs2"]]] | [[656.4401934045038, 0.73, [0.5, 0.73, 0.8200000000000001], ["ZrOs", "Zr11Os4", "L"]]] | [] | [{"type": "eut", "comp": 0.187864, "temp": 2682.89, "phases": ["(Os)", null], "phase_comps": [0.000381243, null]}, {"type": "eut", "comp": 0.8041809999999999, "temp": 1612.1, "phases": ["Zr11Os4", "(Zr)"], "phase_comps": [0.733321, 0.999619]}] | [] | [{"type": "per", "comp": 0.541687, "temp": 2315.35, "phases": ["ZrOs"], "phase_comps": [0.5]}, {"type": "per", "comp": 0.756844, "temp": 1683.6100000000001, "phases": ["Zr11Os4"], "phase_comps": [0.733321]}] | [] | constraintless
Nb-Os | 0 | https://mpds.io/entry/C901708 | MAS390 | 0-100 | 0-0.259, 0.259-0.348, 0.348-0.47, 0.47-0.629 | GGA/GGA+U | none | 5097.886 | -17.05528 | 6715.564 | -10.88899 | -46491.34 | -26221.73 | 156.6793 | 0.04738394 | 220.5454 | 0.06669875 | [[2300.7536747049335, 0.07, [0.0, 0.07, 0.25], ["Nb", "L", "Nb3Os"]], [2348.3075592722935, 0.61, [0.4, 0.61, 1.0], ["Nb3Os2", "L", "Os"]]] | [[2606.9860039401183, 0.25, [0.25, 0.26, 0.27], ["Nb3Os"]], [2494.113734037802, 0.4, [0.4, 0.41000000000000003, 0.42], ["Nb3Os2"]]] | [] | [] | [{"type": "eut", "comp": 0.258513, "temp": 2449.6, "phases": ["(Nb)", "Nb0.6Os0.4"], "phase_comps": [0.000381243, 0.34826500000000005]}, {"type": "eut", "comp": 0.470047, "temp": 2394.4900000000002, "phases": ["Nb0.6Os0.4", "Nb0.4Os0.6"], "phase_comps": [0.34826500000000005, 0.629432]}] | [{"type": "cmp", "comp": 0.34826500000000005, "temp": 2473.5, "phases": ["Nb0.6Os0.4"], "phase_comps": [0.34826500000000005]}] | [{"type": "per", "comp": 0.595471, "temp": 2542.64, "phases": ["Nb0.4Os0.6"], "phase_comps": [0.629432]}] | [] | refitted
Os-Zn | 0 | none | none | none | none | GGA/GGA+U | init error | 0 | 0 | 0 | 0 | 0 | 0 | 0 | 0 | 0 | 0 | [] | [] | [] | [] | [] | [] | [] | [] | constraintless
Os-Sn | 0 | none | none | none | none | GGA/GGA+U | init error | 0 | 0 | 0 | 0 | 0 | 0 | 0 | 0 | 0 | 0 | [] | [] | [] | [] | [] | [] | [] | [] | constraintless
Os-Si | 0 | https://mpds.io/entry/C101185 | JALCEU | 0-100 | 0.42-0.5 | GGA/GGA+U | none | -111464.2 | -5.903502 | 30766.47 | 2.87684 | -126198.3 | 37946.57 | 18.18012 | 0.005500575 | 23.20511 | 0.007020936 | [[1305.323342727706, 0.91, [0.67, 0.91, 1.0], ["Si2Os", "L", "Si"]], [1723.6564778807474, 0.43, [0.0, 0.43, 0.6], ["Os", "L", "Si3Os2"]]] | [[1868.5110005570828, 0.58, [0.58, 0.59, 0.6], ["Si3Os2"]]] | [[1590.9064031264452, 0.67, [0.6, 0.67, 0.8], ["Si3Os2", "Si2Os", "L"]]] | [] | [{"type": "eut", "comp": 0.41993899999999995, "temp": 1986.83, "phases": ["Os", "OsSi"], "phase_comps": [0, 0.5]}, {"type": "eut", "comp": 0.8999240000000001, "temp": 1615.0700000000002, "phases": ["OsSi2", "Si"], "phase_comps": [0.666413, 1]}] | [{"type": "cmp", "comp": 0.599886, "temp": 2102.39, "phases": ["Os2Si3"], "phase_comps": [0.599886]}] | [{"type": "per", "comp": 0.45997, "temp": 2010.4, "phases": ["OsSi"], "phase_comps": [0.5]}, {"type": "per", "comp": 0.779832, "temp": 1921.4499999999998, "phases": ["OsSi2"], "phase_comps": [0.666413]}] | [] | constraintless
Ca-Os | 0 | none | none | none | none | GGA/GGA+U | init error | 0 | 0 | 0 | 0 | 0 | 0 | 0 | 0 | 0 | 0 | [] | [] | [] | [] | [] | [] | [] | [] | constraintless
Na-Os | 0 | none | none | none | none | GGA/GGA+U | init error | 0 | 0 | 0 | 0 | 0 | 0 | 0 | 0 | 0 | 0 | [] | [] | [] | [] | [] | [] | [] | [] | constraintless
Mg-Os | 0 | none | none | none | none | GGA/GGA+U | init error | 0 | 0 | 0 | 0 | 0 | 0 | 0 | 0 | 0 | 0 | [] | [] | [] | [] | [] | [] | [] | [] | constraintless
K-Os | 0 | none | none | none | none | GGA/GGA+U | init error | 0 | 0 | 0 | 0 | 0 | 0 | 0 | 0 | 0 | 0 | [] | [] | [] | [] | [] | [] | [] | [] | constraintless
Mn-Os | 0 | https://mpds.io/entry/C100222 | JALCEU | 0-100 | none | GGA/GGA+U | init error | 0 | 0 | 0 | 0 | 0 | 0 | 0 | 0 | 0 | 0 | [] | [] | [] | [] | [] | [] | [] | [] | constraintless
Ba-Os | 0 | none | none | none | none | GGA/GGA+U | init error | 0 | 0 | 0 | 0 | 0 | 0 | 0 | 0 | 0 | 0 | [] | [] | [] | [] | [] | [] | [] | [] | constraintless
Os-Sr | 0 | none | none | none | none | GGA/GGA+U | init error | 0 | 0 | 0 | 0 | 0 | 0 | 0 | 0 | 0 | 0 | [] | [] | [] | [] | [] | [] | [] | [] | constraintless
Os-V | 0 | https://mpds.io/entry/C901837 | MAS390 | 0-100 | none | GGA/GGA+U | fitting conditions error | 0 | 0 | 0 | 0 | 0 | 0 | 0 | 0 | 0 | 0 | [] | [] | [] | [] | [] | [] | [] | [] | constraintless
Os-Rb | 0 | none | none | none | none | GGA/GGA+U | init error | 0 | 0 | 0 | 0 | 0 | 0 | 0 | 0 | 0 | 0 | [] | [] | [] | [] | [] | [] | [] | [] | constraintless
Ce-Os | 0 | none | none | none | none | GGA/GGA+U | init error | 0 | 0 | 0 | 0 | 0 | 0 | 0 | 0 | 0 | 0 | [] | [] | [] | [] | [] | [] | [] | [] | constraintless
Nd-Os | 0 | none | none | none | none | GGA/GGA+U | init error | 0 | 0 | 0 | 0 | 0 | 0 | 0 | 0 | 0 | 0 | [] | [] | [] | [] | [] | [] | [] | [] | constraintless
La-Os | 0 | none | none | none | none | GGA/GGA+U | init error | 0 | 0 | 0 | 0 | 0 | 0 | 0 | 0 | 0 | 0 | [] | [] | [] | [] | [] | [] | [] | [] | constraintless
Os-Y | 0 | https://mpds.io/entry/C901839 | MAS390 | 0-100 | none | GGA/GGA+U | none | -115367.8 | 11.79752 | 89631.31 | -33.95216 | -86687.23 | 7091.398 | 141.0265 | 0.04481241 | 233.8981 | 0.07432322 | [[920.7833126389559, 0.9, [0.75, 0.9, 1.0], ["Y3Os", "L", "Y"]], [2316.1019612826058, 0.24, [0.0, 0.24, 0.33], ["Os", "L", "YOs2"]], [1457.6423756293375, 0.6900000000000001, [0.33, 0.6900000000000001, 0.75], ["YOs2", "L", "Y3Os"]]] | [[2377.5524141610954, 0.33, [0.33, 0.34, 0.35000000000000003], ["YOs2"]], [1517.4231130861608, 0.73, [0.73, 0.74, 0.75], ["Y3Os"]]] | [] | [] | [{"type": "eut", "comp": 0.06138010000000001, "temp": 2262.36, "phases": ["Os", "YOs2"], "phase_comps": [0, 0.333206]}, {"type": "eut", "comp": 0.879146, "temp": 1363.06, "phases": ["Y3Os", "Y"], "phase_comps": [0.7499049999999999, 1]}] | [{"type": "cmp", "comp": 0.333206, "temp": 2642.06, "phases": ["YOs2"], "phase_comps": [0.333206]}] | [{"type": "per", "comp": 0.769157, "temp": 1495.27, "phases": ["Y3Os"], "phase_comps": [0.7499049999999999]}] | [] | constrained
Co-Os | 0 | https://mpds.io/entry/C902307 | ZEMTAE | 0-100 | none | GGA/GGA+U | init error | 0 | 0 | 0 | 0 | 0 | 0 | 0 | 0 | 0 | 0 | [] | [] | [] | [] | [] | [] | [] | [] | constraintless
Os-Sc | 0 | none | none | none | none | GGA/GGA+U | init error | 0 | 0 | 0 | 0 | 0 | 0 | 0 | 0 | 0 | 0 | [] | [] | [] | [] | [] | [] | [] | [] | constraintless
Li-Os | 0 | none | none | none | none | GGA/GGA+U | init error | 0 | 0 | 0 | 0 | 0 | 0 | 0 | 0 | 0 | 0 | [] | [] | [] | [] | [] | [] | [] | [] | constraintless
Ga-Os | 0 | none | none | none | none | GGA/GGA+U | init error | 0 | 0 | 0 | 0 | 0 | 0 | 0 | 0 | 0 | 0 | [] | [] | [] | [] | [] | [] | [] | [] | constraintless
Os-Pb | 0 | none | none | none | none | GGA/GGA+U | init error | 0 | 0 | 0 | 0 | 0 | 0 | 0 | 0 | 0 | 0 | [] | [] | [] | [] | [] | [] | [] | [] | constraintless
B-Os | 0 | https://mpds.io/entry/C900306 | MAS390 | 0-100 | none | GGA/GGA+U | none | 18933.03 | -38.87649 | 23030.46 | -4.056155 | -91310.79 | 11528.24 | 141.0341 | 0.04265552 | 241.5084 | 0.07304381 | [[1982.9764739031175, 0.66, [0.5, 0.66, 1.0], ["BOs", "L", "Os"]], [1935.1285512554923, 0.14, [0.0, 0.14, 0.33], ["B", "L", "B2Os"]]] | [[2118.3745473026356, 0.38, [0.38, 0.39, 0.4], ["B3Os2"]]] | [[2066.3837190883937, 0.5, [0.4, 0.5, 0.53], ["B3Os2", "BOs", "L"]], [1972.5226751233608, 0.33, [0.17, 0.33, 0.4], ["L", "B2Os", "B3Os2"]]] | [] | [{"type": "eut", "comp": 0.185093, "temp": 2247.3, "phases": ["B", "OsB2"], "phase_comps": [0, 0.33358699999999997]}, {"type": "eut", "comp": 0.46015999999999996, "temp": 1772.1399999999999, "phases": ["Os2B3", "OsB"], "phase_comps": [0.400114, 0.5]}, {"type": "eut", "comp": 0.549752, "temp": 1723.48, "phases": ["OsB", "Os"], "phase_comps": [0.5, 1]}] | [{"type": "cmp", "comp": 0.33358699999999997, "temp": 2453.33, "phases": ["OsB2"], "phase_comps": [0.33358699999999997]}, {"type": "cmp", "comp": 0.5, "temp": 1847.4, "phases": ["OsB"], "phase_comps": [0.5]}] | [{"type": "per", "comp": 0.430042, "temp": 1872.4899999999998, "phases": ["Os2B3"], "phase_comps": [0.400114]}] | [] | constraintless
Os-Th | 0 | https://mpds.io/entry/C901834 | MAS390 | 0-100 | 0.6-0.64 | GGA/GGA+U | none | -89281.11 | -7.633438 | 156279.7 | -35.85194 | -108603.5 | 65528.25 | 117.4914 | 0.03780534 | 160.1139 | 0.05152001 | [[1598.114819192882, 0.63, [0.33, 0.63, 0.7], ["ThOs2", "L", "Th7Os3"]], [794.1990252356578, 0.89, [0.7, 0.89, 1.0], ["Th7Os3", "L", "Th"]]] | [[1664.2228042283018, 0.6900000000000001, [0.6900000000000001, 0.7, 0.7000000000000001], ["Th7Os3"]]] | [[2155.901346218422, 0.33, [0.0, 0.33, 0.41000000000000003], ["Os", "ThOs2", "L"]]] | [] | [{"type": "eut", "comp": 0.250477, "temp": 2375.69, "phases": ["Os", "ThOs2"], "phase_comps": [0, 0.333397]}, {"type": "eut", "comp": 0.639726, "temp": 1713.1399999999999, "phases": ["Th3Os2", "Th7Os3"], "phase_comps": [0.6000759999999999, 0.6997709999999999]}, {"type": "eut", "comp": 0.869043, "temp": 1532.3000000000002, "phases": ["Th7Os3", "Th"], "phase_comps": [0.6997709999999999, 1]}] | [{"type": "cmp", "comp": 0.333397, "temp": 2610.11, "phases": ["ThOs2"], "phase_comps": [0.333397]}, {"type": "cmp", "comp": 0.6997709999999999, "temp": 1815.15, "phases": ["Th7Os3"], "phase_comps": [0.6997709999999999]}] | [{"type": "per", "comp": 0.615707, "temp": 1815.15, "phases": ["Th3Os2"], "phase_comps": [0.6000759999999999]}] | [] | constraintless
Os-Pr | 0 | https://mpds.io/entry/C901823 | MAS390 | 0-100 | none | GGA/GGA+U | none | -43581.9 | 2.763519 | 34290.42 | -11.06232 | -37345.22 | 9325.108 | 40.21701 | 0.01215746 | 65.76736 | 0.01988125 | [[713.3118244587756, 0.92, [0.75, 0.92, 1.0], ["Pr3Os", "L", "Pr"]]] | [[1045.527054154345, 0.75, [0.75, 0.76, 0.77], ["Pr3Os"]]] | [[1334.0006691737826, 0.33, [0.0, 0.33, 0.67], ["Os", "PrOs2", "L"]]] | [] | [{"type": "eut", "comp": 0.862795, "temp": 945.096, "phases": ["Pr3Os", "Pr"], "phase_comps": [0.7500950000000001, 1]}] | [] | [{"type": "per", "comp": 0.390396, "temp": 2472.44, "phases": ["PrOs2"], "phase_comps": [0.333397]}] | [] | constraintless
Os-Sm | 0 | none | none | none | none | GGA/GGA+U | init error | 0 | 0 | 0 | 0 | 0 | 0 | 0 | 0 | 0 | 0 | [] | [] | [] | [] | [] | [] | [] | [] | constraintless
Gd-Os | 0 | none | none | none | none | GGA/GGA+U | init error | 0 | 0 | 0 | 0 | 0 | 0 | 0 | 0 | 0 | 0 | [] | [] | [] | [] | [] | [] | [] | [] | constraintless
Dy-Os | 0 | none | none | none | none | GGA/GGA+U | init error | 0 | 0 | 0 | 0 | 0 | 0 | 0 | 0 | 0 | 0 | [] | [] | [] | [] | [] | [] | [] | [] | constraintless
Er-Os | 0 | none | none | none | none | GGA/GGA+U | init error | 0 | 0 | 0 | 0 | 0 | 0 | 0 | 0 | 0 | 0 | [] | [] | [] | [] | [] | [] | [] | [] | constraintless
Os-Yb | 0 | https://mpds.io/entry/C901840 | MAS390 | 0-100 | none | GGA/GGA+U | init error | 0 | 0 | 0 | 0 | 0 | 0 | 0 | 0 | 0 | 0 | [] | [] | [] | [] | [] | [] | [] | [] | constraintless
Hf-Os | 0 | https://mpds.io/entry/C901279 | MAS390 | 0-100 | 0-0.181, 0.181-0.233, 0.672-0.779, 0.779-1 | GGA/GGA+U | init error | 0 | 0 | 0 | 0 | 0 | 0 | 0 | 0 | 0 | 0 | [] | [] | [] | [] | [{"type": "eut", "comp": 0.180742, "temp": 1836.6599999999999, "phases": ["(Hf)", "Hf54Os17"], "phase_comps": [0.000381243, 0.233321]}, {"type": "eut", "comp": 0.779196, "temp": 2823.55, "phases": ["HfOs2", "(Os)"], "phase_comps": [0.671941, 0.999619]}] | [{"type": "cmp", "comp": 0.671941, "temp": 2918.7200000000003, "phases": ["HfOs2"], "phase_comps": [0.671941]}] | [{"type": "per", "comp": 0.18204399999999998, "temp": 1912.0, "phases": ["Hf54Os17"], "phase_comps": [0.233321]}, {"type": "per", "comp": 0.21371700000000002, "temp": 2124.78, "phases": ["Hf7Os3"], "phase_comps": [0.28841]}, {"type": "per", "comp": 0.239087, "temp": 2299.44, "phases": ["Hf2Os"], "phase_comps": [0.333778]}, {"type": "per", "comp": 0.46476799999999996, "temp": 2744.58, "phases": ["HfOs"], "phase_comps": [0.505337]}] | [] | constraintless
Cs-Os | 0 | none | none | none | none | GGA/GGA+U | init error | 0 | 0 | 0 | 0 | 0 | 0 | 0 | 0 | 0 | 0 | [] | [] | [] | [] | [] | [] | [] | [] | constraintless
Be-Os | 0 | none | none | none | none | GGA/GGA+U | init error | 0 | 0 | 0 | 0 | 0 | 0 | 0 | 0 | 0 | 0 | [] | [] | [] | [] | [] | [] | [] | [] | constraintless
Os-U | 0 | https://mpds.io/entry/C901836 | MAS390 | 0-100 | 0.556-0.605, 0.605-0.667, 0.75-0.78, 0.78-1 | GGA/GGA+U | init error | 0 | 0 | 0 | 0 | 0 | 0 | 0 | 0 | 0 | 0 | [] | [] | [] | [] | [{"type": "eut", "comp": 0.280661, "temp": 2444.35, "phases": ["Os", "UOs2"], "phase_comps": [0, 0.333206]}, {"type": "eut", "comp": 0.604942, "temp": 1182.425, "phases": ["U5Os4", "U2Os"], "phase_comps": [0.555661, 0.6666030000000001]}, {"type": "eut", "comp": 0.7795770000000001, "temp": 1245.393, "phases": ["U3Os", "(U)"], "phase_comps": [0.7499049999999999, 0.9994280000000001]}] | [{"type": "cmp", "comp": 0.333206, "temp": 2552.9300000000003, "phases": ["UOs2"], "phase_comps": [0.333206]}, {"type": "cmp", "comp": 0.7499049999999999, "temp": 1303.0500000000002, "phases": ["U3Os"], "phase_comps": [0.7499049999999999]}] | [{"type": "per", "comp": 0.5785, "temp": 1552.42, "phases": ["U5Os4"], "phase_comps": [0.555661]}, {"type": "per", "comp": 0.6136119999999999, "temp": 1193.576, "phases": ["U2Os"], "phase_comps": [0.6666030000000001]}] | [] | constraintless
Os-Ta | 0 | https://mpds.io/entry/C901832 | MAS390 | 0-100 | 0.43-0.53 | GGA/GGA+U | init error | 0 | 0 | 0 | 0 | 0 | 0 | 0 | 0 | 0 | 0 | [] | [] | [] | [] | [{"type": "eut", "comp": 0.529583, "temp": 2630.04, "phases": ["Ta0.5Os0.5", "Ta0.7Os0.3"], "phase_comps": [0.430042, 0.729508]}] | [] | [{"type": "per", "comp": 0.5001059999999999, "temp": 2693.02, "phases": ["Ta0.5Os0.5"], "phase_comps": [0.430042]}, {"type": "per", "comp": 0.53929, "temp": 2773.3, "phases": ["Ta0.7Os0.3"], "phase_comps": [0.729508]}] | [] | constraintless
Eu-Os | 0 | none | none | none | none | GGA/GGA+U | init error | 0 | 0 | 0 | 0 | 0 | 0 | 0 | 0 | 0 | 0 | [] | [] | [] | [] | [] | [] | [] | [] | constraintless
As-Os | 0 | https://mpds.io/entry/C900176 | MAS390 | 0-100 | none | GGA/GGA+U | init error | 0 | 0 | 0 | 0 | 0 | 0 | 0 | 0 | 0 | 0 | [] | [] | [] | [] | [] | [] | [] | [] | constraintless
Ge-Os | 0 | none | none | none | none | GGA/GGA+U | init error | 0 | 0 | 0 | 0 | 0 | 0 | 0 | 0 | 0 | 0 | [] | [] | [] | [] | [] | [] | [] | [] | constraintless
Os-W | 0 | https://mpds.io/entry/C901838 | MAS390 | 0-100 | none | GGA/GGA+U | fitting conditions error | 0 | 0 | 0 | 0 | 0 | 0 | 0 | 0 | 0 | 0 | [] | [] | [] | [] | [] | [] | [] | [] | constraintless
Ho-Os | 0 | none | none | none | none | GGA/GGA+U | init error | 0 | 0 | 0 | 0 | 0 | 0 | 0 | 0 | 0 | 0 | [] | [] | [] | [] | [] | [] | [] | [] | constraintless
Mo-Os | 0 | https://mpds.io/entry/C901641 | MAS390 | 0-100 | 0-0.211, 0.211-0.36 | GGA/GGA+U | init error | 0 | 0 | 0 | 0 | 0 | 0 | 0 | 0 | 0 | 0 | [] | [] | [] | [] | [{"type": "eut", "comp": 0.210899, "temp": 2655.62, "phases": ["(Mo)", "Mo0.65Os0.35"], "phase_comps": [0.000381243, 0.360084]}] | [] | [{"type": "per", "comp": 0.220046, "temp": 2704.32, "phases": ["Mo0.65Os0.35"], "phase_comps": [0.360084]}] | [] | constraintless
Os-Tb | 0 | none | none | none | none | GGA/GGA+U | init error | 0 | 0 | 0 | 0 | 0 | 0 | 0 | 0 | 0 | 0 | [] | [] | [] | [] | [] | [] | [] | [] | constraintless
Os-Tl | 0 | none | none | none | none | GGA/GGA+U | init error | 0 | 0 | 0 | 0 | 0 | 0 | 0 | 0 | 0 | 0 | [] | [] | [] | [] | [] | [] | [] | [] | constraintless
Lu-Os | 0 | none | none | none | none | GGA/GGA+U | init error | 0 | 0 | 0 | 0 | 0 | 0 | 0 | 0 | 0 | 0 | [] | [] | [] | [] | [] | [] | [] | [] | constraintless
Os-Tm | 0 | none | none | none | none | GGA/GGA+U | init error | 0 | 0 | 0 | 0 | 0 | 0 | 0 | 0 | 0 | 0 | [] | [] | [] | [] | [] | [] | [] | [] | constraintless
In-Os | 0 | none | none | none | none | GGA/GGA+U | init error | 0 | 0 | 0 | 0 | 0 | 0 | 0 | 0 | 0 | 0 | [] | [] | [] | [] | [] | [] | [] | [] | constraintless
Os-Sb | 0 | none | none | none | none | GGA/GGA+U | init error | 0 | 0 | 0 | 0 | 0 | 0 | 0 | 0 | 0 | 0 | [] | [] | [] | [] | [] | [] | [] | [] | constraintless
Cd-Os | 0 | none | none | none | none | GGA/GGA+U | init error | 0 | 0 | 0 | 0 | 0 | 0 | 0 | 0 | 0 | 0 | [] | [] | [] | [] | [] | [] | [] | [] | constraintless
Hg-Os | 0 | https://mpds.io/entry/C901315 | MAS390 | 0-100 | none | GGA/GGA+U | init error | 0 | 0 | 0 | 0 | 0 | 0 | 0 | 0 | 0 | 0 | [] | [] | [] | [] | [] | [] | [] | [] | constraintless
Ag-Os | 0 | https://mpds.io/entry/C900042 | MAS390 | 0-100 | none | GGA/GGA+U | init error | 0 | 0 | 0 | 0 | 0 | 0 | 0 | 0 | 0 | 0 | [] | [] | [] | [] | [] | [] | [] | [] | constraintless
Os-Se | 0 | https://mpds.io/entry/C901830 | MAS390 | 0-100 | none | GGA/GGA+U | init error | 0 | 0 | 0 | 0 | 0 | 0 | 0 | 0 | 0 | 0 | [] | [] | [] | [] | [] | [] | [] | [] | constraintless
Os-Pd | 0 | https://mpds.io/entry/C901822 | MAS390 | 0-100 | none | GGA/GGA+U | init error | 0 | 0 | 0 | 0 | 0 | 0 | 0 | 0 | 0 | 0 | [] | [] | [] | [] | [] | [] | [] | [] | constraintless
Bi-Os | 0 | https://mpds.io/entry/C900456 | MAS390 | 0-100 | none | GGA/GGA+U | init error | 0 | 0 | 0 | 0 | 0 | 0 | 0 | 0 | 0 | 0 | [] | [] | [] | [] | [] | [] | [] | [] | constraintless
Os-Pt | 0 | https://mpds.io/entry/C901824 | MAS390 | 0-100 | none | GGA/GGA+U | init error | 0 | 0 | 0 | 0 | 0 | 0 | 0 | 0 | 0 | 0 | [] | [] | [] | [] | [] | [] | [] | [] | constraintless
Au-Os | 0 | none | none | none | none | GGA/GGA+U | init error | 0 | 0 | 0 | 0 | 0 | 0 | 0 | 0 | 0 | 0 | [] | [] | [] | [] | [] | [] | [] | [] | constraintless
Te-Ti | 0 | https://mpds.io/entry/C120112 | JSSCBI | 0-100 | none | GGA/GGA+U | init error | 0 | 0 | 0 | 0 | 0 | 0 | 0 | 0 | 0 | 0 | [] | [] | [] | [] | [] | [] | [] | [] | constraintless
Fe-Te | 0 | https://mpds.io/entry/C901087 | MAS390 | 0-100 | none | GGA/GGA+U | init error | 0 | 0 | 0 | 0 | 0 | 0 | 0 | 0 | 0 | 0 | [] | [] | [] | [] | [] | [] | [] | [] | constraintless
Al-Te | 0 | https://mpds.io/entry/C900133 | MAS390 | 0-100 | none | GGA/GGA+U | none | -153302.1 | -44.97278 | 98765.83 | 6.964703 | -190566.4 | 104536.8 | 128.1023 | 0.1041124 | 188.0342 | 0.1528208 | [[279.6916472842678, 0.91, [0.71, 0.91, 1.0], ["Al2Te5", "L", "Te"]], [507.90016160109917, 0.29, [0.0, 0.29, 0.6], ["Al", "L", "Al2Te3"]]] | [[877.1367065428191, 0.58, [0.58, 0.59, 0.6], ["Al2Te3"]]] | [[739.8893138760992, 0.71, [0.6, 0.71, 0.72], ["Al2Te3", "Al2Te5", "L"]]] | [[650.9527870546494, 0.02, [0.0, 0.02, 0.19], ["Al", "L", "L"]]] | [{"type": "eut", "comp": 0.0162028, "temp": 924.088, "phases": ["Al", "Al2Te3"], "phase_comps": [0, 0.599695]}, {"type": "eut", "comp": 0.888486, "temp": 704.929, "phases": ["Al2Te3", "Te"], "phase_comps": [0.599695, 1]}] | [{"type": "cmp", "comp": 0.599695, "temp": 1168.386, "phases": ["Al2Te3"], "phase_comps": [0.599695]}] | [] | [{"type": "mig", "comp": 0.413831, "cbounds": [[0.0167833, 1116.08], [0.5996, 1116.08]], "tbounds": [[0.413831, 1116.08], [0.413831, 1229.8139999999999]], "phases": ["Al2Te3"], "phase_comps": [0.599695]}] | constraintless
Ni-Te | 0 | https://mpds.io/entry/C901787 | MAS390 | 0-100 | 0.495-0.56, 0.56-0.996 | GGA/GGA+U | none | 33619.62 | -122.272 | 1256.175 | 59.91808 | -116062.5 | 74606.3 | 74.64965 | 0.04324833 | 99.64819 | 0.05773126 | [[938.6859495330647, 0.49, [0.4, 0.49, 0.67], ["Ni3Te2", "L", "NiTe2"]], [954.7983148609927, 0.37, [0.0, 0.37, 0.4], ["Ni", "L", "Ni3Te2"]]] | [[1031.9251822444899, 0.65, [0.65, 0.66, 0.67], ["NiTe2"]], [956.1052828642238, 0.38, [0.38, 0.39, 0.4], ["Ni3Te2"]]] | [] | [] | [{"type": "eut", "comp": 0.34159399999999995, "temp": 1274.74, "phases": ["Ni", null], "phase_comps": [0, null]}, {"type": "eut", "comp": 0.495044, "temp": 1144.4479999999999, "phases": ["Ni", "Ni0.8Te"], "phase_comps": [0, 0.5596650000000001]}, {"type": "eut", "comp": 0.995997, "temp": 721.366, "phases": ["Ni0.8Te", "Te"], "phase_comps": [0.5596650000000001, 1]}] | [{"type": "cmp", "comp": 0.5596650000000001, "temp": 1172.391, "phases": ["Ni0.8Te"], "phase_comps": [0.5596650000000001]}] | [] | [] | constraintless
Cr-Te | 0 | https://mpds.io/entry/C900810 | not recorded | 0-100 | none | GGA/GGA+U | init error | 0 | 0 | 0 | 0 | 0 | 0 | 0 | 0 | 0 | 0 | [] | [] | [] | [] | [] | [] | [] | [] | constraintless
Cu-Te | 0 | https://mpds.io/entry/C101113 | NMATEI | 0-100 | none | GGA/GGA+U | none | -41262.28 | -59.46293 | 116310.5 | -25.00923 | -101305.1 | 91057.37 | 59.35754 | 0.04286331 | 81.63227 | 0.05894835 | [[166.1864656347168, 0.86, [0.67, 0.86, 1.0], ["CuTe2", "L", "Te"]]] | [] | [[568.9260205491146, 0.5, [0.0, 0.5, 0.51], ["Cu", "CuTe", "L"]], [433.8628596271659, 0.67, [0.5, 0.67, 0.68], ["CuTe", "CuTe2", "L"]]] | [[1001.233703989065, 0.02, [0.0, 0.02, 0.28], ["Cu", "L", "L"]]] | [{"type": "eut", "comp": 0.0404117, "temp": 1256.019, "phases": ["Cu", null], "phase_comps": [0, null]}, {"type": "eut", "comp": 0.71178, "temp": 633.097, "phases": ["CuTe", "Te"], "phase_comps": [0.5, 1]}] | [] | [{"type": "per", "comp": 0.6189479999999999, "temp": 708.135, "phases": ["CuTe"], "phase_comps": [0.5]}] | [{"type": "mig", "comp": 0.16107500000000002, "cbounds": [[0.052158300000000005, 1291.28], [0.28597300000000003, 1291.28]], "tbounds": [[0.16107500000000002, 1291.4099999999999], [0.16107500000000002, 1384.0099999999998]], "phases": null, "phase_comps": null}] | constrained
Te-Zr | 0 | https://mpds.io/entry/C902180 | MAS390 | 0-100 | none | GGA/GGA+U | none | -330675.7 | 2.453384 | -159119.7 | 32.26971 | -327213.8 | -113585 | 87.96205 | 0.04188829 | 115.2234 | 0.0548704 | [[1669.7855810962901, 0.53, [0.5, 0.53, 0.56], ["ZrTe", "L", "Zr5Te4"]], [1537.5482517924534, 0.19, [0.17, 0.19, 0.25], ["ZrTe5", "L", "ZrTe3"]], [1219.7478478026237, 0.8, [0.75, 0.8, 1.0], ["Zr3Te", "L", "Zr"]], [1649.6234575912686, 0.45, [0.4, 0.45, 0.5], ["Zr2Te3", "L", "ZrTe"]]] | [[1822.459149298988, 0.33, [0.33, 0.34, 0.35000000000000003], ["ZrTe2"]], [1546.9296718346409, 0.17, [0.17, 0.18, 0.19], ["ZrTe5"]], [1684.0941390876474, 0.5, [0.5, 0.51, 0.52], ["ZrTe"]], [1677.0760821394783, 0.56, [0.56, 0.5700000000000001, 0.58], ["Zr5Te4"]]] | [[1608.4131576972504, 0.25, [0.23, 0.25, 0.33], ["L", "ZrTe3", "ZrTe2"]], [1237.841160069991, 0.75, [0.56, 0.75, 0.77], ["Zr5Te4", "Zr3Te", "L"]], [1697.686071339826, 0.4, [0.33, 0.4, 0.41000000000000003], ["ZrTe2", "Zr2Te3", "L"]]] | [] | [{"type": "eut", "comp": 0.0019062100000000002, "temp": 712.075, "phases": ["Te", "ZrTe5"], "phase_comps": [0, 0.164888]}, {"type": "eut", "comp": 0.794319, "temp": 1392.7599999999998, "phases": ["Zr5Te4", "Zr"], "phase_comps": [0.554708, 1]}] | [{"type": "cmp", "comp": 0.395158, "temp": 1973.1, "phases": ["Zr0.67Te"], "phase_comps": [0.395158]}] | [{"type": "per", "comp": 0.0028593200000000003, "temp": 777.9649999999999, "phases": ["ZrTe5"], "phase_comps": [0.164888]}, {"type": "per", "comp": 0.00895921, "temp": 903.155, "phases": ["ZrTe3"], "phase_comps": [0.249714]}, {"type": "per", "comp": 0.5796800000000001, "temp": 1673.56, "phases": ["Zr5Te4"], "phase_comps": [0.554708]}] | [] | constrained
Nb-Te | 0 | https://mpds.io/entry/C901724 | MAS390 | 0-100 | none | GGA/GGA+U | init error | 0 | 0 | 0 | 0 | 0 | 0 | 0 | 0 | 0 | 0 | [] | [] | [] | [] | [] | [] | [] | [] | constraintless
Te-Zn | 0 | https://mpds.io/entry/C902179 | MAS390 | 0-100 | none | GGA/GGA+U | none | -90615.9 | -12.25243 | -77077.52 | -5.696831 | -98750.6 | -80859.79 | 160.7028 | 0.07394413 | 256.1522 | 0.1178633 | [[291.69249258121863, 0.09, [0.0, 0.09, 0.5], ["Te", "L", "ZnTe"]]] | [[1786.447022549562, 0.5, [0.5, 0.51, 0.52], ["ZnTe"]]] | [] | [[1634.4389971800583, 0.77, [0.5, 0.77, 0.9500000000000001], ["ZnTe", "L", "L"]]] | [{"type": "eut", "comp": 0.00419367, "temp": 687.747, "phases": ["Te", "ZnTe"], "phase_comps": [0, 0.5]}] | [{"type": "cmp", "comp": 0.5, "temp": 2106.4, "phases": ["ZnTe"], "phase_comps": [0.5]}] | [] | [{"type": "mig", "comp": 0.821755, "cbounds": [[0.5000950000000001, 639.344], [0.9994270000000001, 639.344]], "tbounds": [[0.821755, 1964.9899999999998], [0.821755, 2171.78]], "phases": ["ZnTe"], "phase_comps": [0.5]}] | constraintless
Sn-Te | 0 | https://mpds.io/entry/C902129 | MAS390 | 0-100 | none | GGA/GGA+U | none | -90502.19 | -46.39772 | 63831.05 | -49.30045 | -118394.9 | 34193.32 | 90.41508 | 0.08731395 | 125.5931 | 0.1212854 | [[187.1556238776269, 0.84, [0.5, 0.84, 1.0], ["SnTe", "L", "Te"]]] | [[745.6398346280397, 0.48, [0.48, 0.49, 0.5], ["SnTe"]]] | [] | [] | [{"type": "eut", "comp": 0.0015249699999999998, "temp": 499.25199999999995, "phases": ["Sn", "SnTe"], "phase_comps": [0, 0.504384]}, {"type": "eut", "comp": 0.849028, "temp": 657.3109999999999, "phases": ["SnTe", "Te"], "phase_comps": [0.504384, 1]}] | [{"type": "cmp", "comp": 0.504384, "temp": 1035.5169999999998, "phases": ["SnTe"], "phase_comps": [0.504384]}] | [] | [] | constraintless
Si-Te | 0 | https://mpds.io/entry/C902105 | MAS390 | 0-100 | 0.6-0.849 | GGA/GGA+U | none | -197682.3 | 127.6357 | 125076 | -66.25845 | -50717.94 | 48783.62 | 2102.347 | 1.309213 | 7605.347 | 4.736144 | [] | [] | [] | [] | [{"type": "eut", "comp": 0.849028, "temp": 656.5709999999999, "phases": ["Si2Te3", "Te"], "phase_comps": [0.599886, 1]}] | [] | [{"type": "per", "comp": 0.61952, "temp": 1107.7179999999998, "phases": ["Si2Te3"], "phase_comps": [0.599886]}] | [] | constraintless
Ca-Te | 0 | none | none | none | none | GGA/GGA+U | init error | 0 | 0 | 0 | 0 | 0 | 0 | 0 | 0 | 0 | 0 | [] | [] | [] | [] | [] | [] | [] | [] | constraintless
Na-Te | 0 | https://mpds.io/entry/C901699 | MAS390 | 0-100 | 0.5-0.575 | GGA/GGA+U | none | -117327.4 | -288.8601 | -209204.5 | 347.7933 | -275289.1 | -19015.59 | 75.19289 | 0.06133118 | 116.3093 | 0.09486785 | [[398.4370154596169, 0.64, [0.33, 0.64, 0.75], ["Na2Te", "L", "NaTe3"]], [348.51109221259105, 0.92, [0.75, 0.92, 1.0], ["NaTe3", "L", "Te"]]] | [[435.43505757410855, 0.73, [0.73, 0.74, 0.75], ["NaTe3"]], [966.531864945735, 0.31, [0.31, 0.32, 0.33], ["Na2Te"]]] | [] | [] | [{"type": "eut", "comp": 0.574724, "temp": 591.194, "phases": ["NaTe", "NaTe3"], "phase_comps": [0.5, 0.7500950000000001]}, {"type": "eut", "comp": 0.87419, "temp": 676.0899999999999, "phases": ["NaTe3", "Te"], "phase_comps": [0.7500950000000001, 1]}] | [{"type": "cmp", "comp": 0.333397, "temp": 1226.0140000000001, "phases": ["Na2Te"], "phase_comps": [0.333397]}, {"type": "cmp", "comp": 0.7500950000000001, "temp": 709.288, "phases": ["NaTe3"], "phase_comps": [0.7500950000000001]}] | [{"type": "per", "comp": 0.5299280000000001, "temp": 622.364, "phases": ["NaTe"], "phase_comps": [0.5]}] | [] | constrained
Mg-Te | 0 | none | none | none | none | GGA/GGA+U | init error | 0 | 0 | 0 | 0 | 0 | 0 | 0 | 0 | 0 | 0 | [] | [] | [] | [] | [] | [] | [] | [] | constraintless
K-Te | 0 | https://mpds.io/entry/C1201671 | JPEQE6 | 0-100 | none | GGA/GGA+U | none | -286898.1 | -123.8258 | -77387.38 | 44.50709 | -352713.1 | -53731.29 | 76.54477 | 0.06415787 | 100.806 | 0.08449304 | [[173.55084610734843, 0.8300000000000001, [0.6, 0.8300000000000001, 1.0], ["K2Te3", "L", "Te"]], [430.6095412425732, 0.59, [0.5, 0.59, 0.6], ["KTe", "L", "K2Te3"]], [-42.468008825273756, 0.04, [0.0, 0.04, 0.33], ["K", "L", "K2Te"]]] | [[430.5261698096624, 0.6, [0.6, 0.61, 0.62], ["K2Te3"]], [929.6149661770511, 0.33, [0.33, 0.34, 0.35000000000000003], ["K2Te"]]] | [[462.46520629008694, 0.5, [0.33, 0.5, 0.55], ["K2Te", "KTe", "L"]]] | [] | [{"type": "eut", "comp": 0.0015249699999999998, "temp": 337.0121, "phases": ["K", "K2Te"], "phase_comps": [0, 0.333016]}, {"type": "eut", "comp": 0.555471, "temp": 659.364, "phases": ["K2Te2", "K2Te3"], "phase_comps": [0.5, 0.599886]}, {"type": "eut", "comp": 0.7693479999999999, "temp": 525.558, "phases": ["K2Te3", "Te"], "phase_comps": [0.599886, 1]}] | [{"type": "cmp", "comp": 0.333016, "temp": 1193.069, "phases": ["K2Te"], "phase_comps": [0.333016]}, {"type": "cmp", "comp": 0.599886, "temp": 704.98, "phases": ["K2Te3"], "phase_comps": [0.599886]}] | [{"type": "per", "comp": 0.412505, "temp": 923.175, "phases": ["K5Te3"], "phase_comps": [0.37495199999999995]}, {"type": "per", "comp": 0.532787, "temp": 687.747, "phases": ["K2Te2"], "phase_comps": [0.5]}] | [] | constrained
Mn-Te | 0 | https://mpds.io/entry/C906504 | INOMAF | 0-100 | none | GGA/GGA+U | none | -9580.349 | -61.31113 | 31476.06 | 26.65873 | -78567.78 | 61472.53 | 136.3091 | 0.08891597 | 174.8932 | 0.1140848 | [[444.86131183683983, 0.99, [0.67, 0.99, 1.0], ["MnTe2", "L", "Te"]], [830.2831212728073, 0.4, [0.0, 0.4, 0.67], ["Mn", "L", "MnTe2"]]] | [[995.5097102391386, 0.65, [0.65, 0.66, 0.67], ["MnTe2"]]] | [] | [[1202.553076410231, 0.07, [0.0, 0.07, 0.18], ["Mn", "L", "L"]]] | [{"type": "eut", "comp": 0.997331, "temp": 720.819, "phases": ["MnTe2", "Te"], "phase_comps": [0.680137, 1]}] | [] | [{"type": "per", "comp": 0.517347, "temp": 1421.48, "phases": ["MnTe"], "phase_comps": [0.517347]}, {"type": "per", "comp": 0.771636, "temp": 1011.847, "phases": ["MnTe2"], "phase_comps": [0.680137]}] | [{"type": "mig", "comp": 0.157455, "cbounds": [[0.0, 1421.5900000000001], [0.516495, 1421.5900000000001]], "tbounds": [[0.157455, 1494.23], [0.157455, 1532.3200000000002]], "phases": ["Mn"], "phase_comps": [0]}] | constraintless
Ba-Te | 0 | https://mpds.io/entry/C900377 | MAS390 | 0-100 | none | GGA/GGA+U | none | 277981.9 | -545.8269 | 574002.1 | -384.5372 | -192022.5 | 242882.2 | 30.993 | 0.01778151 | 53.82996 | 0.03088369 | [] | [[1468.9577534421442, 0.5, [0.5, 0.51, 0.52], ["BaTe"]]] | [[1102.1134368603957, 0.75, [0.67, 0.75, 0.8300000000000001], ["BaTe2", "BaTe3", "L"]], [1161.2004059620322, 0.67, [0.5, 0.67, 0.79], ["BaTe", "BaTe2", "L"]]] | [] | [{"type": "eut", "comp": 0.0142966, "temp": 987.1899999999999, "phases": ["Ba", "BaTe"], "phase_comps": [0, 0.5]}, {"type": "eut", "comp": 0.9939, "temp": 713.495, "phases": ["BaTe2", "Te"], "phase_comps": [0.666413, 1]}] | [{"type": "cmp", "comp": 0.5, "temp": 1742.9899999999998, "phases": ["BaTe"], "phase_comps": [0.5]}] | [{"type": "per", "comp": 0.929661, "temp": 1132.755, "phases": ["Ba2Te3"], "phase_comps": [0.599886]}, {"type": "per", "comp": 0.9458639999999999, "temp": 1062.608, "phases": ["BaTe2"], "phase_comps": [0.666413]}] | [] | constrained
Sr-Te | 0 | https://mpds.io/entry/C902139 | MAS390 | 0-100 | none | GGA/GGA+U | none | 324771.9 | -554.6063 | -123286.1 | 45.81571 | -164486.3 | -82868.78 | 14.99222 | 0.00850251 | 18.3877 | 0.01042818 | [[766.4590830459236, 0.01, [0.0, 0.01, 0.5], ["Sr", "L", "SrTe"]]] | [[1489.2707419688854, 0.5, [0.5, 0.51, 0.52], ["SrTe"]]] | [] | [] | [{"type": "eut", "comp": 0.00343119, "temp": 1033.0079999999998, "phases": ["Sr", "SrTe"], "phase_comps": [0, 0.5]}] | [{"type": "cmp", "comp": 0.5, "temp": 1763.27, "phases": ["SrTe"], "phase_comps": [0.5]}] | [{"type": "per", "comp": 0.981891, "temp": 1193.17, "phases": ["Sr2Te3"], "phase_comps": [0.6000759999999999]}, {"type": "per", "comp": 0.9885630000000001, "temp": 1123.0230000000001, "phases": ["SrTe2"], "phase_comps": [0.666413]}] | [] | constrained
Te-V | 0 | https://mpds.io/entry/C902175 | MAS390 | 0-100 | none | GGA/GGA+U | init error | 0 | 0 | 0 | 0 | 0 | 0 | 0 | 0 | 0 | 0 | [] | [] | [] | [] | [] | [] | [] | [] | constraintless
Rb-Te | 0 | https://mpds.io/entry/C901987 | MAS390 | 0-100 | 0.4-0.53 | GGA/GGA+U | none | -253603.9 | -221.4701 | -61962.22 | 184.4487 | -368248.1 | 33517.79 | 65.1419 | 0.06216216 | 83.14267 | 0.07933953 | [[390.68040250891374, 0.9500000000000001, [0.86, 0.9500000000000001, 1.0], ["RbTe6", "L", "Te"]], [258.25764587563606, 0.65, [0.6, 0.65, 0.71], ["Rb2Te3", "L", "Rb2Te5"]]] | [[786.7402505456663, 0.31, [0.31, 0.32, 0.33], ["Rb2Te"]], [467.6454463666238, 0.84, [0.84, 0.85, 0.86], ["RbTe6"]]] | [[276.33716602825086, 0.71, [0.6900000000000001, 0.71, 0.86], ["L", "Rb2Te5", "RbTe6"]], [309.05640302849326, 0.5, [0.33, 0.5, 0.58], ["Rb2Te", "RbTe", "L"]], [265.03953921006394, 0.6, [0.5, 0.6, 0.63], ["RbTe", "Rb2Te3", "L"]]] | [] | [{"type": "eut", "comp": 0.00171559, "temp": 311.46729999999997, "phases": ["Rb", "Rb2Te"], "phase_comps": [0, 0.333206]}, {"type": "eut", "comp": 0.5299280000000001, "temp": 638.305, "phases": ["Rb3Te2", "Rb2Te3"], "phase_comps": [0.400114, 0.6000759999999999]}, {"type": "eut", "comp": 0.809188, "temp": 514.001, "phases": ["Rb2Te5", "Te"], "phase_comps": [0.714068, 1]}] | [{"type": "cmp", "comp": 0.333206, "temp": 1047.7069999999999, "phases": ["Rb2Te"], "phase_comps": [0.333206]}, {"type": "cmp", "comp": 0.6000759999999999, "temp": 673.201, "phases": ["Rb2Te3"], "phase_comps": [0.6000759999999999]}] | [{"type": "per", "comp": 0.475219, "temp": 753.256, "phases": ["Rb3Te2"], "phase_comps": [0.400114]}, {"type": "per", "comp": 0.7792600000000001, "temp": 543.1959999999999, "phases": ["Rb2Te5"], "phase_comps": [0.714068]}] | [] | constrained
Ce-Te | 0 | https://mpds.io/entry/C900668 | MAS390 | 0-100 | none | GGA/GGA+U | none | -398129.3 | -39.73198 | 70201.9 | 105.5997 | -433756.7 | 164892.4 | 278.8668 | 0.1332111 | 427.7999 | 0.2043546 | [[1748.8278683235667, 0.58, [0.57, 0.58, 0.71], ["Ce3Te4", "L", "Ce2Te5"]], [443.57790187149783, 0.99, [0.71, 0.99, 1.0], ["Ce2Te5", "L", "Te"]], [1750.0548572635548, 0.56, [0.5, 0.56, 0.57], ["CeTe", "L", "Ce3Te4"]], [771.0525904833868, 0.02, [0.0, 0.02, 0.5], ["Ce", "L", "CeTe"]]] | [[2032.5931511823078, 0.6900000000000001, [0.6900000000000001, 0.7000000000000001, 0.71], ["Ce2Te5"]], [1751.5304864825293, 0.57, [0.57, 0.5700000000000001, 0.58], ["Ce3Te4"]], [1817.0142588246476, 0.48, [0.48, 0.49, 0.5], ["CeTe"]]] | [] | [] | [{"type": "eut", "comp": 0.0226839, "temp": 1032.856, "phases": ["Ce", "CeTe"], "phase_comps": [0, 0.5]}, {"type": "eut", "comp": 0.549562, "temp": 1856.2199999999998, "phases": ["CeTe", "Ce3Te4"], "phase_comps": [0.5, 0.570911]}, {"type": "eut", "comp": 0.989135, "temp": 708.0709999999999, "phases": ["CeTe3", "Te"], "phase_comps": [0.7500950000000001, 1]}] | [{"type": "cmp", "comp": 0.5, "temp": 2093.42, "phases": ["CeTe"], "phase_comps": [0.5]}, {"type": "cmp", "comp": 0.570911, "temp": 1917.8000000000002, "phases": ["Ce3Te4"], "phase_comps": [0.570911]}] | [{"type": "per", "comp": 0.6687000000000001, "temp": 1612.1799999999998, "phases": ["Ce4Te7"], "phase_comps": [0.633435]}, {"type": "per", "comp": 0.69329, "temp": 1522.31, "phases": ["CeTe2"], "phase_comps": [0.6666030000000001]}, {"type": "per", "comp": 0.8312999999999999, "temp": 1102.6480000000001, "phases": ["CeTe3"], "phase_comps": [0.7500950000000001]}] | [] | constrained
Nd-Te | 0 | https://mpds.io/entry/C904491 | INOMAF | 0-100 | none | GGA/GGA+U | none | -444194.6 | -22.43472 | 63974.8 | 120.1698 | -466340.2 | 182595.7 | 112.0713 | 0.05036914 | 169.3594 | 0.0761166 | [[316.0745439228227, 0.9400000000000001, [0.75, 0.9400000000000001, 1.0], ["NdTe3", "L", "Te"]], [1783.5242242764111, 0.58, [0.5, 0.58, 0.6], ["NdTe", "L", "Nd2Te3"]], [916.1961900768712, 0.1, [0.0, 0.1, 0.5], ["Nd", "L", "NdTe"]]] | [[1784.290162666914, 0.58, [0.58, 0.59, 0.6], ["Nd2Te3"]], [1947.973558432775, 0.48, [0.48, 0.49, 0.5], ["NdTe"]]] | [[1031.007386855279, 0.75, [0.6, 0.75, 0.78], ["Nd2Te3", "NdTe3", "L"]]] | [] | [{"type": "eut", "comp": 0.104651, "temp": 1190.616, "phases": ["Nd", "NdTe"], "phase_comps": [0, 0.5]}, {"type": "eut", "comp": 0.997713, "temp": 713.383, "phases": ["NdTe2", "Te"], "phase_comps": [0.7499049999999999, 1]}] | [{"type": "cmp", "comp": 0.5, "temp": 2225.0, "phases": ["NdTe"], "phase_comps": [0.5]}] | [{"type": "per", "comp": 0.596836, "temp": 1873.8899999999999, "phases": ["Nd3Te4"], "phase_comps": [0.571292]}, {"type": "per", "comp": 0.609989, "temp": 1825.85, "phases": ["Nd2Te3"], "phase_comps": [0.599886]}, {"type": "per", "comp": 0.675562, "temp": 1518.63, "phases": ["Nd4Te7"], "phase_comps": [0.636104]}, {"type": "per", "comp": 0.688906, "temp": 1480.2800000000002, "phases": ["NdTe3"], "phase_comps": [0.6666030000000001]}, {"type": "per", "comp": 0.883149, "temp": 1154.1190000000001, "phases": ["Nd2Te5"], "phase_comps": [0.714258]}, {"type": "per", "comp": 0.9090739999999999, "temp": 1096.37, "phases": ["NdTe2"], "phase_comps": [0.7499049999999999]}] | [] | constrained
La-Te | 0 | https://mpds.io/entry/C903370 | INOCAJ | 0-100 | none | GGA/GGA+U | none | -222272.5 | -179.9976 | 72970.62 | 69.43797 | -394326.3 | 139344.1 | 56.33821 | 0.02826989 | 82.30383 | 0.04129914 | [[1686.5434590454875, 0.56, [0.5, 0.56, 0.57], ["LaTe", "L", "La3Te4"]], [1688.0393950270268, 0.5700000000000001, [0.57, 0.5700000000000001, 0.6], ["La3Te4", "L", "La2Te3"]]] | [[1695.1612865788925, 0.58, [0.58, 0.59, 0.6], ["La2Te3"]], [1717.8817887360492, 0.48, [0.48, 0.49, 0.5], ["LaTe"]], [1688.0393950270263, 0.56, [0.56, 0.57, 0.5700000000000001], ["La3Te4"]]] | [[1230.6168610767058, 0.75, [0.67, 0.75, 0.8200000000000001], ["LaTe2", "LaTe3", "L"]], [1424.7463468022934, 0.67, [0.6, 0.67, 0.75], ["La2Te3", "LaTe2", "L"]]] | [] | [{"type": "eut", "comp": 0.00895921, "temp": 1166.713, "phases": ["La", "LaTe"], "phase_comps": [0, 0.5]}, {"type": "eut", "comp": 0.553755, "temp": 1758.1999999999998, "phases": ["LaTe", "La2.67Te4"], "phase_comps": [0.5, 0.578345]}, {"type": "eut", "comp": 0.9864660000000001, "temp": 673.049, "phases": ["LaTe3", "Te"], "phase_comps": [0.7499049999999999, 1]}] | [{"type": "cmp", "comp": 0.5, "temp": 1992.87, "phases": ["LaTe"], "phase_comps": [0.5]}, {"type": "cmp", "comp": 0.578345, "temp": 1787.0900000000001, "phases": ["La2.67Te4"], "phase_comps": [0.578345]}] | [{"type": "per", "comp": 0.689478, "temp": 1722.7199999999998, "phases": ["LaTe2"], "phase_comps": [0.61361]}, {"type": "per", "comp": 0.936332, "temp": 1106.906, "phases": ["LaTe3"], "phase_comps": [0.7499049999999999]}] | [] | constrained
Te-Y | 0 | https://mpds.io/entry/C902177 | MAS390 | 0-100 | none | GGA/GGA+U | init error | 0 | 0 | 0 | 0 | 0 | 0 | 0 | 0 | 0 | 0 | [] | [] | [] | [] | [] | [] | [] | [] | constraintless
Co-Te | 0 | https://mpds.io/entry/C900749 | MAS390 | 0-100 | none | GGA/GGA+U | init error | 0 | 0 | 0 | 0 | 0 | 0 | 0 | 0 | 0 | 0 | [] | [] | [] | [] | [] | [] | [] | [] | constraintless
Sc-Te | 0 | https://mpds.io/entry/C902082 | MAS390 | 0-100 | none | GGA/GGA+U | init error | 0 | 0 | 0 | 0 | 0 | 0 | 0 | 0 | 0 | 0 | [] | [] | [] | [] | [] | [] | [] | [] | constraintless
Li-Te | 0 | https://mpds.io/entry/C901528 | MAS390 | 0-100 | none | GGA/GGA+U | init error | 0 | 0 | 0 | 0 | 0 | 0 | 0 | 0 | 0 | 0 | [] | [] | [] | [] | [] | [] | [] | [] | constraintless
Ga-Te | 0 | https://mpds.io/entry/C901135 | MAS390 | 0-100 | none | GGA/GGA+U | none | -145536.6 | -1.444278 | 81642.22 | 0.6187534 | -146278.1 | 81959.88 | 63.77657 | 0.05732824 | 86.37841 | 0.07764484 | [[304.8361622951286, 0.91, [0.71, 0.91, 1.0], ["Ga2Te5", "L", "Te"]], [753.414926636157, 0.66, [0.6, 0.66, 0.71], ["Ga2Te3", "L", "Ga2Te5"]]] | [[843.4442497582212, 0.48, [0.48, 0.49, 0.5], ["GaTe"]], [788.3243322006819, 0.59, [0.59, 0.6, 0.61], ["Ga7Te10"]], [775.1589561045226, 0.6900000000000001, [0.6900000000000001, 0.7000000000000001, 0.71], ["Ga2Te5"]]] | [[770.8481060416335, 0.6, [0.59, 0.6, 0.64], ["Ga7Te10", "Ga2Te3", "L"]]] | [[617.1290487657193, 0.18, [0.03, 0.18, 0.5], ["L", "L", "GaTe"]]] | [{"type": "eut", "comp": 0.00114373, "temp": 300.5195, "phases": ["Ga", "GaTe"], "phase_comps": [0, 0.5]}, {"type": "eut", "comp": 0.564811, "temp": 1054.4479999999999, "phases": ["GaTe", "Ga3Te4"], "phase_comps": [0.5, 0.571102]}, {"type": "eut", "comp": 0.886008, "temp": 703.4590000000001, "phases": ["Ga0.67Te", "Te"], "phase_comps": [0.599886, 1]}] | [{"type": "cmp", "comp": 0.5, "temp": 1112.481, "phases": ["GaTe"], "phase_comps": [0.5]}, {"type": "cmp", "comp": 0.599886, "temp": 1074.214, "phases": ["Ga0.67Te"], "phase_comps": [0.599886]}] | [{"type": "per", "comp": 0.571102, "temp": 1060.2759999999998, "phases": ["Ga3Te4"], "phase_comps": [0.571102]}] | [{"type": "mig", "comp": 0.19996200000000003, "cbounds": [[0.09016389999999999, 1021.756], [0.30003799999999997, 1021.756]], "tbounds": [[0.19996200000000003, 1021.756], [0.19996200000000003, 1074.214]], "phases": ["GaTe"], "phase_comps": [0.5]}] | constraintless
Pb-Te | 0 | https://mpds.io/entry/C901868 | MAS390 | 0-100 | none | GGA/GGA+U | none | -94210.26 | -73.53729 | 64142.82 | -34.60135 | -142851.1 | 41255.93 | 96.70838 | 0.08078264 | 128.0347 | 0.1069502 | [[326.3385182039001, 0.01, [0.0, 0.01, 0.5], ["Pb", "L", "TePb"]], [222.40126768765612, 0.86, [0.5, 0.86, 1.0], ["TePb", "L", "Te"]]] | [[897.2113446924983, 0.48, [0.48, 0.49, 0.5], ["TePb"]]] | [] | [] | [{"type": "eut", "comp": 0.00171559, "temp": 600.031, "phases": ["Pb", "PbTe"], "phase_comps": [0, 0.5]}, {"type": "eut", "comp": 0.8900109999999999, "temp": 684.146, "phases": ["PbTe", "Te"], "phase_comps": [0.5, 1]}] | [{"type": "cmp", "comp": 0.5, "temp": 1197.143, "phases": ["PbTe"], "phase_comps": [0.5]}] | [] | [] | constraintless
B-Te | 0 | https://mpds.io/entry/C101073 | ZNOKAQ | 0-100 | none | GGA/GGA+U | init error | 0 | 0 | 0 | 0 | 0 | 0 | 0 | 0 | 0 | 0 | [] | [] | [] | [] | [] | [] | [] | [] | constraintless
Te-Th | 0 | none | none | none | none | GGA/GGA+U | init error | 0 | 0 | 0 | 0 | 0 | 0 | 0 | 0 | 0 | 0 | [] | [] | [] | [] | [] | [] | [] | [] | constraintless
Pr-Te | 0 | https://mpds.io/entry/C901928 | MAS390 | 0-100 | none | GGA/GGA+U | none | -394105.3 | -48.21734 | 54934.45 | 104.9415 | -440568.6 | 156058.4 | 112.0576 | 0.05040669 | 176.2397 | 0.07927763 | [[867.6324378160394, 0.05, [0.0, 0.05, 0.5], ["Pr", "L", "PrTe"]], [399.70072133258657, 0.96, [0.75, 0.96, 1.0], ["PrTe3", "L", "Te"]], [1808.3407201180376, 0.59, [0.5, 0.59, 0.6], ["PrTe", "L", "Pr2Te3"]]] | [[1807.7510165922872, 0.6, [0.6, 0.61, 0.62], ["Pr2Te3"]], [1946.734108113223, 0.48, [0.48, 0.49, 0.5], ["PrTe"]]] | [[1172.6183071550254, 0.75, [0.67, 0.75, 0.79], ["PrTe2", "PrTe3", "L"]], [1304.6737264027379, 0.67, [0.6, 0.67, 0.76], ["Pr2Te3", "PrTe2", "L"]]] | [] | [{"type": "eut", "comp": 0.0512772, "temp": 1168.436, "phases": ["Pr", "PrTe"], "phase_comps": [0, 0.5]}, {"type": "eut", "comp": 0.541365, "temp": 1834.4299999999998, "phases": ["PrTe", "Pr3Te4"], "phase_comps": [0.5, 0.560618]}, {"type": "eut", "comp": 0.979222, "temp": 713.191, "phases": ["PrTe3", "Te"], "phase_comps": [0.7499049999999999, 1]}] | [{"type": "cmp", "comp": 0.5, "temp": 2223.07, "phases": ["PrTe"], "phase_comps": [0.5]}, {"type": "cmp", "comp": 0.560618, "temp": 1973.56, "phases": ["Pr3Te4"], "phase_comps": [0.560618]}] | [{"type": "per", "comp": 0.613229, "temp": 1773.3000000000002, "phases": ["Pr2.67Te4"], "phase_comps": [0.6000759999999999]}, {"type": "per", "comp": 0.6431570000000001, "temp": 1573.5, "phases": ["Pr4Te7"], "phase_comps": [0.635532]}, {"type": "per", "comp": 0.690812, "temp": 1482.73, "phases": ["PrTe1.9"], "phase_comps": [0.655356]}, {"type": "per", "comp": 0.793938, "temp": 1413.3899999999999, "phases": ["Pr3Te7"], "phase_comps": [0.699962]}, {"type": "per", "comp": 0.92947, "temp": 1153.3829999999998, "phases": ["Pr2Te5"], "phase_comps": [0.713877]}, {"type": "per", "comp": 0.936904, "temp": 1103.6619999999998, "phases": ["Pr4Te11"], "phase_comps": [0.7331300000000001]}, {"type": "per", "comp": 0.9691190000000001, "temp": 728.2439999999999, "phases": ["PrTe3"], "phase_comps": [0.7499049999999999]}] | [] | constrained
Sm-Te | 0 | https://mpds.io/entry/C904870 | JNUMAM | 0-100 | none | GGA/GGA+U | init error | 0 | 0 | 0 | 0 | 0 | 0 | 0 | 0 | 0 | 0 | [] | [] | [] | [] | [] | [] | [] | [] | constraintless
Gd-Te | 0 | https://mpds.io/entry/C901177 | MAS390 | 0-100 | 0.713-0.998 | GGA/GGA+U | none | 273422.8 | -371.3208 | -554684.2 | 386.6107 | -155755.3 | -107833.8 | 192.186 | 0.09161398 | 279.6402 | 0.1333029 | [[1242.4162923044469, 0.03, [0.0, 0.03, 0.5], ["Gd", "L", "GdTe"]], [1796.4244049345916, 0.5700000000000001, [0.5, 0.5700000000000001, 0.6], ["GdTe", "L", "Gd2Te3"]]] | [[1798.9778092495153, 0.58, [0.58, 0.59, 0.6], ["Gd2Te3"]], [1823.7073691047372, 0.48, [0.48, 0.49, 0.5], ["GdTe"]]] | [[1569.821373088604, 0.67, [0.6, 0.67, 0.81], ["Gd2Te3", "GdTe2", "L"]]] | [] | [{"type": "eut", "comp": 0.029927600000000002, "temp": 1563.06, "phases": ["Gd", "GdTe"], "phase_comps": [0, 0.5]}, {"type": "eut", "comp": 0.998475, "temp": 723.226, "phases": ["GdTe3", "Te"], "phase_comps": [0.7134959999999999, 1]}] | [{"type": "cmp", "comp": 0.5, "temp": 2097.78, "phases": ["GdTe"], "phase_comps": [0.5]}] | [{"type": "per", "comp": 0.692718, "temp": 1528.0900000000001, "phases": ["Gd2Te3"], "phase_comps": [0.5699580000000001]}, {"type": "per", "comp": 0.746855, "temp": 1463.7199999999998, "phases": ["GdTe1.75"], "phase_comps": [0.6000759999999999]}, {"type": "per", "comp": 0.746855, "temp": 1463.7199999999998, "phases": ["GdTe2"], "phase_comps": [0.635532]}, {"type": "per", "comp": 0.919558, "temp": 1273.15, "phases": ["Gd2Te5"], "phase_comps": [0.666413]}, {"type": "per", "comp": 0.9410980000000001, "temp": 1193.069, "phases": ["GdTe3"], "phase_comps": [0.7134959999999999]}] | [] | constrained
Dy-Te | 0 | https://mpds.io/entry/C900944 | MAS390 | 0-100 | 0.54-0.555 | GGA/GGA+U | none | -232529.9 | -103.4672 | 89987.09 | 64.94902 | -357355.4 | 168343.3 | 238.4348 | 0.1123066 | 340.8368 | 0.1605396 | [[1392.8413566450217, 0.01, [0.0, 0.01, 0.33], ["Dy", "L", "Dy2Te"]]] | [[2002.8019891950444, 0.58, [0.58, 0.59, 0.6], ["Dy2Te3"]]] | [[1842.681350696194, 0.5, [0.47000000000000003, 0.5, 0.6], ["L", "DyTe", "Dy2Te3"]], [1581.819007356352, 0.33, [0.29, 0.33, 0.5], ["L", "Dy2Te", "DyTe"]], [1338.7184715050153, 0.75, [0.6, 0.75, 0.8200000000000001], ["Dy2Te3", "DyTe3", "L"]]] | [[1483.7110341542552, 0.09, [0.07, 0.09, 0.33], ["L", "L", "Dy2Te"]]] | [{"type": "eut", "comp": 0.031261899999999995, "temp": 1657.79, "phases": ["Dy", "DyTe"], "phase_comps": [0, 0.5]}, {"type": "eut", "comp": 0.53984, "temp": 1813.3400000000001, "phases": ["DyTe", "Dy3Te4"], "phase_comps": [0.5, 0.554899]}] | [{"type": "cmp", "comp": 0.5, "temp": 2123.07, "phases": ["DyTe"], "phase_comps": [0.5]}, {"type": "cmp", "comp": 0.554899, "temp": 1842.9899999999998, "phases": ["Dy3Te4"], "phase_comps": [0.554899]}] | [{"type": "per", "comp": 0.639535, "temp": 1503.1599999999999, "phases": ["DyTe1.7"], "phase_comps": [0.636485]}, {"type": "per", "comp": 0.853984, "temp": 1193.424, "phases": ["Dy2Te4.5"], "phase_comps": [0.6925279999999999]}, {"type": "per", "comp": 0.888868, "temp": 1128.649, "phases": ["DyTe2.75"], "phase_comps": [0.732368]}] | [] | constrained
Er-Te | 0 | https://mpds.io/entry/C900991 | MAS390 | 0-100 | none | GGA/GGA+U | none | -107187.6 | -196.7854 | 673814.5 | -248.4821 | -355590.9 | 360154.2 | 223.5745 | 0.1240847 | 290.003 | 0.1609527 | [[-56.82391295337956, 0.92, [0.75, 0.92, 1.0], ["ErTe3", "L", "Te"]], [1371.6928307550288, 0.31, [0.0, 0.31, 0.5], ["Er", "L", "ErTe"]]] | [[1709.5535940052587, 0.58, [0.58, 0.59, 0.6], ["Er2Te3"]]] | [[1462.3216051915974, 0.5, [0.42, 0.5, 0.6], ["L", "ErTe", "Er2Te3"]], [851.9666981048268, 0.75, [0.6, 0.75, 0.8300000000000001], ["Er2Te3", "ErTe3", "L"]]] | [[1507.0993688449448, 0.03, [0.0, 0.03, 0.15], ["Er", "L", "L"]]] | [{"type": "eut", "comp": 0.13095700000000002, "temp": 1542.69, "phases": ["Er", "ErTe"], "phase_comps": [0, 0.5]}, {"type": "eut", "comp": 0.564811, "temp": 1362.6599999999999, "phases": ["ErTe", "Er2Te3"], "phase_comps": [0.5, 0.599886]}, {"type": "eut", "comp": 0.993519, "temp": 717.9549999999999, "phases": ["ErTe3", "Te"], "phase_comps": [0.7499049999999999, 1]}] | [{"type": "cmp", "comp": 0.5, "temp": 1773.0, "phases": ["ErTe"], "phase_comps": [0.5]}, {"type": "cmp", "comp": 0.599886, "temp": 1485.52, "phases": ["Er2Te3"], "phase_comps": [0.599886]}] | [{"type": "per", "comp": 0.859131, "temp": 953.13, "phases": ["ErTe3"], "phase_comps": [0.7499049999999999]}] | [] | refitted
Te-Yb | 0 | https://mpds.io/entry/C902178 | MAS390 | 0-100 | none | GGA/GGA+U | none | 150020.9 | -376.2669 | -389015 | 229.4963 | -191236.6 | -180871.9 | 25.57243 | 0.01276707 | 45.84493 | 0.02288813 | [] | [[1728.7538644052383, 0.48, [0.48, 0.49, 0.5], ["YbTe"]]] | [[759.0343503621021, 0.33, [0.05, 0.33, 0.5], ["L", "YbTe2", "YbTe"]]] | [] | [{"type": "eut", "comp": 0.00629051, "temp": 718.1579999999999, "phases": ["Te", "YbTe"], "phase_comps": [0, 0.5]}, {"type": "eut", "comp": 0.9965689999999999, "temp": 1089.166, "phases": ["YbTe", "Yb"], "phase_comps": [0.5, 1]}] | [{"type": "cmp", "comp": 0.5, "temp": 2003.0, "phases": ["YbTe"], "phase_comps": [0.5]}] | [] | [] | constrained
Hf-Te | 0 | https://mpds.io/entry/C901292 | MAS390 | 0-100 | none | GGA/GGA+U | init error | 0 | 0 | 0 | 0 | 0 | 0 | 0 | 0 | 0 | 0 | [] | [] | [] | [] | [] | [] | [] | [] | constraintless
Cs-Te | 0 | https://mpds.io/entry/C900844 | MAS390 | 0-100 | none | GGA/GGA+U | none | -334587 | -133.2441 | -12972.8 | 133.5785 | -402755.6 | 55366.9 | 93.5874 | 0.08570636 | 109.3735 | 0.1001631 | [[155.07000892592737, 0.66, [0.6, 0.66, 0.71], ["Cs2Te3", "L", "Cs2Te5"]], [-2.8795325002263326, 0.02, [0.0, 0.02, 0.33], ["Cs", "L", "Cs2Te"]], [178.61438663432875, 0.59, [0.5, 0.59, 0.6], ["CsTe", "L", "Cs2Te3"]], [395.4254299265152, 0.96, [0.88, 0.96, 1.0], ["Cs3Te22", "L", "Te"]]] | [[836.1308537445346, 0.31, [0.31, 0.32, 0.33], ["Cs2Te"]], [479.9141147185429, 0.85, [0.85, 0.86, 0.87], ["Cs2Te13"]], [177.59908422926685, 0.6, [0.6, 0.61, 0.62], ["Cs2Te3"]], [477.3693274097859, 0.88, [0.88, 0.89, 0.9], ["Cs3Te22"]]] | [[203.8875136496294, 0.5, [0.33, 0.5, 0.5700000000000001], ["Cs2Te", "CsTe", "L"]], [178.4745456346493, 0.8, [0.6900000000000001, 0.8, 0.87], ["L", "CsTe4", "Cs2Te13"]], [169.04212334921647, 0.71, [0.68, 0.71, 0.8], ["L", "Cs2Te5", "CsTe4"]]] | [] | [{"type": "eut", "comp": 0.00514678, "temp": 299.83529999999996, "phases": ["Cs", "Cs2Te"], "phase_comps": [0, 0.333397]}, {"type": "eut", "comp": 0.549752, "temp": 630.55, "phases": ["CsTe", "Cs2Te3"], "phase_comps": [0.5, 0.599886]}, {"type": "eut", "comp": 0.764392, "temp": 487.772, "phases": ["Cs2Te5", "CsTe4"], "phase_comps": [0.713305, 0.800038]}] | [{"type": "cmp", "comp": 0.333397, "temp": 1091.954, "phases": ["Cs2Te"], "phase_comps": [0.333397]}, {"type": "cmp", "comp": 0.599886, "temp": 667.727, "phases": ["Cs2Te3"], "phase_comps": [0.599886]}] | [{"type": "per", "comp": 0.403164, "temp": 932.299, "phases": ["Cs5Te3"], "phase_comps": [0.400114]}, {"type": "per", "comp": 0.5049560000000001, "temp": 680.499, "phases": ["CsTe"], "phase_comps": [0.5]}, {"type": "per", "comp": 0.754289, "temp": 507.615, "phases": ["Cs2Te5"], "phase_comps": [0.713305]}, {"type": "per", "comp": 0.796798, "temp": 535.669, "phases": ["CsTe4"], "phase_comps": [0.800038]}] | [] | constrained
Be-Te | 0 | none | none | none | none | GGA/GGA+U | init error | 0 | 0 | 0 | 0 | 0 | 0 | 0 | 0 | 0 | 0 | [] | [] | [] | [] | [] | [] | [] | [] | constraintless
Te-U | 0 | https://mpds.io/entry/C902174 | MAS390 | 0-100 | none | GGA/GGA+U | fitting conditions error | 0 | 0 | 0 | 0 | 0 | 0 | 0 | 0 | 0 | 0 | [] | [] | [] | [] | [] | [] | [] | [] | constraintless
Ta-Te | 0 | https://mpds.io/entry/C103640 | DMI152 | 0-100 | none | GGA/GGA+U | init error | 0 | 0 | 0 | 0 | 0 | 0 | 0 | 0 | 0 | 0 | [] | [] | [] | [] | [] | [] | [] | [] | constraintless
Eu-Te | 0 | https://mpds.io/entry/C901022 | MAS390 | 0-100 | 0.7-0.984 | GGA/GGA+U | none | -10092.39 | -345.5996 | -189850.8 | 184.503 | -324289.4 | -22112.46 | 49.73793 | 0.02764831 | 113.1582 | 0.06290236 | [[726.8709812730965, 0.04, [0.0, 0.04, 0.5], ["Eu", "L", "EuTe"]]] | [[1524.5955256009179, 0.48, [0.48, 0.49, 0.5], ["EuTe"]]] | [] | [] | [{"type": "eut", "comp": 0.0512772, "temp": 1052.876, "phases": ["Eu", "EuTe"], "phase_comps": [0, 0.5]}, {"type": "eut", "comp": 0.983797, "temp": 682.679, "phases": ["Eu3Te7", "Te"], "phase_comps": [0.699962, 1]}] | [{"type": "cmp", "comp": 0.5, "temp": 1798.9499999999998, "phases": ["EuTe"], "phase_comps": [0.5]}] | [{"type": "per", "comp": 0.898971, "temp": 792.562, "phases": ["Eu4Te7"], "phase_comps": [0.636485]}, {"type": "per", "comp": 0.940335, "temp": 702.547, "phases": ["Eu3Te7"], "phase_comps": [0.699962]}] | [] | constrained
As-Te | 0 | https://mpds.io/entry/C900188 | MAS390 | 0-100 | none | GGA/GGA+U | none | -12790.86 | 0.6739616 | -5409.294 | 2.944851 | -12179.97 | -2740.047 | 2.758913 | 0.002530285 | 4.051406 | 0.003715669 | [[364.2043299306972, 0.73, [0.6, 0.73, 1.0], ["Te3As2", "L", "Te"]], [376.6984194300974, 0.59, [0.0, 0.59, 0.6], ["As", "L", "Te3As2"]]] | [[376.6381475193441, 0.6, [0.6, 0.61, 0.62], ["Te3As2"]]] | [] | [] | [{"type": "eut", "comp": 0.5596650000000001, "temp": 652.902, "phases": ["As", "As2Te3"], "phase_comps": [0, 0.599886]}, {"type": "eut", "comp": 0.728746, "temp": 636.024, "phases": ["As2Te3", "Te"], "phase_comps": [0.599886, 1]}] | [{"type": "cmp", "comp": 0.599886, "temp": 654.0419999999999, "phases": ["As2Te3"], "phase_comps": [0.599886]}] | [] | [] | constraintless
Ge-Te | 0 | https://mpds.io/entry/C1201706 | JPEQE6 | 0-100 | none | GGA/GGA+U | none | -8375.708 | -78.0055 | -3990.782 | 55.59199 | -86449.42 | 51649.83 | 31.68687 | 0.02600672 | 40.22478 | 0.03301413 | [[399.4138380886037, 0.89, [0.5, 0.89, 1.0], ["GeTe", "L", "Te"]], [759.3354156302374, 0.38, [0.0, 0.38, 0.5], ["Ge", "L", "GeTe"]]] | [[780.8980755938904, 0.48, [0.48, 0.49, 0.5], ["GeTe"]]] | [] | [] | [{"type": "eut", "comp": 0.496569, "temp": 1024.595, "phases": ["Ge", null], "phase_comps": [0, null]}, {"type": "eut", "comp": 0.8507429999999999, "temp": 727.788, "phases": ["GeTe", "Te"], "phase_comps": [0.5, 1]}] | [] | [{"type": "per", "comp": 0.824671, "temp": 767.524, "phases": ["GeTe"], "phase_comps": [0.5]}] | [] | constraintless
Te-W | 0 | https://mpds.io/entry/C902176 | MAS390 | 0-100 | none | GGA/GGA+U | init error | 0 | 0 | 0 | 0 | 0 | 0 | 0 | 0 | 0 | 0 | [] | [] | [] | [] | [] | [] | [] | [] | constraintless
Ho-Te | 0 | https://mpds.io/entry/C901364 | MAS390 | 0-100 | none | GGA/GGA+U | none | -111475.6 | -224.7794 | 1028.034 | 125.3405 | -389399.4 | 156002.8 | 79.25961 | 0.04533603 | 112.7147 | 0.06447214 | [[1088.3703488209321, 0.19, [0.0, 0.19, 0.5], ["Ho", "L", "HoTe"]]] | [[1510.4074980699347, 0.58, [0.58, 0.59, 0.6], ["Ho2Te3"]]] | [[1338.383049857965, 0.5, [0.43, 0.5, 0.6], ["L", "HoTe", "Ho2Te3"]], [1144.3261083699617, 0.75, [0.6, 0.75, 0.81], ["Ho2Te3", "HoTe3", "L"]]] | [] | [{"type": "eut", "comp": 0.230683, "temp": 1384.3000000000002, "phases": ["Ho", "HoTe"], "phase_comps": [0, 0.5]}] | [{"type": "cmp", "comp": 0.5, "temp": 1642.0300000000002, "phases": ["HoTe"], "phase_comps": [0.5]}] | [{"type": "per", "comp": 0.953391, "temp": 1073.5549999999998, "phases": ["Ho2Te5"], "phase_comps": [0.7136870000000001]}, {"type": "per", "comp": 0.959925, "temp": 1052.876, "phases": ["HoTe3"], "phase_comps": [0.7499049999999999]}] | [] | constrained
Mo-Te | 0 | https://mpds.io/entry/C901666 | MAS390 | 0-100 | none | GGA/GGA+U | init error | 0 | 0 | 0 | 0 | 0 | 0 | 0 | 0 | 0 | 0 | [] | [] | [] | [] | [] | [] | [] | [] | constraintless
Tb-Te | 0 | none | none | none | none | GGA/GGA+U | init error | 0 | 0 | 0 | 0 | 0 | 0 | 0 | 0 | 0 | 0 | [] | [] | [] | [] | [] | [] | [] | [] | constraintless
Te-Tl | 0 | https://mpds.io/entry/C902172 | MAS390 | 0-100 | 0.602-0.65 | GGA/GGA+U | none | 154908.5 | -508.9601 | -188180 | 51.17539 | -201842.7 | -152309.1 | 68.72966 | 0.07767423 | 105.3964 | 0.1191128 | [[134.65202706756656, 0.13, [0.0, 0.13, 0.4], ["Te", "L", "Tl2Te3"]]] | [[471.61506198754125, 0.66, [0.66, 0.67, 1.0], ["Tl2Te"]]] | [[346.3580859479449, 0.5, [0.38, 0.5, 0.67], ["L", "TlTe", "Tl2Te"]], [290.5154125730277, 0.4, [0.29, 0.4, 0.5], ["L", "Tl2Te3", "TlTe"]]] | [] | [{"type": "eut", "comp": 0.31052199999999996, "temp": 572.452, "phases": ["Te", "Tl2Te3"], "phase_comps": [0, 0.400305]}, {"type": "eut", "comp": 0.649828, "temp": 733.448, "phases": ["Tl5Te3", "Tl2Te"], "phase_comps": [0.601792, 0.666413]}, {"type": "eut", "comp": 0.998475, "temp": 638.104, "phases": ["Tl2Te", "Tl"], "phase_comps": [0.666413, 1]}] | [{"type": "cmp", "comp": 0.601792, "temp": 766.978, "phases": ["Tl5Te3"], "phase_comps": [0.601792]}, {"type": "cmp", "comp": 0.666413, "temp": 741.6379999999999, "phases": ["Tl2Te"], "phase_comps": [0.666413]}] | [{"type": "per", "comp": 0.340259, "temp": 581.794, "phases": ["Tl2Te3"], "phase_comps": [0.400305]}, {"type": "per", "comp": 0.42013, "temp": 636.441, "phases": ["TlTe"], "phase_comps": [0.5]}] | [{"type": "mig", "comp": 0.812614, "cbounds": [[0.635151, 723.977], [1.0, 723.977]], "tbounds": [[0.812614, 723.977], [0.812614, 884.4599999999999]], "phases": ["Tl2Te"], "phase_comps": [0.666413]}] | constrained
Lu-Te | 0 | none | none | none | none | GGA/GGA+U | init error | 0 | 0 | 0 | 0 | 0 | 0 | 0 | 0 | 0 | 0 | [] | [] | [] | [] | [] | [] | [] | [] | constraintless
Te-Tm | 0 | https://mpds.io/entry/C902173 | MAS390 | 0-100 | none | GGA/GGA+U | init error | 0 | 0 | 0 | 0 | 0 | 0 | 0 | 0 | 0 | 0 | [] | [] | [] | [] | [] | [] | [] | [] | constraintless
In-Te | 0 | https://mpds.io/entry/C901415 | MAS390 | 0-100 | none | GGA/GGA+U | none | -132865.1 | -18.1641 | 14821.61 | 80.43181 | -143328.3 | 61153.47 | 84.38038 | 0.08708498 | 103.0368 | 0.1063394 | [[720.3606104956599, 0.68, [0.59, 0.68, 0.71], ["In7Te10", "L", "In2Te5"]], [151.22587294360324, 0.01, [0.0, 0.01, 0.43], ["In", "L", "In4Te3"]], [346.36835402552913, 0.92, [0.71, 0.92, 1.0], ["In2Te5", "L", "Te"]]] | [[793.5790598838963, 0.5700000000000001, [0.5700000000000001, 0.58, 0.59], ["In7Te10"]], [723.5802229023941, 0.6900000000000001, [0.6900000000000001, 0.7000000000000001, 0.71], ["In2Te5"]]] | [[654.2288855202494, 0.43, [0.41000000000000003, 0.43, 0.5], ["L", "In4Te3", "InTe"]], [674.1546241483647, 0.5, [0.44, 0.5, 0.59], ["L", "InTe", "In7Te10"]]] | [[473.68290428108594, 0.09, [0.07, 0.09, 0.43], ["L", "L", "In4Te3"]]] | [{"type": "eut", "comp": 0.5693860000000001, "temp": 922.111, "phases": ["InTe", "In3Te4"], "phase_comps": [0.5, 0.571102]}, {"type": "eut", "comp": 0.899161, "temp": 699.9110000000001, "phases": ["In2Te5", "Te"], "phase_comps": [0.7136870000000001, 1]}] | [{"type": "cmp", "comp": 0.5, "temp": 968.943, "phases": ["InTe"], "phase_comps": [0.5]}] | [{"type": "per", "comp": 0.320816, "temp": 734.9849999999999, "phases": ["In4Te3"], "phase_comps": [0.428898]}, {"type": "per", "comp": 0.570339, "temp": 923.125, "phases": ["In3Te4"], "phase_comps": [0.571102]}, {"type": "per", "comp": 0.6492570000000001, "temp": 898.188, "phases": ["In3Te5"], "phase_comps": [0.625048]}, {"type": "per", "comp": 0.768967, "temp": 740.053, "phases": ["In2Te5"], "phase_comps": [0.7136870000000001]}] | [{"type": "mig", "comp": 0.179754, "cbounds": [[0.000573741, 690.991], [0.428803, 690.991]], "tbounds": [[0.179754, 690.991], [0.179754, 805.5369999999999]], "phases": ["In4Te3"], "phase_comps": [0.428898]}] | constrained
Sb-Te | 0 | https://mpds.io/entry/C902069 | MAS390 | 0-100 | 0.277-0.49 | GGA/GGA+U | none | 20027.6 | -149.7454 | 58157.13 | -7.505476 | -101778.6 | 52052.01 | 20.24191 | 0.02239053 | 27.41316 | 0.03032299 | [[519.732451526142, 0.33, [0.16, 0.33, 0.6], ["Sb16Te3", "L", "Sb2Te3"]], [394.46846535388727, 0.93, [0.67, 0.93, 1.0], ["SbTe2", "L", "Te"]]] | [[640.4612879307687, 0.65, [0.65, 0.66, 0.67], ["SbTe2"]]] | [[615.8432952385941, 0.6, [0.5700000000000001, 0.6, 0.67], ["L", "Sb2Te3", "SbTe2"]], [541.0855153235656, 0.16, [0.0, 0.16, 0.26], ["Sb", "Sb16Te3", "L"]]] | [] | [{"type": "eut", "comp": 0.277165, "temp": 817.8539999999999, "phases": ["Sb2Te", "SbTe"], "phase_comps": [0.164888, 0.490088]}, {"type": "eut", "comp": 0.9248069999999999, "temp": 695.4110000000001, "phases": ["Sb2Te3", "Te"], "phase_comps": [0.599695, 1]}] | [{"type": "cmp", "comp": 0.599695, "temp": 890.8389999999999, "phases": ["Sb2Te3"], "phase_comps": [0.599695]}] | [{"type": "per", "comp": 0.234474, "temp": 820.692, "phases": ["Sb2Te"], "phase_comps": [0.164888]}, {"type": "per", "comp": 0.367143, "temp": 830.423, "phases": ["SbTe"], "phase_comps": [0.490088]}] | [] | constrained
Cd-Te | 0 | https://mpds.io/entry/C900612 | MAS390 | 0-100 | none | GGA/GGA+U | none | 34117.38 | -155.6279 | -150022.5 | 182.3337 | -68407.32 | -29904.5 | 24.51129 | 0.01787489 | 30.30246 | 0.0220981 | [] | [[1097.4868766962663, 0.48, [0.48, 0.49, 0.5], ["CdTe"]]] | [] | [] | [{"type": "eut", "comp": 0.00133435, "temp": 594.0319999999999, "phases": ["Cd", "CdTe"], "phase_comps": [0, 0.5]}, {"type": "eut", "comp": 0.98456, "temp": 719.222, "phases": ["CdTe", "Te"], "phase_comps": [0.5, 1]}] | [{"type": "cmp", "comp": 0.5, "temp": 1371.27, "phases": ["CdTe"], "phase_comps": [0.5]}] | [] | [] | constrained
Hg-Te | 0 | https://mpds.io/entry/C901332 | MAS390 | 0-100 | none | GGA/GGA+U | none | -89809.01 | -14.63028 | 51267.42 | 7.247696 | -97511.58 | 55083.2 | 79.77286 | 0.08450005 | 123.7983 | 0.1311343 | [[76.06789023891236, 0.8, [0.5, 0.8, 1.0], ["HgTe", "L", "Te"]]] | [[688.9384471776284, 0.48, [0.48, 0.49, 0.5], ["HgTe"]]] | [] | [] | [{"type": "eut", "comp": 0.848931, "temp": 684.105, "phases": ["HgTe", "Te"], "phase_comps": [0.5, 1]}] | [{"type": "cmp", "comp": 0.5, "temp": 943.601, "phases": ["HgTe"], "phase_comps": [0.5]}] | [] | [] | constraintless
Ag-Te | 0 | https://mpds.io/entry/C900061 | MAS390 | 0-100 | 0.381-0.667 | GGA/GGA+U | none | -85249.21 | 21.19682 | 137615.5 | -67.16596 | -64302.12 | 71240.83 | 232.1076 | 0.1684955 | 298.6534 | 0.2168036 | [[349.5828318262078, 0.92, [0.75, 0.92, 1.0], ["AgTe3", "L", "Te"]], [717.1564933215916, 0.6, [0.5, 0.6, 0.75], ["AgTe", "L", "AgTe3"]], [949.1916904894582, 0.02, [0.0, 0.02, 0.33], ["Ag", "L", "Ag2Te"]]] | [[937.7726439920729, 0.73, [0.73, 0.74, 0.75], ["AgTe3"]], [973.0284118417234, 0.31, [0.31, 0.32, 0.33], ["Ag2Te"]]] | [[761.5141593685261, 0.5, [0.33, 0.5, 0.56], ["Ag2Te", "AgTe", "L"]]] | [[972.2523004363921, 0.3, [0.03, 0.3, 0.33], ["L", "L", "Ag2Te"]]] | [{"type": "eut", "comp": 0.303088, "temp": 1159.725, "phases": ["Ag", "Ag2Te"], "phase_comps": [0, 0.334541]}, {"type": "eut", "comp": 0.6666030000000001, "temp": 641.3689999999999, "phases": ["Ag10.6Te7", "Te"], "phase_comps": [0.38067100000000004, 1]}] | [{"type": "cmp", "comp": 0.334541, "temp": 1236.712, "phases": ["Ag2Te"], "phase_comps": [0.334541]}] | [{"type": "per", "comp": 0.516965, "temp": 746.3009999999999, "phases": ["Ag1.9Te"], "phase_comps": [0.34502499999999997]}, {"type": "per", "comp": 0.55528, "temp": 707.123, "phases": ["Ag5Te3"], "phase_comps": [0.37800199999999995]}] | [{"type": "mig", "comp": 0.200732, "cbounds": [[0.11611, 1148.2179999999998], [0.333952, 1148.2179999999998]], "tbounds": [[0.200732, 1148.2179999999998], [0.200732, 1376.6999999999998]], "phases": ["Ag"], "phase_comps": [0]}] | refitted
Se-Te | 0 | https://mpds.io/entry/C902093 | MAS390 | 0-100 | none | GGA/GGA+U | init error | 0 | 0 | 0 | 0 | 0 | 0 | 0 | 0 | 0 | 0 | [] | [] | [] | [] | [] | [] | [] | [] | constraintless
Pd-Te | 0 | https://mpds.io/entry/C901894 | MAS390 | 0-100 | 0.291-0.374, 0.374-0.4, 0.547-0.6 | GGA/GGA+U | none | -51667.15 | -118.0545 | 80444.94 | -38.23168 | -202274.7 | 31671.05 | 140.8226 | 0.07702083 | 157.7519 | 0.08628006 | [[875.179741653321, 0.53, [0.5, 0.53, 0.67], ["TePd", "L", "Te2Pd"]], [718.7880185284498, 0.26, [0.19, 0.26, 0.5], ["Te3Pd13", "L", "TePd"]], [430.078630271287, 0.97, [0.67, 0.97, 1.0], ["Te2Pd", "L", "Te"]]] | [[966.5534165592381, 0.65, [0.65, 0.66, 0.67], ["Te2Pd"]], [877.9742442940056, 0.48, [0.48, 0.49, 0.5], ["TePd"]]] | [[724.8080188358284, 0.19, [0.0, 0.19, 0.25], ["Pd", "Te3Pd13", "L"]]] | [] | [{"type": "eut", "comp": 0.225944, "temp": 1053.945, "phases": ["Pd3.5Te", null], "phase_comps": [0.19176500000000002, null]}, {"type": "eut", "comp": 0.37444000000000005, "temp": 778.098, "phases": ["Pd7Te3", "Pd3Te2"], "phase_comps": [0.290698, 0.400305]}, {"type": "eut", "comp": 0.5997140000000001, "temp": 1004.3, "phases": ["PdTe", "PdTe2"], "phase_comps": [0.547083, 0.666413]}, {"type": "eut", "comp": 0.998776, "temp": 722.729, "phases": ["PdTe2", "Te"], "phase_comps": [0.666413, 1]}] | [{"type": "cmp", "comp": 0.547083, "temp": 1018.462, "phases": ["PdTe"], "phase_comps": [0.547083]}, {"type": "cmp", "comp": 0.666413, "temp": 1024.848, "phases": ["PdTe2"], "phase_comps": [0.666413]}] | [{"type": "per", "comp": 0.32453499999999996, "temp": 1043.297, "phases": ["Pd3.5Te"], "phase_comps": [0.19176500000000002]}, {"type": "per", "comp": 0.328619, "temp": 1027.3310000000001, "phases": ["Pd20Te7"], "phase_comps": [0.260579]}, {"type": "per", "comp": 0.374987, "temp": 780.0429999999999, "phases": ["Pd3Te2"], "phase_comps": [0.400305]}] | [] | constraintless
Bi-Te | 0 | https://mpds.io/entry/C900475 | MAS390 | 0-100 | 0.025-0.333 | GGA/GGA+U | fitting conditions error | 0 | 0 | 0 | 0 | 0 | 0 | 0 | 0 | 0 | 0 | [] | [] | [] | [] | [{"type": "eut", "comp": 0.0253526, "temp": 539.179, "phases": ["Bi", "BiTe16"], "phase_comps": [0, 0.333397]}, {"type": "eut", "comp": 0.900149, "temp": 685.924, "phases": ["Bi4Te5", "Te"], "phase_comps": [0.597598, 1]}] | [{"type": "cmp", "comp": 0.597598, "temp": 859.072, "phases": ["Bi4Te5"], "phase_comps": [0.597598]}] | [{"type": "per", "comp": 0.216737, "temp": 693.031, "phases": ["BiTe16"], "phase_comps": [0.333397]}, {"type": "per", "comp": 0.24302600000000002, "temp": 708.515, "phases": ["Bi4Te3"], "phase_comps": [0.428898]}, {"type": "per", "comp": 0.372516, "temp": 782.641, "phases": ["BiTe"], "phase_comps": [0.5]}, {"type": "per", "comp": 0.447579, "temp": 813.279, "phases": ["Bi6Te7"], "phase_comps": [0.537552]}] | [] | constraintless
Pt-Te | 0 | https://mpds.io/entry/C901952 | MAS390 | 0-100 | none | GGA/GGA+U | init error | 0 | 0 | 0 | 0 | 0 | 0 | 0 | 0 | 0 | 0 | [] | [] | [] | [] | [] | [] | [] | [] | constraintless
Au-Te | 0 | https://mpds.io/entry/C900260 | MAS390 | 0-100 | none | GGA/GGA+U | none | -67829.02 | -48.04659 | 138683 | -66.81721 | -116257.5 | 71334.71 | 64.27264 | 0.04931871 | 79.76034 | 0.06120299 | [[437.7641897890054, 0.49, [0.0, 0.49, 0.67], ["Au", "L", "Te2Au"]], [219.33999887512658, 0.88, [0.75, 0.88, 1.0], ["Te3Au", "L", "Te"]]] | [[587.0871535365972, 0.65, [0.65, 0.66, 0.67], ["Te2Au"]]] | [[357.87440749369625, 0.75, [0.67, 0.75, 0.8300000000000001], ["Te2Au", "Te3Au", "L"]]] | [] | [{"type": "eut", "comp": 0.530118, "temp": 710.06, "phases": ["Au", "AuTe2"], "phase_comps": [0, 0.665459]}, {"type": "eut", "comp": 0.879146, "temp": 680.063, "phases": ["AuTe2", "Te"], "phase_comps": [0.665459, 1]}] | [{"type": "cmp", "comp": 0.665459, "temp": 726.2629999999999, "phases": ["AuTe2"], "phase_comps": [0.665459]}] | [] | [] | constraintless
Os-Te | 0 | https://mpds.io/entry/C901833 | MAS390 | 0-100 | none | GGA/GGA+U | init error | 0 | 0 | 0 | 0 | 0 | 0 | 0 | 0 | 0 | 0 | [] | [] | [] | [] | [] | [] | [] | [] | constraintless
Ru-Ti | 0 | https://mpds.io/entry/C902040 | MAS390 | 0-100 | 0-0.273, 0.85-1 | GGA/GGA+U | none | -174715.3 | -27.890625 | 40272.15 | -78.8671875 | -236114.8 | -133349.2 | 182.2563 | 0.07243142 | 296.7941 | 0.1179505 | [[1336.7931265420461, 0.86, [0.5, 0.86, 1.0], ["TiRu", "L", "Ti"]], [1027.953081016798, 0.22, [0.0, 0.22, 0.5], ["Ru", "L", "TiRu"]]] | [[2056.349816304054, 0.5, [0.5, 0.51, 0.52], ["TiRu"]]] | [] | [] | [{"type": "eut", "comp": 0.27275, "temp": 2034.38, "phases": ["(Ru)", "TiRu"], "phase_comps": [0.000381243, 0.49180300000000005]}, {"type": "eut", "comp": 0.8499760000000001, "temp": 1773.6100000000001, "phases": ["TiRu", "(Ti)"], "phase_comps": [0.49180300000000005, 0.9994280000000001]}] | [{"type": "cmp", "comp": 0.49180300000000005, "temp": 2327.84, "phases": ["TiRu"], "phase_comps": [0.49180300000000005]}] | [] | [] | constraintless
Fe-Ru | 0 | https://mpds.io/entry/C902295 | ZEMTAE | 0-100 | none | GGA/GGA+U | init error | 0 | 0 | 0 | 0 | 0 | 0 | 0 | 0 | 0 | 0 | [] | [] | [] | [] | [] | [] | [] | [] | constraintless
Al-Ru | 0 | https://mpds.io/entry/C900121 | MAS390 | 0-100 | 0.7-1 | GGA/GGA+U | fitting conditions error | 0 | 0 | 0 | 0 | 0 | 0 | 0 | 0 | 0 | 0 | [] | [] | [] | [] | [{"type": "eut", "comp": 0.0016272, "temp": 927.615, "phases": ["Al", "RuAl6"], "phase_comps": [0, 0.140869]}, {"type": "eut", "comp": 0.699704, "temp": 2194.16, "phases": ["RuAl", "(Ru)"], "phase_comps": [0.499619, 0.999619]}] | [{"type": "cmp", "comp": 0.499619, "temp": 2273.91, "phases": ["RuAl"], "phase_comps": [0.499619]}] | [{"type": "per", "comp": 0.010896399999999999, "temp": 996.034, "phases": ["RuAl6"], "phase_comps": [0.140869]}, {"type": "per", "comp": 0.16046700000000003, "temp": 1675.8400000000001, "phases": ["Ru4Al13"], "phase_comps": [0.233702]}] | [] | constrained
Ni-Ru | 0 | https://mpds.io/entry/C901776 | MAS390 | 0-100 | none | GGA/GGA+U | init error | 0 | 0 | 0 | 0 | 0 | 0 | 0 | 0 | 0 | 0 | [] | [] | [] | [] | [] | [] | [] | [] | constraintless
Cr-Ru | 0 | https://mpds.io/entry/C900797 | MAS390 | 0-100 | 0.37-1 | GGA/GGA+U | init error | 0 | 0 | 0 | 0 | 0 | 0 | 0 | 0 | 0 | 0 | [] | [] | [] | [] | [{"type": "eut", "comp": 0.369968, "temp": 1883.73, "phases": ["Cr3Ru", "(Ru)"], "phase_comps": [0.000381243, 0.9994280000000001]}] | [] | [{"type": "per", "comp": 0.000381243, "temp": 2135.22, "phases": ["Cr3Ru"], "phase_comps": [0.000381243]}] | [] | constraintless
Cu-Ru | 0 | https://mpds.io/entry/C900884 | MAS390 | 0-100 | none | GGA/GGA+U | none | -311.3266 | 11.05529 | 7852.082 | 1.250843 | 21607.21 | 10332.04 | 26.26109 | 0.01007307 | 31.43519 | 0.01205772 | [[1059.0346474140415, 0.03, [0.0, 0.03, 1.0], ["Cu", "L", "Ru"]]] | [] | [] | [] | [{"type": "eut", "comp": 0.0253526, "temp": 1331.8400000000001, "phases": ["Cu", "Ru"], "phase_comps": [0, 1]}] | [] | [] | [] | constrained
Ru-Zr | 0 | https://mpds.io/entry/C902048 | MAS390 | 0-100 | 0.789-1 | GGA/GGA+U | none | -153949.3 | -18.60329 | 22188.28 | 9.433174 | -198044.7 | 44547.73 | 72.82458 | 0.02793135 | 129.4777 | 0.04966025 | [[1604.290953543425, 0.24, [0.0, 0.24, 0.5], ["Ru", "L", "ZrRu"]], [937.830145258364, 0.8300000000000001, [0.5, 0.8300000000000001, 1.0], ["ZrRu", "L", "Zr"]]] | [[2133.0342053779036, 0.48, [0.48, 0.49, 0.5], ["ZrRu"]]] | [] | [] | [{"type": "eut", "comp": 0.220837, "temp": 1989.83, "phases": ["Ru", "ZrRu"], "phase_comps": [0, 0.499809]}, {"type": "eut", "comp": 0.789254, "temp": 1515.1100000000001, "phases": ["ZrRu", "(Zr)"], "phase_comps": [0.499809, 0.9994280000000001]}] | [{"type": "cmp", "comp": 0.499809, "temp": 2403.0, "phases": ["ZrRu"], "phase_comps": [0.499809]}] | [] | [] | constraintless
Nb-Ru | 0 | https://mpds.io/entry/C901715 | MAS390 | 0-100 | none | GGA/GGA+U | fitting conditions error | 0 | 0 | 0 | 0 | 0 | 0 | 0 | 0 | 0 | 0 | [] | [] | [] | [] | [] | [] | [] | [] | constraintless
Ru-Zn | 0 | https://mpds.io/entry/C902047 | MAS390 | 0-100 | none | GGA/GGA+U | init error | 0 | 0 | 0 | 0 | 0 | 0 | 0 | 0 | 0 | 0 | [] | [] | [] | [] | [] | [] | [] | [] | constraintless
Ru-Sn | 0 | https://mpds.io/entry/C2002080 | JPEQE6 | 0-100 | 0.6-0.671 | GGA/GGA+U | none | -3320.729 | -7.648202 | 22455.06 | 1.902946 | -15218.17 | 25415.26 | 38.99008 | 0.01495385 | 48.0053 | 0.01841146 | [[1328.3704440832257, 0.63, [0.0, 0.63, 0.7], ["Ru", "L", "Sn7Ru3"]]] | [[1342.4694294788146, 0.7, [0.7, 0.7000000000000001, 0.71], ["Sn7Ru3"]]] | [] | [] | [{"type": "eut", "comp": 0.671369, "temp": 1528.5500000000002, "phases": ["Ru2Sn3", "Ru3Sn7"], "phase_comps": [0.599695, 0.699962]}] | [{"type": "cmp", "comp": 0.699962, "temp": 1530.2199999999998, "phases": ["Ru3Sn7"], "phase_comps": [0.699962]}] | [{"type": "per", "comp": 0.6515439999999999, "temp": 1536.35, "phases": ["Ru2Sn3"], "phase_comps": [0.599695]}] | [] | constraintless
Ru-Si | 0 | https://mpds.io/entry/C902033 | MAS390 | 0-100 | 0.301-0.429, 0.429-0.56 | GGA/GGA+U | none | -172725.9 | -1.613073 | 42425.8 | -6.977382 | -176188.7 | 27447.49 | 69.34111 | 0.02660417 | 87.38004 | 0.03352518 | [[1236.7742352120335, 0.88, [0.67, 0.88, 1.0], ["Si2Ru", "L", "Si"]], [1491.5321034479516, 0.26, [0.0, 0.26, 0.5], ["Ru", "L", "SiRu"]]] | [[1849.1332574436542, 0.48, [0.48, 0.49, 0.5], ["SiRu"]]] | [[1630.8800647013763, 0.67, [0.6, 0.67, 0.71], ["Si3Ru2", "Si2Ru", "L"]], [1733.3055635549604, 0.6, [0.5, 0.6, 0.62], ["SiRu", "Si3Ru2", "L"]]] | [] | [{"type": "eut", "comp": 0.30061, "temp": 1778.2199999999998, "phases": ["Ru", "Ru4Si3"], "phase_comps": [0, 0.428898]}, {"type": "eut", "comp": 0.559855, "temp": 1962.71, "phases": ["Ru4Si3", "Ru2Si3"], "phase_comps": [0.428898, 0.599886]}, {"type": "eut", "comp": 0.8301560000000001, "temp": 1642.38, "phases": ["Ru2Si3", "Si"], "phase_comps": [0.599886, 1]}] | [{"type": "cmp", "comp": 0.599886, "temp": 1982.98, "phases": ["Ru2Si3"], "phase_comps": [0.599886]}] | [{"type": "per", "comp": 0.424323, "temp": 1967.7800000000002, "phases": ["Ru4Si3"], "phase_comps": [0.428898]}] | [] | constraintless
Ca-Ru | 0 | none | none | none | none | GGA/GGA+U | init error | 0 | 0 | 0 | 0 | 0 | 0 | 0 | 0 | 0 | 0 | [] | [] | [] | [] | [] | [] | [] | [] | constraintless
Na-Ru | 0 | none | none | none | none | GGA/GGA+U | init error | 0 | 0 | 0 | 0 | 0 | 0 | 0 | 0 | 0 | 0 | [] | [] | [] | [] | [] | [] | [] | [] | constraintless
Mg-Ru | 0 | none | none | none | none | GGA/GGA+U | init error | 0 | 0 | 0 | 0 | 0 | 0 | 0 | 0 | 0 | 0 | [] | [] | [] | [] | [] | [] | [] | [] | constraintless
K-Ru | 0 | none | none | none | none | GGA/GGA+U | init error | 0 | 0 | 0 | 0 | 0 | 0 | 0 | 0 | 0 | 0 | [] | [] | [] | [] | [] | [] | [] | [] | constraintless
Mn-Ru | 0 | https://mpds.io/entry/C901608 | MAS390 | 0-100 | none | GGA/GGA+U | init error | 0 | 0 | 0 | 0 | 0 | 0 | 0 | 0 | 0 | 0 | [] | [] | [] | [] | [] | [] | [] | [] | constraintless
Ba-Ru | 0 | none | none | none | none | GGA/GGA+U | init error | 0 | 0 | 0 | 0 | 0 | 0 | 0 | 0 | 0 | 0 | [] | [] | [] | [] | [] | [] | [] | [] | constraintless
Ru-Sr | 0 | none | none | none | none | GGA/GGA+U | init error | 0 | 0 | 0 | 0 | 0 | 0 | 0 | 0 | 0 | 0 | [] | [] | [] | [] | [] | [] | [] | [] | constraintless
Ru-V | 0 | https://mpds.io/entry/C902043 | MAS390 | 0-100 | none | GGA/GGA+U | fitting conditions error | 0 | 0 | 0 | 0 | 0 | 0 | 0 | 0 | 0 | 0 | [] | [] | [] | [] | [] | [] | [] | [] | constraintless
Rb-Ru | 0 | none | none | none | none | GGA/GGA+U | init error | 0 | 0 | 0 | 0 | 0 | 0 | 0 | 0 | 0 | 0 | [] | [] | [] | [] | [] | [] | [] | [] | constraintless
Ce-Ru | 0 | https://mpds.io/entry/C900658 | MAS390 | 0-100 | 0-0.134, 0.134-0.2, 0.333-0.355 | GGA/GGA+U | none | -125897 | 0.1189095 | -114198.3 | 30.44046 | -125678.2 | -58195.89 | 227.2466 | 0.08714682 | 382.6431 | 0.1467398 | [[1222.5148967416199, 0.45, [0.43, 0.45, 0.67], ["Ce4Ru3", "L", "CeRu2"]], [-530.1615772604109, 0.14, [0.0, 0.14, 0.36], ["Ce", "L", "Ce16Ru9"]]] | [[1223.66584719078, 0.43, [0.43, 0.44, 0.45], ["Ce4Ru3"]]] | [[1582.772624230679, 0.67, [0.64, 0.67, 1.0], ["L", "CeRu2", "Ru"]], [103.89338233542037, 0.36, [0.19, 0.36, 0.43], ["L", "Ce16Ru9", "Ce4Ru3"]]] | [] | [{"type": "eut", "comp": 0.133802, "temp": 916.788, "phases": ["(Ce)", "Ce4Ru"], "phase_comps": [0.000381243, 0.19996200000000003]}, {"type": "eut", "comp": 0.355346, "temp": 975.3489999999999, "phases": ["Ce16Ru9", "Ce4Ru3"], "phase_comps": [0.333397, 0.37495199999999995]}] | [{"type": "cmp", "comp": 0.250095, "temp": 1191.8020000000001, "phases": ["Ce3Ru"], "phase_comps": [0.250095]}] | [{"type": "per", "comp": 0.173254, "temp": 1129.08, "phases": ["Ce4Ru"], "phase_comps": [0.19996200000000003]}, {"type": "per", "comp": 0.324437, "temp": 1113.875, "phases": ["Ce7Ru3"], "phase_comps": [0.30003799999999997]}, {"type": "per", "comp": 0.350271, "temp": 1019.475, "phases": ["Ce16Ru9"], "phase_comps": [0.333397]}, {"type": "per", "comp": 0.37044600000000005, "temp": 1070.7930000000001, "phases": ["Ce4Ru3"], "phase_comps": [0.37495199999999995]}, {"type": "per", "comp": 0.6491880000000001, "temp": 1842.46, "phases": ["CeRu2"], "phase_comps": [0.6666030000000001]}] | [] | constrained
Nd-Ru | 0 | https://mpds.io/entry/C979995 | JPEQE6 | 0-100 | 0.342-0.376 | GGA/GGA+U | none | -69879.6 | -3.664184 | -76177.24 | 14.94413 | -77034.65 | -46995.85 | 59.68974 | 0.02288901 | 92.93095 | 0.0356359 | [[445.2108754426931, 0.1, [0.0, 0.1, 0.25], ["Nd", "L", "Nd3Ru"]], [960.7222605696298, 0.36, [0.29, 0.36, 0.67], ["Nd5Ru2", "L", "NdRu2"]]] | [[1020.3685758838241, 0.29, [0.29, 0.3, 0.31], ["Nd5Ru2"]]] | [[1406.0347058727393, 0.67, [0.52, 0.67, 1.0], ["L", "NdRu2", "Ru"]], [677.2153087426834, 0.25, [0.15, 0.25, 0.29], ["L", "Nd3Ru", "Nd5Ru2"]]] | [] | [{"type": "eut", "comp": 0.124095, "temp": 999.202, "phases": ["Nd", "Nd3Ru"], "phase_comps": [0, 0.24990500000000002]}, {"type": "eut", "comp": 0.341975, "temp": 1128.4470000000001, "phases": ["Nd7Ru3", "Nd5Ru3"], "phase_comps": [0.30003799999999997, 0.37552399999999997]}] | [{"type": "cmp", "comp": 0.285551, "temp": 1186.1, "phases": ["Nd5Ru2"], "phase_comps": [0.285551]}] | [{"type": "per", "comp": 0.241899, "temp": 1151.254, "phases": ["Nd3Ru"], "phase_comps": [0.24990500000000002]}, {"type": "per", "comp": 0.310904, "temp": 1165.826, "phases": ["Nd7Ru3"], "phase_comps": [0.30003799999999997]}, {"type": "per", "comp": 0.36370600000000003, "temp": 1191.8020000000001, "phases": ["Nd5Ru3"], "phase_comps": [0.37552399999999997]}, {"type": "per", "comp": 0.570339, "temp": 1891.88, "phases": ["NdRu2"], "phase_comps": [0.666794]}] | [] | constraintless
La-Ru | 0 | https://mpds.io/entry/C901489 | MAS390 | 0-100 | 0.352-0.376 | GGA/GGA+U | none | -44926.97 | -34.18125 | -101902.8 | 38.04871 | -109873.6 | -29607.66 | 96.02702 | 0.03682229 | 133.2782 | 0.05110656 | [[975.0256417767724, 0.46, [0.3, 0.46, 1.0], ["La7Ru3", "L", "Ru"]], [489.70859077472267, 0.08, [0.0, 0.08, 0.29], ["La", "L", "La5Ru2"]]] | [[1184.282317144548, 0.3, [0.3, 0.31, 0.32], ["La7Ru3"]]] | [[766.3194456117818, 0.29, [0.12, 0.29, 0.3], ["L", "La5Ru2", "La7Ru3"]]] | [] | [{"type": "eut", "comp": 0.15639, "temp": 1028.6599999999999, "phases": ["La", "La3Ru"], "phase_comps": [0, 0.250095]}, {"type": "eut", "comp": 0.351603, "temp": 1142.566, "phases": ["La7Ru3", "La5Ru3"], "phase_comps": [0.299848, 0.37552399999999997]}] | [{"type": "cmp", "comp": 0.28650400000000004, "temp": 1269.095, "phases": ["La5Ru2"], "phase_comps": [0.28650400000000004]}] | [{"type": "per", "comp": 0.237118, "temp": 1189.268, "phases": ["La3Ru"], "phase_comps": [0.250095]}, {"type": "per", "comp": 0.344981, "temp": 1167.7269999999999, "phases": ["La7Ru3"], "phase_comps": [0.299848]}, {"type": "per", "comp": 0.367028, "temp": 1186.733, "phases": ["La5Ru3"], "phase_comps": [0.37552399999999997]}, {"type": "per", "comp": 0.6553319999999999, "temp": 1705.6100000000001, "phases": ["LaRu2"], "phase_comps": [0.6666030000000001]}] | [] | constraintless
Ru-Y | 0 | https://mpds.io/entry/C902045 | MAS390 | 0-100 | 0.638-0.659 | GGA/GGA+U | none | -109699.8 | -3.460579 | 71346.88 | -7.44669 | -117317.8 | 54953.96 | 67.20402 | 0.02577672 | 105.2395 | 0.04036556 | [[854.53145087574, 0.89, [0.75, 0.89, 1.0], ["Y3Ru", "L", "Y"]], [1911.7513748036645, 0.26, [0.0, 0.26, 0.33], ["Ru", "L", "YRu2"]], [1251.3139666988773, 0.62, [0.33, 0.62, 0.71], ["YRu2", "L", "Y5Ru2"]]] | [[1932.3201146743982, 0.31, [0.31, 0.32, 0.33], ["YRu2"]], [1359.9941387570984, 0.6900000000000001, [0.6900000000000001, 0.7000000000000001, 0.71], ["Y5Ru2"]]] | [[1271.0480218291177, 0.75, [0.71, 0.75, 0.78], ["Y5Ru2", "Y3Ru", "L"]]] | [] | [{"type": "eut", "comp": 0.20095300000000002, "temp": 2113.62, "phases": ["Ru", "YRu2"], "phase_comps": [0, 0.33346]}, {"type": "eut", "comp": 0.659485, "temp": 1473.1, "phases": ["Y44Ru25", "Y5Ru2"], "phase_comps": [0.63756, 0.713441]}, {"type": "eut", "comp": 0.8489990000000001, "temp": 1353.3600000000001, "phases": ["Y3Ru", "Y"], "phase_comps": [0.750048, 1]}] | [{"type": "cmp", "comp": 0.33346, "temp": 2223.86, "phases": ["YRu2"], "phase_comps": [0.33346]}, {"type": "cmp", "comp": 0.713441, "temp": 1593.4699999999998, "phases": ["Y5Ru2"], "phase_comps": [0.713441]}] | [{"type": "per", "comp": 0.62021, "temp": 1623.25, "phases": ["Y3Ru2"], "phase_comps": [0.599619]}, {"type": "per", "comp": 0.641182, "temp": 1563.6999999999998, "phases": ["Y44Ru25"], "phase_comps": [0.63756]}, {"type": "per", "comp": 0.789323, "temp": 1524.42, "phases": ["Y3Ru"], "phase_comps": [0.750048]}] | [] | constraintless
Co-Ru | 0 | https://mpds.io/entry/C900739 | MAS390 | 0-100 | none | GGA/GGA+U | init error | 0 | 0 | 0 | 0 | 0 | 0 | 0 | 0 | 0 | 0 | [] | [] | [] | [] | [] | [] | [] | [] | constraintless
Ru-Sc | 0 | https://mpds.io/entry/C902031 | MAS390 | 0-100 | none | GGA/GGA+U | none | -147848.6 | 0.2782087 | 49169.87 | -13.34373 | -147242.1 | 20082.47 | 58.09623 | 0.02261363 | 78.28307 | 0.03047125 | [[1701.591958324218, 0.22, [0.0, 0.22, 0.33], ["Ru", "L", "ScRu2"]], [1669.6824546059502, 0.71, [0.5, 0.71, 0.73], ["ScRu", "L", "Sc11Ru4"]], [1114.0366677659722, 0.91, [0.86, 0.91, 1.0], ["Sc44Ru7", "L", "Sc"]]] | [[2162.2029708856508, 0.48, [0.48, 0.49, 0.5], ["ScRu"]], [1676.0839580779616, 0.71, [0.71, 0.72, 0.73], ["Sc11Ru4"]]] | [[1137.0068680063077, 0.81, [0.73, 0.81, 0.9], ["Sc11Ru4", "Sc57Ru13", "L"]], [1121.4423549937896, 0.86, [0.81, 0.86, 0.9], ["Sc57Ru13", "Sc44Ru7", "L"]], [1796.0016233843353, 0.33, [0.31, 0.33, 0.5], ["L", "ScRu2", "ScRu"]]] | [] | [{"type": "eut", "comp": 0.16103, "temp": 2034.71, "phases": ["Ru", "ScRu2"], "phase_comps": [0, 0.333397]}, {"type": "eut", "comp": 0.878733, "temp": 1357.4299999999998, "phases": ["Sc11Ru4", "Sc"], "phase_comps": [0.732368, 1]}] | [{"type": "cmp", "comp": 0.5, "temp": 2436.56, "phases": ["ScRu"], "phase_comps": [0.5]}] | [{"type": "per", "comp": 0.280408, "temp": 2082.58, "phases": ["ScRu2"], "phase_comps": [0.333397]}, {"type": "per", "comp": 0.782981, "temp": 1758.4, "phases": ["Sc11Ru4"], "phase_comps": [0.732368]}] | [] | constraintless
Li-Ru | 0 | none | none | none | none | GGA/GGA+U | init error | 0 | 0 | 0 | 0 | 0 | 0 | 0 | 0 | 0 | 0 | [] | [] | [] | [] | [] | [] | [] | [] | constraintless
Ga-Ru | 0 | none | none | none | none | GGA/GGA+U | init error | 0 | 0 | 0 | 0 | 0 | 0 | 0 | 0 | 0 | 0 | [] | [] | [] | [] | [] | [] | [] | [] | constraintless
Pb-Ru | 0 | none | none | none | none | GGA/GGA+U | init error | 0 | 0 | 0 | 0 | 0 | 0 | 0 | 0 | 0 | 0 | [] | [] | [] | [] | [] | [] | [] | [] | constraintless
B-Ru | 0 | https://mpds.io/entry/C900316 | MAS390 | 0-100 | 0.44-0.501, 0.501-0.559, 0.559-0.699 | GGA/GGA+U | none | 709037.9 | -377.5414 | 251813.8 | -133.6409 | -229894.3 | -80546.47 | 141.3208 | 0.05419782 | 198.1577 | 0.07599529 | [[1794.5802712226437, 0.71, [0.4, 0.71, 1.0], ["B3Ru2", "L", "Ru"]], [1800.9292612164008, 0.16, [0.0, 0.16, 0.33], ["B", "L", "B2Ru"]]] | [[1869.0733322674864, 0.4, [0.4, 0.41000000000000003, 0.42], ["B3Ru2"]]] | [[1830.1443194397252, 0.33, [0.23, 0.33, 0.4], ["L", "B2Ru", "B3Ru2"]]] | [] | [{"type": "eut", "comp": 0.38399500000000003, "temp": 1786.4499999999998, "phases": ["RuB2", "Ru2B3"], "phase_comps": [0.333397, 0.400114]}, {"type": "eut", "comp": 0.44026400000000004, "temp": 1754.3899999999999, "phases": ["Ru2B3", "RuB"], "phase_comps": [0.400114, 0.501144]}, {"type": "eut", "comp": 0.559424, "temp": 1694.1100000000001, "phases": ["RuB", "Ru7B3"], "phase_comps": [0.501144, 0.69939]}] | [{"type": "cmp", "comp": 0.400114, "temp": 1823.0900000000001, "phases": ["Ru2B3"], "phase_comps": [0.400114]}, {"type": "cmp", "comp": 0.501144, "temp": 1773.38, "phases": ["RuB"], "phase_comps": [0.501144]}] | [{"type": "per", "comp": 0.36015099999999994, "temp": 1873.71, "phases": ["RuB2"], "phase_comps": [0.333397]}, {"type": "per", "comp": 0.6467059999999999, "temp": 1932.9899999999998, "phases": ["Ru7B3"], "phase_comps": [0.69939]}] | [] | constraintless
Ru-Th | 0 | https://mpds.io/entry/C902796 | JCOMAH | 0-100 | 0.265-0.333, 0.333-0.429, 0.582-0.6, 0.6-0.628 | GGA/GGA+U | init error | 0 | 0 | 0 | 0 | 0 | 0 | 0 | 0 | 0 | 0 | [] | [] | [] | [] | [{"type": "eut", "comp": 0.265154, "temp": 1800.4699999999998, "phases": ["Ru", "ThRu2"], "phase_comps": [0, 0.333016]}, {"type": "eut", "comp": 0.42908900000000005, "temp": 1694.31, "phases": ["ThRu2", "ThRu"], "phase_comps": [0.333016, 0.5]}, {"type": "eut", "comp": 0.5821580000000001, "temp": 1645.5300000000002, "phases": ["ThRu", "Th3Ru2"], "phase_comps": [0.5, 0.599886]}, {"type": "eut", "comp": 0.627526, "temp": 1645.5300000000002, "phases": ["Th3Ru2", "Th7Ru3"], "phase_comps": [0.599886, 0.699962]}, {"type": "eut", "comp": 0.8339690000000001, "temp": 1525.3000000000002, "phases": ["Th7Ru3", "Th"], "phase_comps": [0.699962, 1]}] | [{"type": "cmp", "comp": 0.333016, "temp": 1940.8000000000002, "phases": ["ThRu2"], "phase_comps": [0.333016]}, {"type": "cmp", "comp": 0.5, "temp": 1717.33, "phases": ["ThRu"], "phase_comps": [0.5]}, {"type": "cmp", "comp": 0.599886, "temp": 1682.0700000000002, "phases": ["Th3Ru2"], "phase_comps": [0.599886]}, {"type": "cmp", "comp": 0.699962, "temp": 1669.65, "phases": ["Th7Ru3"], "phase_comps": [0.699962]}] | [] | [] | constraintless
Pr-Ru | 0 | https://mpds.io/entry/C901920 | MAS390 | 0-100 | 0.335-0.375 | GGA/GGA+U | none | -14802.45 | -10.38912 | -152585 | 51.79848 | -34608.9 | -53833.24 | 203.1889 | 0.07790599 | 242.1726 | 0.09285295 | [[1369.6997249507313, 0.36, [0.3, 0.36, 0.67], ["Pr7Ru3", "L", "PrRu2"]], [367.17951720101814, 0.09, [0.0, 0.09, 0.25], ["Pr", "L", "Pr3Ru"]]] | [[1403.2956477925059, 0.3, [0.3, 0.31, 0.32], ["Pr7Ru3"]]] | [[1440.8223932983296, 0.67, [0.38, 0.67, 1.0], ["L", "PrRu2", "Ru"]], [1315.0035536130122, 0.29, [0.22, 0.29, 0.3], ["L", "Pr5Ru2", "Pr7Ru3"]], [565.9913812134321, 0.25, [0.11, 0.25, 0.29], ["L", "Pr3Ru", "Pr5Ru2"]]] | [] | [{"type": "eut", "comp": 0.120169, "temp": 975.915, "phases": ["Pr", "Pr3Ru"], "phase_comps": [0, 0.250095]}, {"type": "eut", "comp": 0.335425, "temp": 1175.4679999999998, "phases": ["Pr5Ru2", "Pr5Ru3"], "phase_comps": [0.28650400000000004, 0.375334]}] | [{"type": "cmp", "comp": 0.28650400000000004, "temp": 1333.08, "phases": ["Pr5Ru2"], "phase_comps": [0.28650400000000004]}] | [{"type": "per", "comp": 0.201119, "temp": 1270.996, "phases": ["Pr3Ru"], "phase_comps": [0.250095]}, {"type": "per", "comp": 0.34987999999999997, "temp": 1248.8220000000001, "phases": ["Pr5Ru3"], "phase_comps": [0.375334]}, {"type": "per", "comp": 0.638379, "temp": 1953.9699999999998, "phases": ["PrRu2"], "phase_comps": [0.666413]}] | [] | constrained
Ru-Sm | 0 | https://mpds.io/entry/C902034 | MAS390 | 0-100 | 0.625-0.674 | GGA/GGA+U | none | -79350.32 | -4.936424 | 105341.8 | -22.16639 | -89100.7 | 61558.95 | 111.8143 | 0.04288739 | 157.094 | 0.06025484 | [[417.7017559130637, 0.89, [0.75, 0.89, 1.0], ["Sm3Ru", "L", "Sm"]], [1054.345577416313, 0.65, [0.33, 0.65, 0.71], ["SmRu2", "L", "Sm5Ru2"]]] | [[1095.8118137436195, 0.6900000000000001, [0.6900000000000001, 0.7000000000000001, 0.71], ["Sm5Ru2"]]] | [[674.6713236380365, 0.75, [0.71, 0.75, 0.85], ["Sm5Ru2", "Sm3Ru", "L"]], [1715.6355184043005, 0.33, [0.0, 0.33, 0.4], ["Ru", "SmRu2", "L"]]] | [] | [{"type": "eut", "comp": 0.200915, "temp": 1997.6799999999998, "phases": ["Ru", "SmRu2"], "phase_comps": [0, 0.333397]}, {"type": "eut", "comp": 0.674419, "temp": 1172.1619999999998, "phases": ["Sm44Ru25", "Sm5Ru2"], "phase_comps": [0.624857, 0.713305]}, {"type": "eut", "comp": 0.85894, "temp": 1047.9850000000001, "phases": ["Sm3Ru", "Sm"], "phase_comps": [0.749333, 1]}] | [{"type": "cmp", "comp": 0.333397, "temp": 2171.91, "phases": ["SmRu2"], "phase_comps": [0.333397]}, {"type": "cmp", "comp": 0.713305, "temp": 1302.67, "phases": ["Sm5Ru2"], "phase_comps": [0.713305]}] | [{"type": "per", "comp": 0.65955, "temp": 1217.777, "phases": ["Sm44Ru25"], "phase_comps": [0.624857]}, {"type": "per", "comp": 0.769157, "temp": 1253.2559999999999, "phases": ["Sm3Ru"], "phase_comps": [0.749333]}] | [] | constraintless
Gd-Ru | 0 | https://mpds.io/entry/C901167 | MAS390 | 0-100 | 0.15-0.25, 0.285-0.3, 0.3-0.375 | GGA/GGA+U | none | -77343.28 | -2.140846 | 36239.29 | -9.017963 | -81831.6 | 17333 | 39.58689 | 0.01518391 | 81.87162 | 0.03140261 | [[1632.7242380564658, 0.77, [0.67, 0.77, 1.0], ["GdRu2", "L", "Ru"]], [787.8837566573724, 0.22, [0.0, 0.22, 0.67], ["Gd", "L", "GdRu2"]]] | [[1722.9707002308855, 0.65, [0.65, 0.66, 0.67], ["GdRu2"]]] | [] | [] | [{"type": "eut", "comp": 0.15001899999999999, "temp": 1189.268, "phases": ["Gd", "Gd3Ru"], "phase_comps": [0, 0.250095]}, {"type": "eut", "comp": 0.30003799999999997, "temp": 1287.47, "phases": ["Gd5Ru2", "Gd44Ru25"], "phase_comps": [0.284598, 0.375334]}, {"type": "eut", "comp": 0.789173, "temp": 1888.08, "phases": ["GdRu2", "Ru"], "phase_comps": [0.666413, 1]}] | [{"type": "cmp", "comp": 0.284598, "temp": 1373.0, "phases": ["Gd5Ru2"], "phase_comps": [0.284598]}, {"type": "cmp", "comp": 0.666413, "temp": 2002.12, "phases": ["GdRu2"], "phase_comps": [0.666413]}] | [{"type": "per", "comp": 0.199199, "temp": 1328.65, "phases": ["Gd3Ru"], "phase_comps": [0.250095]}, {"type": "per", "comp": 0.34045000000000003, "temp": 1338.15, "phases": ["Gd44Ru25"], "phase_comps": [0.375334]}] | [] | constraintless
Dy-Ru | 0 | https://mpds.io/entry/C900937 | MAS390 | 0-100 | 0.3-0.376 | GGA/GGA+U | none | -125404.2 | 0.7250779 | -106044.6 | 33.13695 | -123848.1 | -34930.68 | 102.1035 | 0.03916574 | 149.9088 | 0.0575033 | [[1786.8806184482592, 0.75, [0.67, 0.75, 1.0], ["DyRu2", "L", "Ru"]], [1223.800223217237, 0.39, [0.29, 0.39, 0.67], ["Dy5Ru2", "L", "DyRu2"]], [689.8243723890217, 0.11, [0.0, 0.11, 0.25], ["Dy", "L", "Dy3Ru"]]] | [[1821.0088447430144, 0.67, [0.67, 0.68, 0.6900000000000001], ["DyRu2"]], [1415.5580816526385, 0.29, [0.29, 0.3, 0.31], ["Dy5Ru2"]]] | [[1218.5913470591045, 0.25, [0.2, 0.25, 0.29], ["L", "Dy3Ru", "Dy5Ru2"]]] | [] | [{"type": "eut", "comp": 0.17994700000000002, "temp": 1262.81, "phases": ["Dy", "Dy3Ru"], "phase_comps": [0, 0.250095]}, {"type": "eut", "comp": 0.30003799999999997, "temp": 1363.62, "phases": ["Dy5Ru2", "Dy44Ru25"], "phase_comps": [0.28650400000000004, 0.37552399999999997]}, {"type": "eut", "comp": 0.789363, "temp": 1998.8000000000002, "phases": ["DyRu2", "Ru"], "phase_comps": [0.666413, 1]}] | [{"type": "cmp", "comp": 0.28650400000000004, "temp": 1423.58, "phases": ["Dy5Ru2"], "phase_comps": [0.28650400000000004]}, {"type": "cmp", "comp": 0.666413, "temp": 2082.48, "phases": ["DyRu2"], "phase_comps": [0.666413]}] | [{"type": "per", "comp": 0.21578299999999997, "temp": 1388.0, "phases": ["Dy3Ru"], "phase_comps": [0.250095]}, {"type": "per", "comp": 0.316432, "temp": 1411.06, "phases": ["Dy44Ru25"], "phase_comps": [0.37552399999999997]}] | [] | constrained
Er-Ru | 0 | https://mpds.io/entry/C900983 | MAS390 | 0-100 | none | GGA/GGA+U | init error | 0 | 0 | 0 | 0 | 0 | 0 | 0 | 0 | 0 | 0 | [] | [] | [] | [] | [] | [] | [] | [] | constraintless
Ru-Yb | 0 | https://mpds.io/entry/C902046 | MAS390 | 0-100 | none | GGA/GGA+U | init error | 0 | 0 | 0 | 0 | 0 | 0 | 0 | 0 | 0 | 0 | [] | [] | [] | [] | [] | [] | [] | [] | constraintless
Hf-Ru | 0 | https://mpds.io/entry/C901287 | MAS390 | 0-100 | 0-0.231, 0.667-0.759, 0.759-1 | GGA/GGA+U | none | -226272.9 | -9.660525 | 471771.4 | -185.7607 | -250922.7 | -2216.46 | 589.1463 | 0.2204031 | 1789.976 | 0.6696407 | [[-7261.80220787645, 0.81, [0.5, 0.81, 1.0], ["HfRu", "L", "Ru"]], [1729.7739948631806, 0.21, [0.0, 0.21, 0.5], ["Hf", "L", "HfRu"]]] | [[2401.7711163152817, 0.5, [0.5, 0.51, 0.52], ["HfRu"]]] | [] | [] | [{"type": "eut", "comp": 0.230987, "temp": 1984.2599999999998, "phases": ["(Hf)", "HfRu"], "phase_comps": [0.000381243, 0.499428]}, {"type": "eut", "comp": 0.759345, "temp": 2183.87, "phases": ["HfRu2", "(Ru)"], "phase_comps": [0.6666030000000001, 0.999619]}] | [{"type": "cmp", "comp": 0.499428, "temp": 2671.78, "phases": ["HfRu"], "phase_comps": [0.499428]}] | [{"type": "per", "comp": 0.7000109999999999, "temp": 2370.84, "phases": ["HfRu2"], "phase_comps": [0.6666030000000001]}] | [] | constraintless
Cs-Ru | 0 | none | none | none | none | GGA/GGA+U | init error | 0 | 0 | 0 | 0 | 0 | 0 | 0 | 0 | 0 | 0 | [] | [] | [] | [] | [] | [] | [] | [] | constraintless
Be-Ru | 0 | https://mpds.io/entry/C904289 | MTLLAF | 0-100 | 0.034-0.088, 0.088-0.179, 0.359-0.4, 0.4-0.55 | GGA/GGA+U | none | -62568.85 | -20.11374 | -130697.2 | 39.98393 | -103502 | -49326.52 | 115.199 | 0.04547819 | 198.1608 | 0.07822982 | [[1228.1996180358024, 0.49, [0.33, 0.49, 1.0], ["Be2Ru", "L", "Ru"]], [1176.1529443604586, 0.02, [0.0, 0.02, 0.15], ["Be", "L", "Be17Ru3"]], [1655.258282816677, 0.24, [0.15, 0.24, 0.25], ["Be17Ru3", "L", "Be3Ru"]]] | [[1868.6505700579437, 0.15, [0.15, 0.16, 0.17], ["Be17Ru3"]], [1653.2060254072303, 0.25, [0.25, 0.26, 0.27], ["Be3Ru"]]] | [[1452.3337952792995, 0.33, [0.25, 0.33, 0.36], ["Be3Ru", "Be2Ru", "L"]]] | [] | [{"type": "eut", "comp": 0.033930600000000005, "temp": 1461.5900000000001, "phases": ["Be", "Be17Ru2"], "phase_comps": [0, 0.0878765]}, {"type": "eut", "comp": 0.178803, "temp": 1576.65, "phases": ["Be17Ru2", "Be10Ru3"], "phase_comps": [0.0878765, 0.237514]}, {"type": "eut", "comp": 0.359131, "temp": 1780.9, "phases": ["Be2Ru", "Be3Ru2"], "phase_comps": [0.251811, 0.39992400000000006]}, {"type": "eut", "comp": 0.549562, "temp": 1693.2199999999998, "phases": ["Be3Ru2", "Ru"], "phase_comps": [0.39992400000000006, 1]}] | [{"type": "cmp", "comp": 0.0878765, "temp": 1664.8400000000001, "phases": ["Be17Ru2"], "phase_comps": [0.0878765]}, {"type": "cmp", "comp": 0.237514, "temp": 1929.92, "phases": ["Be10Ru3"], "phase_comps": [0.237514]}, {"type": "cmp", "comp": 0.39992400000000006, "temp": 1896.9699999999998, "phases": ["Be3Ru2"], "phase_comps": [0.39992400000000006]}] | [{"type": "per", "comp": 0.33968699999999996, "temp": 1799.15, "phases": ["Be2Ru"], "phase_comps": [0.251811]}] | [] | constrained
Ru-U | 0 | https://mpds.io/entry/C902042 | MAS390 | 0-100 | 0.429-0.505, 0.505-0.528, 0.666-0.814, 0.814-1 | GGA/GGA+U | none | 21340.69 | -83.9047 | -171347.3 | 102.306 | -147116.9 | 34054.92 | 75.17133 | 0.02883055 | 113.5369 | 0.04354496 | [[1874.3203794320689, 0.21, [0.0, 0.21, 0.25], ["Ru", "L", "URu3"]], [944.6441041601153, 0.81, [0.25, 0.81, 1.0], ["URu3", "L", "U"]]] | [[1880.434938836841, 0.23, [0.23, 0.24, 0.25], ["URu3"]]] | [] | [] | [{"type": "eut", "comp": 0.5047849999999999, "temp": 1422.8000000000002, "phases": ["U3Ru4", "URu"], "phase_comps": [0.42908900000000005, 0.5278309999999999]}, {"type": "eut", "comp": 0.813952, "temp": 1159.9589999999998, "phases": ["U2Ru", "(U)"], "phase_comps": [0.666413, 0.9994280000000001]}] | [{"type": "cmp", "comp": 0.5278309999999999, "temp": 1431.3899999999999, "phases": ["URu"], "phase_comps": [0.5278309999999999]}] | [{"type": "per", "comp": 0.257739, "temp": 2123.23, "phases": ["URu3"], "phase_comps": [0.249714]}, {"type": "per", "comp": 0.490886, "temp": 1454.6999999999998, "phases": ["U3Ru5"], "phase_comps": [0.375143]}, {"type": "per", "comp": 0.49981699999999996, "temp": 1436.4499999999998, "phases": ["U3Ru4"], "phase_comps": [0.42908900000000005]}, {"type": "per", "comp": 0.7863129999999999, "temp": 1209.896, "phases": ["U2Ru"], "phase_comps": [0.666413]}] | [] | constraintless
Ru-Ta | 0 | https://mpds.io/entry/C902036 | MAS390 | 0-100 | none | GGA/GGA+U | fitting conditions error | 0 | 0 | 0 | 0 | 0 | 0 | 0 | 0 | 0 | 0 | [] | [] | [] | [] | [] | [] | [] | [] | constraintless
Eu-Ru | 0 | none | none | none | none | GGA/GGA+U | init error | 0 | 0 | 0 | 0 | 0 | 0 | 0 | 0 | 0 | 0 | [] | [] | [] | [] | [] | [] | [] | [] | constraintless
As-Ru | 0 | none | none | none | none | GGA/GGA+U | init error | 0 | 0 | 0 | 0 | 0 | 0 | 0 | 0 | 0 | 0 | [] | [] | [] | [] | [] | [] | [] | [] | constraintless
Ge-Ru | 0 | https://mpds.io/entry/C901213 | MAS390 | 0-100 | 0.5-0.59 | GGA/GGA+U | none | -30744.59 | -28.93282 | -84599.4 | 51.41316 | -86013.59 | 13612.74 | 42.33467 | 0.01624177 | 52.35706 | 0.02008688 | [[914.7231410153205, 0.05, [0.0, 0.05, 0.4], ["Ge", "L", "Ge3Ru2"]], [1311.208209885615, 0.64, [0.4, 0.64, 1.0], ["Ge3Ru2", "L", "Ru"]]] | [[1483.722659260146, 0.38, [0.38, 0.39, 0.4], ["Ge3Ru2"]]] | [] | [] | [{"type": "eut", "comp": 0.00629051, "temp": 1210.175, "phases": ["Ge", "Ru2Ge3"], "phase_comps": [0, 0.400114]}, {"type": "eut", "comp": 0.589592, "temp": 1473.1, "phases": ["RuGe", "Ru"], "phase_comps": [0.5, 1]}] | [{"type": "cmp", "comp": 0.5, "temp": 1748.06, "phases": ["RuGe"], "phase_comps": [0.5]}] | [{"type": "per", "comp": 0.400114, "temp": 1732.8600000000001, "phases": ["Ru2Ge3"], "phase_comps": [0.400114]}] | [] | constraintless
Ru-W | 0 | https://mpds.io/entry/C103610 | DMI152 | 0-100 | none | GGA/GGA+U | init error | 0 | 0 | 0 | 0 | 0 | 0 | 0 | 0 | 0 | 0 | [] | [] | [] | [] | [] | [] | [] | [] | constraintless
Ho-Ru | 0 | https://mpds.io/entry/C901358 | MAS390 | 0-100 | 0.331-0.375, 0.401-0.51 | GGA/GGA+U | none | -150746.7 | 2.877925 | -18582.16 | -5.608941 | -144480.2 | -30795.18 | 58.91557 | 0.02258591 | 78.45508 | 0.03007659 | [[1583.631488488863, 0.73, [0.67, 0.73, 1.0], ["HoRu2", "L", "Ru"]], [1116.1994293433363, 0.44, [0.29, 0.44, 0.67], ["Ho5Ru2", "L", "HoRu2"]], [1042.8079921862327, 0.12, [0.0, 0.12, 0.25], ["Ho", "L", "Ho3Ru"]]] | [[1383.92715559834, 0.29, [0.29, 0.3, 0.31], ["Ho5Ru2"]], [1615.873184850026, 0.67, [0.67, 0.68, 0.6900000000000001], ["HoRu2"]]] | [[1298.2224247061176, 0.25, [0.21, 0.25, 0.29], ["L", "Ho3Ru", "Ho5Ru2"]]] | [] | [{"type": "eut", "comp": 0.13098100000000001, "temp": 1375.0700000000002, "phases": ["Ho", "Ho3Ru"], "phase_comps": [0, 0.250477]}, {"type": "eut", "comp": 0.330704, "temp": 1395.5500000000002, "phases": ["Ho5Ru2", "Ho44Ru25"], "phase_comps": [0.286695, 0.375143]}, {"type": "eut", "comp": 0.510128, "temp": 1449.4699999999998, "phases": ["Ho3Ru2", "HoRu2"], "phase_comps": [0.401449, 0.6666030000000001]}, {"type": "eut", "comp": 0.7494339999999999, "temp": 1913.88, "phases": ["HoRu2", "Ru"], "phase_comps": [0.6666030000000001, 1]}] | [{"type": "cmp", "comp": 0.286695, "temp": 1621.98, "phases": ["Ho5Ru2"], "phase_comps": [0.286695]}, {"type": "cmp", "comp": 0.401449, "temp": 1562.4299999999998, "phases": ["Ho3Ru2"], "phase_comps": [0.401449]}, {"type": "cmp", "comp": 0.6666030000000001, "temp": 2031.8899999999999, "phases": ["HoRu2"], "phase_comps": [0.6666030000000001]}] | [{"type": "per", "comp": 0.18070799999999998, "temp": 1513.0099999999998, "phases": ["Ho3Ru"], "phase_comps": [0.250477]}, {"type": "per", "comp": 0.350278, "temp": 1472.4699999999998, "phases": ["Ho44Ru25"], "phase_comps": [0.375143]}] | [] | constraintless
Mo-Ru | 0 | https://mpds.io/entry/C901654 | MAS390 | 0-100 | none | GGA/GGA+U | fitting conditions error | 0 | 0 | 0 | 0 | 0 | 0 | 0 | 0 | 0 | 0 | [] | [] | [] | [] | [] | [] | [] | [] | constraintless
Ru-Tb | 0 | https://mpds.io/entry/C902037 | MAS390 | 0-100 | 0.638-0.679 | GGA/GGA+U | none | -128337.2 | 6.245836 | 84296.02 | -22.58351 | -115112.3 | 36477.71 | 99.99353 | 0.03835343 | 138.6673 | 0.05318711 | [[699.3145052782496, 0.89, [0.75, 0.89, 1.0], ["Tb3Ru", "L", "Tb"]], [1190.5754644546237, 0.6, [0.33, 0.6, 0.71], ["TbRu2", "L", "Tb5Ru2"]], [1787.1264320493124, 0.26, [0.0, 0.26, 0.33], ["Ru", "L", "TbRu2"]]] | [[1813.8556661576386, 0.31, [0.31, 0.32, 0.33], ["TbRu2"]], [1384.9865899971205, 0.6900000000000001, [0.6900000000000001, 0.7000000000000001, 0.71], ["Tb5Ru2"]]] | [[1157.4148726689882, 0.75, [0.71, 0.75, 0.81], ["Tb5Ru2", "Tb3Ru", "L"]]] | [] | [{"type": "eut", "comp": 0.22074000000000002, "temp": 1948.2599999999998, "phases": ["Ru", "TbRu2"], "phase_comps": [0, 0.333206]}, {"type": "eut", "comp": 0.679375, "temp": 1348.29, "phases": ["Tb44Ru25", "Tb5Ru2"], "phase_comps": [0.637629, 0.7134959999999999]}, {"type": "eut", "comp": 0.85265, "temp": 1248.188, "phases": ["Tb3Ru", "Tb"], "phase_comps": [0.7499049999999999, 1]}] | [{"type": "cmp", "comp": 0.333206, "temp": 2074.34, "phases": ["TbRu2"], "phase_comps": [0.333206]}, {"type": "cmp", "comp": 0.7134959999999999, "temp": 1412.2800000000002, "phases": ["Tb5Ru2"], "phase_comps": [0.7134959999999999]}] | [{"type": "per", "comp": 0.65955, "temp": 1398.3400000000001, "phases": ["Tb44Ru25"], "phase_comps": [0.637629]}, {"type": "per", "comp": 0.8070910000000001, "temp": 1322.9499999999998, "phases": ["Tb3Ru"], "phase_comps": [0.7499049999999999]}] | [] | constrained
Ru-Tl | 0 | none | none | none | none | GGA/GGA+U | init error | 0 | 0 | 0 | 0 | 0 | 0 | 0 | 0 | 0 | 0 | [] | [] | [] | [] | [] | [] | [] | [] | constraintless
Lu-Ru | 0 | https://mpds.io/entry/C901545 | MAS390 | 0-100 | 0.34-0.375, 0.4-0.5 | GGA/GGA+U | none | -193326.6 | 14.78254 | 84130.5 | -63.52442 | -159731.6 | -60235.73 | 46.98588 | 0.01800584 | 63.42226 | 0.02430456 | [[1398.7393815780774, 0.4, [0.29, 0.4, 0.5], ["Lu5Ru2", "L", "LuRu"]], [1721.526737966296, 0.76, [0.67, 0.76, 1.0], ["LuRu2", "L", "Ru"]], [1509.3102912784943, 0.53, [0.5, 0.53, 0.67], ["LuRu", "L", "LuRu2"]], [1288.270447760478, 0.11, [0.0, 0.11, 0.25], ["Lu", "L", "Lu3Ru"]]] | [[1520.260984716458, 0.5, [0.5, 0.51, 0.52], ["LuRu"]], [1538.6937688960707, 0.29, [0.29, 0.3, 0.31], ["Lu5Ru2"]], [1824.7202384912675, 0.67, [0.67, 0.68, 0.6900000000000001], ["LuRu2"]], [1518.2721648993097, 0.23, [0.23, 0.24, 0.25], ["Lu3Ru"]]] | [] | [] | [{"type": "eut", "comp": 0.12606299999999998, "temp": 1575.2599999999998, "phases": ["Lu", "Lu3Ru"], "phase_comps": [0, 0.250095]}, {"type": "eut", "comp": 0.340443, "temp": 1626.9299999999998, "phases": ["Lu5Ru2", "Lu5Ru3"], "phase_comps": [0.286123, 0.375334]}, {"type": "eut", "comp": 0.49985999999999997, "temp": 1674.6599999999999, "phases": ["Lu3Ru2", "LuRu2"], "phase_comps": [0.39992400000000006, 0.666794]}, {"type": "eut", "comp": 0.70955, "temp": 1974.8899999999999, "phases": ["LuRu2", "Ru"], "phase_comps": [0.666794, 1]}] | [{"type": "cmp", "comp": 0.286123, "temp": 1893.1399999999999, "phases": ["Lu5Ru2"], "phase_comps": [0.286123]}, {"type": "cmp", "comp": 0.39992400000000006, "temp": 1873.5, "phases": ["Lu3Ru2"], "phase_comps": [0.39992400000000006]}, {"type": "cmp", "comp": 0.666794, "temp": 2072.44, "phases": ["LuRu2"], "phase_comps": [0.666794]}] | [{"type": "per", "comp": 0.175918, "temp": 1723.35, "phases": ["Lu3Ru"], "phase_comps": [0.250095]}, {"type": "per", "comp": 0.353647, "temp": 1732.8600000000001, "phases": ["Lu5Ru3"], "phase_comps": [0.375334]}] | [] | constrained
Ru-Tm | 0 | https://mpds.io/entry/C902041 | MAS390 | 0-100 | 0.491-0.6, 0.625-0.659 | GGA/GGA+U | none | -154872.8 | 0 | 43295.46 | -10 | -154872.8 | 21155.36 | 58.21408 | 0.02232143 | 93.80289 | 0.0359675 | [[1208.140417161897, 0.56, [0.33, 0.56, 0.71], ["TmRu2", "L", "Tm5Ru2"]], [1109.1335079342452, 0.89, [0.75, 0.89, 1.0], ["Tm3Ru", "L", "Tm"]], [1617.1622218393877, 0.24, [0.0, 0.24, 0.33], ["Ru", "L", "TmRu2"]]] | [[1521.8451350930904, 0.6900000000000001, [0.6900000000000001, 0.7000000000000001, 0.71], ["Tm5Ru2"]], [1679.239751170578, 0.31, [0.31, 0.32, 0.33], ["TmRu2"]]] | [[1464.3021671609317, 0.75, [0.71, 0.75, 0.77], ["Tm5Ru2", "Tm3Ru", "L"]]] | [] | [{"type": "eut", "comp": 0.210966, "temp": 1875.15, "phases": ["Ru", "TmRu2"], "phase_comps": [0, 0.333397]}, {"type": "eut", "comp": 0.49054499999999995, "temp": 1605.23, "phases": ["TmRu2", "Tm3Ru2"], "phase_comps": [0.333397, 0.599886]}, {"type": "eut", "comp": 0.658965, "temp": 1695.2800000000002, "phases": ["Tm5Ru3", "Tm5Ru2"], "phase_comps": [0.624857, 0.7134959999999999]}, {"type": "eut", "comp": 0.8888339999999999, "temp": 1375.5700000000002, "phases": ["Tm3Ru", "Tm"], "phase_comps": [0.7500950000000001, 1]}] | [{"type": "cmp", "comp": 0.333397, "temp": 2012.8899999999999, "phases": ["TmRu2"], "phase_comps": [0.333397]}, {"type": "cmp", "comp": 0.599886, "temp": 1852.6, "phases": ["Tm3Ru2"], "phase_comps": [0.599886]}, {"type": "cmp", "comp": 0.7134959999999999, "temp": 1813.3200000000002, "phases": ["Tm5Ru2"], "phase_comps": [0.7134959999999999]}] | [{"type": "per", "comp": 0.634827, "temp": 1773.4, "phases": ["Tm5Ru3"], "phase_comps": [0.624857]}, {"type": "per", "comp": 0.8243290000000001, "temp": 1603.6100000000001, "phases": ["Tm3Ru"], "phase_comps": [0.7500950000000001]}] | [] | constraintless
In-Ru | 0 | none | none | none | none | GGA/GGA+U | init error | 0 | 0 | 0 | 0 | 0 | 0 | 0 | 0 | 0 | 0 | [] | [] | [] | [] | [] | [] | [] | [] | constraintless
Ru-Sb | 0 | https://mpds.io/entry/C981003 | JPEQE6 | 0-100 | none | GGA/GGA+U | init error | 0 | 0 | 0 | 0 | 0 | 0 | 0 | 0 | 0 | 0 | [] | [] | [] | [] | [] | [] | [] | [] | constraintless
Cd-Ru | 0 | none | none | none | none | GGA/GGA+U | init error | 0 | 0 | 0 | 0 | 0 | 0 | 0 | 0 | 0 | 0 | [] | [] | [] | [] | [] | [] | [] | [] | constraintless
Hg-Ru | 0 | https://mpds.io/entry/C901324 | MAS390 | 0-100 | none | GGA/GGA+U | init error | 0 | 0 | 0 | 0 | 0 | 0 | 0 | 0 | 0 | 0 | [] | [] | [] | [] | [] | [] | [] | [] | constraintless
Ag-Ru | 0 | https://mpds.io/entry/C104007 | not recorded | 0-100 | none | GGA/GGA+U | init error | 0 | 0 | 0 | 0 | 0 | 0 | 0 | 0 | 0 | 0 | [] | [] | [] | [] | [] | [] | [] | [] | constraintless
Ru-Se | 0 | https://mpds.io/entry/C902032 | MAS390 | 0-100 | none | GGA/GGA+U | init error | 0 | 0 | 0 | 0 | 0 | 0 | 0 | 0 | 0 | 0 | [] | [] | [] | [] | [] | [] | [] | [] | constraintless
Pd-Ru | 0 | https://mpds.io/entry/C901881 | MAS390 | 0-100 | none | GGA/GGA+U | init error | 0 | 0 | 0 | 0 | 0 | 0 | 0 | 0 | 0 | 0 | [] | [] | [] | [] | [] | [] | [] | [] | constraintless
Bi-Ru | 0 | none | none | none | none | GGA/GGA+U | init error | 0 | 0 | 0 | 0 | 0 | 0 | 0 | 0 | 0 | 0 | [] | [] | [] | [] | [] | [] | [] | [] | constraintless
Pt-Ru | 0 | https://mpds.io/entry/C901941 | MAS390 | 0-100 | none | GGA/GGA+U | init error | 0 | 0 | 0 | 0 | 0 | 0 | 0 | 0 | 0 | 0 | [] | [] | [] | [] | [] | [] | [] | [] | constraintless
Au-Ru | 0 | https://mpds.io/entry/C900247 | MAS390 | 0-100 | none | GGA/GGA+U | none | -19151.68 | 24.12081 | 59404.92 | -22.66645 | 28431.32 | 14690.92 | 68.02665 | 0.02609665 | 108.751 | 0.04171946 | [[1063.1373870314264, 0.01, [0.0, 0.01, 1.0], ["Au", "L", "Ru"]]] | [] | [] | [[1877.1116618140431, 0.53, [0.17, 0.53, 1.0], ["L", "L", "Ru"]]] | [] | [] | [] | [{"type": "mig", "comp": 0.49961799999999995, "cbounds": [[0.276364, 2285.67], [0.725375, 2285.67]], "tbounds": [[0.49961799999999995, 2285.96], [0.49961799999999995, 2462.3]], "phases": ["Ru"], "phase_comps": [1]}] | constraintless
Os-Ru | 0 | https://mpds.io/entry/C901829 | MAS390 | 0-100 | none | GGA/GGA+U | init error | 0 | 0 | 0 | 0 | 0 | 0 | 0 | 0 | 0 | 0 | [] | [] | [] | [] | [] | [] | [] | [] | constraintless
Ru-Te | 0 | https://mpds.io/entry/C902038 | MAS390 | 0-100 | none | GGA/GGA+U | init error | 0 | 0 | 0 | 0 | 0 | 0 | 0 | 0 | 0 | 0 | [] | [] | [] | [] | [] | [] | [] | [] | constraintless
Ir-Ti | 0 | https://mpds.io/entry/C901450 | MAS390 | 0-100 | 0.829-1 | GGA/GGA+U | none | 570.4641 | -116.1743 | 620969.9 | -272.4557 | -270375.4 | -14460.85 | 278.2507 | 0.1022766 | 734.6346 | 0.2700297 | [[-3908.414083012003, 0.89, [0.75, 0.89, 1.0], ["Ti3Ir", "L", "Ti"]], [2093.217649692567, 0.1, [0.0, 0.1, 0.25], ["Ir", "L", "TiIr3"]], [2085.617115504206, 0.42, [0.25, 0.42, 0.5], ["TiIr3", "L", "TiIr"]]] | [[2128.024726609259, 0.5, [0.5, 0.51, 0.52], ["TiIr"]], [2233.5837836475775, 0.25, [0.25, 0.26, 0.27], ["TiIr3"]]] | [[1520.5992739707353, 0.75, [0.5, 0.75, 0.77], ["TiIr", "Ti3Ir", "L"]]] | [] | [{"type": "eut", "comp": 0.397397, "temp": 2272.97, "phases": ["TiIr3", "Ti1.3Ir0.7"], "phase_comps": [0.230652, 0.500191]}, {"type": "eut", "comp": 0.8290099999999999, "temp": 1742.5700000000002, "phases": ["Ti3Ir", "(Ti)"], "phase_comps": [0.729127, 0.9994280000000001]}] | [{"type": "cmp", "comp": 0.500191, "temp": 2402.55, "phases": ["Ti1.3Ir0.7"], "phase_comps": [0.500191]}] | [{"type": "per", "comp": 0.27098700000000003, "temp": 2388.36, "phases": ["TiIr3"], "phase_comps": [0.230652]}, {"type": "per", "comp": 0.772629, "temp": 1787.6, "phases": ["Ti3Ir"], "phase_comps": [0.729127]}] | [] | constrained
Fe-Ir | 0 | https://mpds.io/entry/C901045 | MAS390 | 0-100 | none | GGA/GGA+U | init error | 0 | 0 | 0 | 0 | 0 | 0 | 0 | 0 | 0 | 0 | [] | [] | [] | [] | [] | [] | [] | [] | constraintless
Al-Ir | 0 | https://mpds.io/entry/C900098 | MAS390 | 0-100 | 0.699-1 | GGA/GGA+U | none | -250777.9 | -13.57993 | -56891.99 | 54.80992 | -275544.6 | 43068.79 | 239.492 | 0.08800969 | 370.8098 | 0.136267 | [[1154.147526124742, 0.77, [0.5, 0.77, 1.0], ["AlIr", "L", "Ir"]], [652.0984299508908, 0.01, [0.0, 0.01, 0.18], ["Al", "L", "Al9Ir2"]], [1745.1898580641482, 0.31, [0.25, 0.31, 0.5], ["Al3Ir", "L", "AlIr"]]] | [[2202.3136068501863, 0.48, [0.48, 0.49, 0.5], ["AlIr"]], [1793.9585997762274, 0.23, [0.23, 0.24, 0.25], ["Al3Ir"]]] | [[1578.3882377791178, 0.18, [0.14, 0.18, 0.25], ["L", "Al9Ir2", "Al3Ir"]]] | [] | [{"type": "eut", "comp": 0.00114373, "temp": 922.542, "phases": ["Al", "Ir2Al9"], "phase_comps": [0, 0.18261500000000003]}, {"type": "eut", "comp": 0.69939, "temp": 2272.64, "phases": ["IrAl", "(Ir)"], "phase_comps": [0.500762, 1.0]}] | [{"type": "cmp", "comp": 0.500762, "temp": 2393.02, "phases": ["IrAl"], "phase_comps": [0.500762]}] | [{"type": "per", "comp": 0.020968399999999998, "temp": 1172.795, "phases": ["Ir2Al9"], "phase_comps": [0.18261500000000003]}, {"type": "per", "comp": 0.031261899999999995, "temp": 1287.47, "phases": ["Ir4Al13"], "phase_comps": [0.23579899999999998]}, {"type": "per", "comp": 0.091117, "temp": 1722.7199999999998, "phases": ["IrAl2.75"], "phase_comps": [0.25066700000000003]}, {"type": "per", "comp": 0.130766, "temp": 1872.87, "phases": ["IrAl3"], "phase_comps": [0.272779]}] | [] | constraintless
Ir-Ni | 0 | https://mpds.io/entry/C901433 | MAS390 | 0-100 | none | GGA/GGA+U | fitting conditions error | 0 | 0 | 0 | 0 | 0 | 0 | 0 | 0 | 0 | 0 | [] | [] | [] | [] | [] | [] | [] | [] | constrained
Cr-Ir | 0 | https://mpds.io/entry/C900773 | MAS390 | 0-100 | 0-0.151, 0.151-0.261 | GGA/GGA+U | init error | 0 | 0 | 0 | 0 | 0 | 0 | 0 | 0 | 0 | 0 | [] | [] | [] | [] | [{"type": "eut", "comp": 0.1507, "temp": 1953.73, "phases": ["(Cr)", "Cr3Ir"], "phase_comps": [0.000381243, 0.260579]}] | [] | [{"type": "per", "comp": 0.240397, "temp": 2023.15, "phases": ["Cr3Ir"], "phase_comps": [0.260579]}, {"type": "per", "comp": 0.671955, "temp": 2472.85, "phases": ["Cr0.5Ir0.5"], "phase_comps": [0.699581]}] | [] | constraintless
Cu-Ir | 0 | https://mpds.io/entry/C900860 | MAS390 | 0-100 | none | GGA/GGA+U | none | 17822.87 | 1.766167 | -6048.481 | 3.906078 | 21424.73 | 1917.458 | 6.41518 | 0.002358054 | 12.89367 | 0.00473938 | [[1054.2144121405422, 0.03, [0.0, 0.03, 1.0], ["Cu", "L", "Ir"]]] | [] | [] | [] | [] | [] | [] | [] | constraintless
Ir-Zr | 0 | https://mpds.io/entry/C901457 | MAS390 | 0-100 | 0-0.131, 0.819-1 | GGA/GGA+U | none | -238070.2 | -21.08622 | 90408.61 | -52.98428 | -289181 | -38019.71 | 66.06963 | 0.02429575 | 101.3025 | 0.03725191 | [[1041.3106142614606, 0.86, [0.75, 0.86, 1.0], ["Zr3Ir", "L", "Zr"]], [1945.880313205976, 0.41000000000000003, [0.25, 0.41000000000000003, 0.5], ["ZrIr3", "L", "ZrIr"]], [1992.241189988656, 0.11, [0.0, 0.11, 0.25], ["Ir", "L", "ZrIr3"]]] | [[2052.361214229461, 0.5, [0.5, 0.51, 0.52], ["ZrIr"]], [2276.5183793291994, 0.25, [0.25, 0.26, 0.27], ["ZrIr3"]]] | [[1713.116572959921, 0.62, [0.5, 0.62, 0.66], ["ZrIr", "Zr5Ir3", "L"]], [1281.3435101689506, 0.75, [0.62, 0.75, 0.79], ["Zr5Ir3", "Zr3Ir", "L"]]] | [] | [{"type": "eut", "comp": 0.13099, "temp": 2393.9, "phases": ["(Ir)", "ZrIr3"], "phase_comps": [0.000381243, 0.25085799999999997]}, {"type": "eut", "comp": 0.42042900000000005, "temp": 2144.78, "phases": ["ZrIr2", null], "phase_comps": [0.333397, null]}, {"type": "eut", "comp": 0.818991, "temp": 1514.2599999999998, "phases": ["Zr3Ir", "(Zr)"], "phase_comps": [0.7499049999999999, 0.999619]}] | [{"type": "cmp", "comp": 0.25085799999999997, "temp": 2552.67, "phases": ["ZrIr3"], "phase_comps": [0.25085799999999997]}] | [{"type": "per", "comp": 0.35078699999999996, "temp": 2358.05, "phases": ["ZrIr2"], "phase_comps": [0.333397]}, {"type": "per", "comp": 0.667705, "temp": 2003.2599999999998, "phases": ["Zr5Ir3"], "phase_comps": [0.625048]}, {"type": "per", "comp": 0.73566, "temp": 1612.9899999999998, "phases": ["Zr2Ir"], "phase_comps": [0.666794]}, {"type": "per", "comp": 0.768805, "temp": 1578.02, "phases": ["Zr3Ir"], "phase_comps": [0.7499049999999999]}] | [] | constrained
Ir-Nb | 0 | https://mpds.io/entry/C901431 | MAS390 | 0-100 | 0-0.163, 0.55-0.669, 0.799-1 | GGA/GGA+U | none | 29534.38 | -94.47065 | -142891.6 | 36.17777 | -228487.2 | -44081.62 | 55.26196 | 0.02015367 | 86.04149 | 0.03137876 | [[2082.202082140347, 0.85, [0.75, 0.85, 1.0], ["Nb3Ir", "L", "Nb"]], [1915.1416827625917, 0.54, [0.5, 0.54, 0.75], ["NbIr", "L", "Nb3Ir"]], [2129.2086662487277, 0.09, [0.0, 0.09, 0.25], ["Ir", "L", "NbIr3"]]] | [[2432.457125491418, 0.25, [0.25, 0.26, 0.27], ["NbIr3"]], [2124.121621526871, 0.75, [0.75, 0.76, 0.77], ["Nb3Ir"]]] | [[1920.7808283928762, 0.5, [0.25, 0.5, 0.51], ["NbIr3", "NbIr", "L"]]] | [] | [{"type": "eut", "comp": 0.162516, "temp": 2674.03, "phases": ["(Ir)", "NbIr3"], "phase_comps": [0.000381243, 0.248189]}, {"type": "eut", "comp": 0.549919, "temp": 2114.96, "phases": ["Nb0.95Ir1.05", "Nb0.63Ir0.37"], "phase_comps": [0.470072, 0.669462]}, {"type": "eut", "comp": 0.798765, "temp": 2383.35, "phases": ["Nb3Ir", "(Nb)"], "phase_comps": [0.749142, 0.999619]}] | [{"type": "cmp", "comp": 0.248189, "temp": 2707.7200000000003, "phases": ["NbIr3"], "phase_comps": [0.248189]}, {"type": "cmp", "comp": 0.749142, "temp": 2398.14, "phases": ["Nb3Ir"], "phase_comps": [0.749142]}] | [{"type": "per", "comp": 0.463902, "temp": 2257.94, "phases": ["Nb0.85Ir1.15"], "phase_comps": [0.390011]}, {"type": "per", "comp": 0.523559, "temp": 2173.1, "phases": ["Nb0.95Ir1.05"], "phase_comps": [0.470072]}, {"type": "per", "comp": 0.652425, "temp": 2333.67, "phases": ["Nb0.63Ir0.37"], "phase_comps": [0.669462]}] | [] | constrained
Ir-Zn | 0 | none | none | none | none | GGA/GGA+U | init error | 0 | 0 | 0 | 0 | 0 | 0 | 0 | 0 | 0 | 0 | [] | [] | [] | [] | [] | [] | [] | [] | constraintless
Ir-Sn | 0 | none | none | none | none | GGA/GGA+U | init error | 0 | 0 | 0 | 0 | 0 | 0 | 0 | 0 | 0 | 0 | [] | [] | [] | [] | [] | [] | [] | [] | constraintless
Ir-Si | 0 | https://mpds.io/entry/C102115 | IERME5 | 0-100 | none | GGA/GGA+U | init error | 0 | 0 | 0 | 0 | 0 | 0 | 0 | 0 | 0 | 0 | [] | [] | [] | [] | [] | [] | [] | [] | constraintless
Ca-Ir | 0 | none | none | none | none | GGA/GGA+U | init error | 0 | 0 | 0 | 0 | 0 | 0 | 0 | 0 | 0 | 0 | [] | [] | [] | [] | [] | [] | [] | [] | constraintless
Ir-Na | 0 | none | none | none | none | GGA/GGA+U | init error | 0 | 0 | 0 | 0 | 0 | 0 | 0 | 0 | 0 | 0 | [] | [] | [] | [] | [] | [] | [] | [] | constraintless
Ir-Mg | 0 | https://mpds.io/entry/C901429 | MAS390 | 0-100 | none | GGA/GGA+U | init error | 0 | 0 | 0 | 0 | 0 | 0 | 0 | 0 | 0 | 0 | [] | [] | [] | [] | [] | [] | [] | [] | constraintless
Ir-K | 0 | none | none | none | none | GGA/GGA+U | init error | 0 | 0 | 0 | 0 | 0 | 0 | 0 | 0 | 0 | 0 | [] | [] | [] | [] | [] | [] | [] | [] | constraintless
Ir-Mn | 0 | https://mpds.io/entry/C100203 | JPEQE6 | 0-100 | none | GGA/GGA+U | init error | 0 | 0 | 0 | 0 | 0 | 0 | 0 | 0 | 0 | 0 | [] | [] | [] | [] | [] | [] | [] | [] | constraintless
Ba-Ir | 0 | none | none | none | none | GGA/GGA+U | init error | 0 | 0 | 0 | 0 | 0 | 0 | 0 | 0 | 0 | 0 | [] | [] | [] | [] | [] | [] | [] | [] | constraintless
Ir-Sr | 0 | none | none | none | none | GGA/GGA+U | init error | 0 | 0 | 0 | 0 | 0 | 0 | 0 | 0 | 0 | 0 | [] | [] | [] | [] | [] | [] | [] | [] | constraintless
Ir-V | 0 | https://mpds.io/entry/C901453 | MAS390 | 0-100 | 0.767-0.889, 0.889-1 | GGA/GGA+U | none | 790807.6 | -455.0499 | -835962.2 | 396.912 | -306033.2 | 120744.6 | 26.81319 | 0.01004503 | 45.82656 | 0.01716801 | [[1843.697295060017, 0.56, [0.5, 0.56, 0.75], ["VIr", "L", "V3Ir"]], [2045.4558241503755, 0.17, [0.0, 0.17, 0.25], ["Ir", "L", "VIr3"]], [1811.4104105057277, 0.97, [0.75, 0.97, 1.0], ["V3Ir", "L", "V"]]] | [[2062.6236072042516, 0.23, [0.23, 0.24, 0.25], ["VIr3"]], [1900.0572997905697, 0.73, [0.73, 0.74, 0.75], ["V3Ir"]]] | [[1848.786134642487, 0.5, [0.25, 0.5, 0.51], ["VIr3", "VIr", "L"]]] | [] | [{"type": "eut", "comp": 0.550154, "temp": 2093.2599999999998, "phases": ["VIr", "V3Ir"], "phase_comps": [0.48989699999999997, 0.7134959999999999]}, {"type": "eut", "comp": 0.766554, "temp": 2142.2599999999998, "phases": ["V3Ir", "(V)"], "phase_comps": [0.7134959999999999, 0.8886700000000001]}] | [{"type": "cmp", "comp": 0.7134959999999999, "temp": 2170.47, "phases": ["V3Ir"], "phase_comps": [0.7134959999999999]}, {"type": "cmp", "comp": 0.8886700000000001, "temp": 2159.83, "phases": ["(V)"], "phase_comps": [0.8886700000000001]}] | [{"type": "per", "comp": 0.27582999999999996, "temp": 2334.38, "phases": ["VIr3"], "phase_comps": [0.225886]}, {"type": "per", "comp": 0.48694699999999996, "temp": 2150.66, "phases": ["V0.96Ir1.04"], "phase_comps": [0.405071]}, {"type": "per", "comp": 0.526385, "temp": 2121.33, "phases": ["VIr"], "phase_comps": [0.48989699999999997]}] | [] | constrained
Ir-Rb | 0 | none | none | none | none | GGA/GGA+U | init error | 0 | 0 | 0 | 0 | 0 | 0 | 0 | 0 | 0 | 0 | [] | [] | [] | [] | [] | [] | [] | [] | constraintless
Ce-Ir | 0 | https://mpds.io/entry/C900639 | MAS390 | 0-100 | 0.081-0.2, 0.819-0.833, 0.833-0.849 | GGA/GGA+U | none | -251559.3 | -10.95532 | 94402.93 | -32.62578 | -272326.3 | 32557.49 | 53.28796 | 0.01958986 | 81.53325 | 0.02997348 | [[1411.3754072709985, 0.45, [0.44, 0.45, 0.67], ["Ce5Ir4", "L", "CeIr2"]], [578.1604904917788, 0.09, [0.0, 0.09, 0.3], ["Ce", "L", "Ce7Ir3"]], [1769.4855858884944, 0.85, [0.75, 0.85, 1.0], ["CeIr3", "L", "Ir"]]] | [[2250.808517029993, 0.65, [0.65, 0.66, 0.67], ["CeIr2"]], [1410.2529886652865, 0.42, [0.42, 0.43, 0.44], ["Ce5Ir4"]]] | [[889.5184796852708, 0.3, [0.23, 0.3, 0.44], ["L", "Ce7Ir3", "Ce5Ir4"]], [1984.387835915617, 0.75, [0.67, 0.75, 0.78], ["CeIr2", "CeIr3", "L"]]] | [] | [{"type": "eut", "comp": 0.08101409999999999, "temp": 923.2769999999999, "phases": ["Ce", "Ce4Ir"], "phase_comps": [0, 0.19996200000000003]}, {"type": "eut", "comp": 0.8192910000000001, "temp": 2163.22, "phases": ["Ce2Ir7", "CeIr5"], "phase_comps": [0.7781170000000001, 0.833206]}, {"type": "eut", "comp": 0.849218, "temp": 2153.18, "phases": ["CeIr5", "Ir"], "phase_comps": [0.833206, 1]}] | [{"type": "cmp", "comp": 0.666984, "temp": 2522.26, "phases": ["CeIr2"], "phase_comps": [0.666984]}, {"type": "cmp", "comp": 0.833206, "temp": 2222.87, "phases": ["CeIr5"], "phase_comps": [0.833206]}] | [{"type": "per", "comp": 0.187, "temp": 983.49, "phases": ["Ce4Ir"], "phase_comps": [0.19996200000000003]}, {"type": "per", "comp": 0.219024, "temp": 1153.5349999999999, "phases": ["Ce3Ir"], "phase_comps": [0.250095]}, {"type": "per", "comp": 0.24075500000000002, "temp": 1222.6680000000001, "phases": ["Ce7Ir3"], "phase_comps": [0.30003799999999997]}, {"type": "per", "comp": 0.322341, "temp": 1372.6399999999999, "phases": ["Ce5Ir3"], "phase_comps": [0.37495199999999995]}, {"type": "per", "comp": 0.42241700000000004, "temp": 1452.9299999999998, "phases": ["Ce5Ir4"], "phase_comps": [0.444529]}, {"type": "per", "comp": 0.769157, "temp": 2373.4, "phases": ["CeIr3"], "phase_comps": [0.7499049999999999]}, {"type": "per", "comp": 0.795844, "temp": 2273.61, "phases": ["Ce2Ir7"], "phase_comps": [0.7781170000000001]}] | [] | constraintless
Ir-Nd | 0 | https://mpds.io/entry/C901432 | MAS390 | 0-100 | 0.161-0.166, 0.166-0.17, 0.17-0.222, 0.8-0.899 | GGA/GGA+U | none | -184408.9 | -25.86159 | 15479.49 | 10.98728 | -236324.7 | 37535.91 | 67.92754 | 0.02496657 | 107.1142 | 0.0393695 | [[555.4734520864403, 0.91, [0.75, 0.91, 1.0], ["Nd3Ir", "L", "Nd"]], [2041.5088908866674, 0.15, [0.0, 0.15, 0.33], ["Ir", "L", "NdIr2"]]] | [[2395.544695806094, 0.31, [0.31, 0.32, 0.33], ["NdIr2"]], [1403.8150177159255, 0.62, [0.62, 0.63, 0.64], ["Nd5Ir3"]]] | [[1010.1635040870038, 0.71, [0.62, 0.71, 0.79], ["Nd5Ir3", "Nd5Ir2", "L"]], [830.0815078821262, 0.75, [0.71, 0.75, 0.85], ["Nd5Ir2", "Nd3Ir", "L"]]] | [] | [{"type": "eut", "comp": 0.160748, "temp": 2145.9, "phases": ["Ir", "NdIr5"], "phase_comps": [0, 0.16622199999999998]}, {"type": "eut", "comp": 0.17046399999999998, "temp": 2150.43, "phases": ["NdIr5", "Nd2Ir7"], "phase_comps": [0.16622199999999998, 0.222074]}, {"type": "eut", "comp": 0.899123, "temp": 1172.886, "phases": ["Nd4Ir", "Nd"], "phase_comps": [0.799657, 1]}] | [{"type": "cmp", "comp": 0.16622199999999998, "temp": 2162.4, "phases": ["NdIr5"], "phase_comps": [0.16622199999999998]}, {"type": "cmp", "comp": 0.332063, "temp": 2672.42, "phases": ["NdIr2"], "phase_comps": [0.332063]}] | [{"type": "per", "comp": 0.18532, "temp": 2272.64, "phases": ["Nd2Ir7"], "phase_comps": [0.222074]}, {"type": "per", "comp": 0.212806, "temp": 2422.8, "phases": ["NdIr3"], "phase_comps": [0.24990500000000002]}, {"type": "per", "comp": 0.6298980000000001, "temp": 1573.1999999999998, "phases": ["Nd5Ir3"], "phase_comps": [0.624857]}, {"type": "per", "comp": 0.7388469999999999, "temp": 1412.2800000000002, "phases": ["Nd5Ir2"], "phase_comps": [0.7136870000000001]}, {"type": "per", "comp": 0.778702, "temp": 1322.31, "phases": ["Nd3Ir"], "phase_comps": [0.7499049999999999]}, {"type": "per", "comp": 0.829178, "temp": 1222.846, "phases": ["Nd4Ir"], "phase_comps": [0.799657]}] | [] | constraintless
Ir-La | 0 | https://mpds.io/entry/C901425 | MAS390 | 0-100 | none | GGA/GGA+U | init error | 0 | 0 | 0 | 0 | 0 | 0 | 0 | 0 | 0 | 0 | [] | [] | [] | [] | [] | [] | [] | [] | constraintless
Ir-Y | 0 | https://mpds.io/entry/C901455 | MAS390 | 0-100 | 0.151-0.25 | GGA/GGA+U | none | -250748.8 | -16.59454 | -108589.8 | 53.11508 | -288231.2 | 11382.32 | 93.35189 | 0.03430554 | 136.2437 | 0.05006768 | [[1819.9221013808228, 0.15, [0.0, 0.15, 0.33], ["Ir", "L", "YIr2"]], [1723.092076029675, 0.5700000000000001, [0.5, 0.5700000000000001, 0.62], ["YIr", "L", "Y5Ir3"]], [1139.2864483177677, 0.91, [0.75, 0.91, 1.0], ["Y3Ir", "L", "Y"]]] | [[1757.0955902906812, 0.6, [0.6, 0.61, 0.62], ["Y5Ir3"]], [2422.2189856651894, 0.31, [0.31, 0.32, 0.33], ["YIr2"]]] | [[1516.5830292867881, 0.71, [0.62, 0.71, 0.75], ["Y5Ir3", "Y5Ir2", "L"]], [1405.2872235727687, 0.75, [0.71, 0.75, 0.81], ["Y5Ir2", "Y3Ir", "L"]], [1793.7856754502964, 0.5, [0.33, 0.5, 0.51], ["YIr2", "YIr", "L"]]] | [] | [{"type": "eut", "comp": 0.150948, "temp": 2125.46, "phases": ["Ir", "YIr3"], "phase_comps": [0, 0.250095]}, {"type": "eut", "comp": 0.430075, "temp": 2176.35, "phases": ["YIr2", "YIr"], "phase_comps": [0.333397, 0.499809]}, {"type": "eut", "comp": 0.8985070000000001, "temp": 1599.98, "phases": ["Y3Ir", "Y"], "phase_comps": [0.7499049999999999, 1]}] | [{"type": "cmp", "comp": 0.333397, "temp": 2673.3, "phases": ["YIr2"], "phase_comps": [0.333397]}, {"type": "cmp", "comp": 0.499809, "temp": 2422.42, "phases": ["YIr"], "phase_comps": [0.499809]}] | [{"type": "per", "comp": 0.20082899999999998, "temp": 2372.2400000000002, "phases": ["YIr3"], "phase_comps": [0.250095]}, {"type": "per", "comp": 0.649874, "temp": 1997.4299999999998, "phases": ["Y5Ir3"], "phase_comps": [0.600267]}, {"type": "per", "comp": 0.693678, "temp": 1872.7399999999998, "phases": ["Y3Ir2"], "phase_comps": [0.624476]}, {"type": "per", "comp": 0.7462495, "temp": 1798.2399999999998, "phases": ["Y5Ir2"], "phase_comps": [0.713877]}, {"type": "per", "comp": 0.7988209999999999, "temp": 1698.6399999999999, "phases": ["Y3Ir"], "phase_comps": [0.7499049999999999]}] | [] | refitted
Co-Ir | 0 | https://mpds.io/entry/C900719 | MAS390 | 0-100 | none | GGA/GGA+U | init error | 0 | 0 | 0 | 0 | 0 | 0 | 0 | 0 | 0 | 0 | [] | [] | [] | [] | [] | [] | [] | [] | constraintless
Ir-Sc | 0 | https://mpds.io/entry/C100204 | JPEQE6 | 0-100 | 0-0.121, 0.336-0.462, 0.674-0.708, 0.937-1 | GGA/GGA+U | none | 24192.67 | -164.9967 | 195513.1 | -101.0626 | -352644.2 | -35304.27 | 173.4323 | 0.06360382 | 220.0034 | 0.08068308 | [[1692.9473727864292, 0.17, [0.0, 0.17, 0.25], ["Ir", "L", "ScIr3"]], [1733.6071876108167, 0.27, [0.25, 0.27, 0.5], ["ScIr3", "L", "ScIr"]], [1322.051584087263, 0.9400000000000001, [0.86, 0.9400000000000001, 1.0], ["Sc44Ir7", "L", "Sc"]]] | [[2051.3068988115474, 0.5, [0.5, 0.51, 0.52], ["ScIr"]], [1734.7613281130712, 0.25, [0.25, 0.26, 0.27], ["ScIr3"]]] | [[1720.162584370185, 0.73, [0.5, 0.73, 0.74], ["ScIr", "Sc11Ir4", "L"]], [1396.4698240291532, 0.86, [0.73, 0.86, 0.91], ["Sc11Ir4", "Sc44Ir7", "L"]]] | [] | [{"type": "eut", "comp": 0.12093999999999999, "temp": 2259.22, "phases": ["(Ir)", "ScIr3"], "phase_comps": [0.000381243, 0.230843]}, {"type": "eut", "comp": 0.46183599999999997, "temp": 2324.64, "phases": ["ScIr2", "ScIr"], "phase_comps": [0.336447, 0.510675]}, {"type": "eut", "comp": 0.7079859999999999, "temp": 1709.13, "phases": ["Sc2Ir", "Sc11Ir4"], "phase_comps": [0.6742279999999999, 0.7346550000000001]}, {"type": "eut", "comp": 0.764989, "temp": 1634.5099999999998, "phases": ["Sc11Ir4", "Sc44Ir7"], "phase_comps": [0.7346550000000001, 0.862371]}, {"type": "eut", "comp": 0.936952, "temp": 1586.7599999999998, "phases": ["Sc44Ir7", "(Sc)"], "phase_comps": [0.862371, 0.999619]}] | [{"type": "cmp", "comp": 0.336447, "temp": 2445.73, "phases": ["ScIr2"], "phase_comps": [0.336447]}, {"type": "cmp", "comp": 0.510675, "temp": 2399.2000000000003, "phases": ["ScIr"], "phase_comps": [0.510675]}, {"type": "cmp", "comp": 0.7346550000000001, "temp": 1745.0700000000002, "phases": ["Sc11Ir4"], "phase_comps": [0.7346550000000001]}] | [{"type": "per", "comp": 0.129734, "temp": 2285.62, "phases": ["ScIr3"], "phase_comps": [0.230843]}, {"type": "per", "comp": 0.683052, "temp": 1750.54, "phases": ["Sc2Ir"], "phase_comps": [0.6742279999999999]}, {"type": "per", "comp": 0.9018590000000001, "temp": 1755.1100000000001, "phases": ["Sc44Ir7"], "phase_comps": [0.862371]}] | [] | constraintless
Ir-Li | 0 | https://mpds.io/entry/C901426 | MAS390 | 0-100 | none | GGA/GGA+U | none | -43894.29 | 1.883793 | 23773.56 | -14.7436 | -40904.45 | 373.4181 | 72.43561 | 0.02665004 | 109.2435 | 0.04019215 | [[2098.2093485099285, 0.16, [0.0, 0.16, 0.25], ["Ir", "L", "LiIr3"]], [1983.9516169275912, 0.44, [0.25, 0.44, 0.5], ["LiIr3", "L", "LiIr"]]] | [[2147.5053048161635, 0.25, [0.25, 0.26, 0.27], ["LiIr3"]], [2002.0520928502124, 0.5, [0.5, 0.51, 0.52], ["LiIr"]]] | [] | [] | [{"type": "eut", "comp": 0.270301, "temp": 2073.07, "phases": ["Ir", "LiIr"], "phase_comps": [0, 0.5]}, {"type": "eut", "comp": 0.998666, "temp": 453.71299999999997, "phases": ["LiIr", "Li"], "phase_comps": [0.5, 1]}] | [{"type": "cmp", "comp": 0.5, "temp": 2373.38, "phases": ["LiIr"], "phase_comps": [0.5]}] | [] | [] | constraintless
Ga-Ir | 0 | none | none | none | none | GGA/GGA+U | init error | 0 | 0 | 0 | 0 | 0 | 0 | 0 | 0 | 0 | 0 | [] | [] | [] | [] | [] | [] | [] | [] | constraintless
Ir-Pb | 0 | none | none | none | none | GGA/GGA+U | init error | 0 | 0 | 0 | 0 | 0 | 0 | 0 | 0 | 0 | 0 | [] | [] | [] | [] | [] | [] | [] | [] | constraintless
B-Ir | 0 | none | none | none | none | GGA/GGA+U | init error | 0 | 0 | 0 | 0 | 0 | 0 | 0 | 0 | 0 | 0 | [] | [] | [] | [] | [] | [] | [] | [] | constraintless
Ir-Th | 0 | https://mpds.io/entry/C901449 | MAS390 | 0-100 | none | GGA/GGA+U | init error | 0 | 0 | 0 | 0 | 0 | 0 | 0 | 0 | 0 | 0 | [] | [] | [] | [] | [] | [] | [] | [] | constraintless
Ir-Pr | 0 | https://mpds.io/entry/C901438 | MAS390 | 0-100 | 0.146-0.166, 0.166-0.181, 0.181-0.222 | GGA/GGA+U | none | -216960 | -1.64464 | -8636.075 | 2.509112 | -220186.6 | -3713.486 | 71.63253 | 0.02633617 | 101.0209 | 0.03714098 | [[1388.3722370390624, 0.6, [0.33, 0.6, 0.62], ["PrIr2", "L", "Pr5Ir3"]], [533.9151005021988, 0.91, [0.75, 0.91, 1.0], ["Pr3Ir", "L", "Pr"]], [1897.312834150895, 0.15, [0.0, 0.15, 0.33], ["Ir", "L", "PrIr2"]]] | [[2401.206448495936, 0.33, [0.33, 0.34, 0.35000000000000003], ["PrIr2"]], [1393.0263955417354, 0.6, [0.6, 0.61, 0.62], ["Pr5Ir3"]]] | [[1073.2551562929398, 0.71, [0.62, 0.71, 0.76], ["Pr5Ir3", "Pr5Ir2", "L"]], [835.8457732774681, 0.75, [0.71, 0.75, 0.84], ["Pr5Ir2", "Pr3Ir", "L"]]] | [] | [{"type": "eut", "comp": 0.14582499999999998, "temp": 2173.18, "phases": ["Ir", "PrIr5"], "phase_comps": [0, 0.166413]}, {"type": "eut", "comp": 0.18109000000000003, "temp": 2193.45, "phases": ["PrIr5", "Pr2Ir7"], "phase_comps": [0.166413, 0.22245499999999999]}, {"type": "eut", "comp": 0.878193, "temp": 1001.736, "phases": ["Pr5Ir2", "Pr"], "phase_comps": [0.7136870000000001, 1]}] | [{"type": "cmp", "comp": 0.166413, "temp": 2223.86, "phases": ["PrIr5"], "phase_comps": [0.166413]}, {"type": "cmp", "comp": 0.333397, "temp": 2673.05, "phases": ["PrIr2"], "phase_comps": [0.333397]}] | [{"type": "per", "comp": 0.20072399999999999, "temp": 2322.69, "phases": ["Pr2Ir7"], "phase_comps": [0.22245499999999999]}, {"type": "per", "comp": 0.22074000000000002, "temp": 2422.8, "phases": ["PrIr3"], "phase_comps": [0.24990500000000002]}, {"type": "per", "comp": 0.634197, "temp": 1673.3000000000002, "phases": ["Pr5Ir3"], "phase_comps": [0.625048]}, {"type": "per", "comp": 0.733892, "temp": 1273.53, "phases": ["Pr5Ir2"], "phase_comps": [0.7136870000000001]}] | [] | constraintless
Ir-Sm | 0 | https://mpds.io/entry/C901444 | MAS390 | 0-100 | 0.151-0.25 | GGA/GGA+U | none | -126183.5 | -35.79393 | 101419.8 | 15.78879 | -198958.3 | 133521 | 291.4409 | 0.10719 | 346.9165 | 0.1275935 | [[571.1244849113108, 0.92, [0.75, 0.92, 1.0], ["Sm3Ir", "L", "Sm"]], [1539.9425621110809, 0.43, [0.0, 0.43, 0.62], ["Ir", "L", "Sm5Ir3"]]] | [[1843.0551550894993, 0.6, [0.6, 0.61, 0.62], ["Sm5Ir3"]]] | [[1082.9237416232795, 0.71, [0.62, 0.71, 0.84], ["Sm5Ir3", "Sm5Ir2", "L"]], [912.8571617830311, 0.75, [0.71, 0.75, 0.87], ["Sm5Ir2", "Sm3Ir", "L"]]] | [[2391.71881366045, 0.09, [0.0, 0.09, 0.13], ["Ir", "L", "L"]]] | [{"type": "eut", "comp": 0.150972, "temp": 2302.29, "phases": ["Ir", "SmIr3"], "phase_comps": [0, 0.250095]}, {"type": "eut", "comp": 0.8835299999999999, "temp": 1122.364, "phases": ["Sm3Ir", "Sm"], "phase_comps": [0.7500950000000001, 1]}] | [{"type": "cmp", "comp": 0.333397, "temp": 2673.3, "phases": ["SmIr2"], "phase_comps": [0.333397]}] | [{"type": "per", "comp": 0.20034300000000002, "temp": 2471.83, "phases": ["SmIr3"], "phase_comps": [0.250095]}, {"type": "per", "comp": 0.63496, "temp": 1623.38, "phases": ["Sm5Ir3"], "phase_comps": [0.624857]}, {"type": "per", "comp": 0.73923, "temp": 1398.3400000000001, "phases": ["Sm5Ir2"], "phase_comps": [0.713877]}, {"type": "per", "comp": 0.809188, "temp": 1223.4789999999998, "phases": ["Sm3Ir"], "phase_comps": [0.7500950000000001]}] | [] | constraintless
Gd-Ir | 0 | https://mpds.io/entry/C901151 | MAS390 | 0-100 | 0.111-0.25 | GGA/GGA+U | none | -72081.83 | -1.904296875 | 33702.75 | 11.28418 | -76182.54 | 58002.1 | 92.57515 | 0.03403623 | 154.3503 | 0.0567485 | [[1209.3936352662472, 0.08, [0.0, 0.08, 0.75], ["Gd", "L", "GdIr3"]], [2130.459349391298, 0.9, [0.75, 0.9, 1.0], ["GdIr3", "L", "Ir"]]] | [[2441.2280005820476, 0.73, [0.73, 0.74, 0.75], ["GdIr3"]]] | [] | [] | [{"type": "eut", "comp": 0.110921, "temp": 1473.8600000000001, "phases": ["Gd", "Gd3Ir"], "phase_comps": [0, 0.250095]}, {"type": "eut", "comp": 0.819349, "temp": 2075.53, "phases": ["GdIr3", "Ir"], "phase_comps": [0.7499049999999999, 1]}] | [{"type": "cmp", "comp": 0.666413, "temp": 2673.05, "phases": ["GdIr2"], "phase_comps": [0.666413]}] | [{"type": "per", "comp": 0.200551, "temp": 1573.1999999999998, "phases": ["Gd3Ir"], "phase_comps": [0.250095]}, {"type": "per", "comp": 0.260602, "temp": 1673.3000000000002, "phases": ["Gd5Ir2"], "phase_comps": [0.28650400000000004]}, {"type": "per", "comp": 0.308719, "temp": 1748.06, "phases": ["Gd5Ir3"], "phase_comps": [0.37552399999999997]}, {"type": "per", "comp": 0.356055, "temp": 1793.04, "phases": ["Gd3Ir2"], "phase_comps": [0.400305]}, {"type": "per", "comp": 0.789706, "temp": 2272.64, "phases": ["GdIr3"], "phase_comps": [0.7499049999999999]}] | [] | constraintless
Dy-Ir | 0 | https://mpds.io/entry/C900922 | MAS390 | 0-100 | none | GGA/GGA+U | none | -261147.1 | -6.856842 | 111093.6 | -31.70052 | -276256.9 | 41237.99 | 174.1647 | 0.06402902 | 213.4265 | 0.07846304 | [[1658.160710578416, 0.85, [0.67, 0.85, 1.0], ["DyIr2", "L", "Ir"]], [1905.710449483976, 0.51, [0.38, 0.51, 0.67], ["Dy5Ir3", "L", "DyIr2"]], [1293.8279937598181, 0.04, [0.0, 0.04, 0.25], ["Dy", "L", "Dy3Ir"]]] | [[2419.4417613088954, 0.65, [0.65, 0.66, 0.67], ["DyIr2"]], [2167.246007419588, 0.36, [0.36, 0.37, 0.38], ["Dy5Ir3"]]] | [[1698.7866037580939, 0.25, [0.17, 0.25, 0.29], ["L", "Dy3Ir", "Dy5Ir2"]], [1826.9565263863524, 0.29, [0.22, 0.29, 0.38], ["L", "Dy5Ir2", "Dy5Ir3"]]] | [] | [{"type": "eut", "comp": 0.100757, "temp": 1574.77, "phases": ["Dy", "Dy3Ir"], "phase_comps": [0, 0.250095]}, {"type": "eut", "comp": 0.848798, "temp": 2324.51, "phases": ["DyIr2", "Ir"], "phase_comps": [0.666413, 1]}] | [{"type": "cmp", "comp": 0.666413, "temp": 2673.05, "phases": ["DyIr2"], "phase_comps": [0.666413]}] | [{"type": "per", "comp": 0.155711, "temp": 1698.0099999999998, "phases": ["Dy3Ir"], "phase_comps": [0.250095]}, {"type": "per", "comp": 0.240346, "temp": 1848.1599999999999, "phases": ["Dy5Ir2"], "phase_comps": [0.28650400000000004]}, {"type": "per", "comp": 0.281752, "temp": 1948.2599999999998, "phases": ["Dy5Ir3"], "phase_comps": [0.37495199999999995]}, {"type": "per", "comp": 0.35016800000000003, "temp": 2047.73, "phases": ["Dy3Ir2"], "phase_comps": [0.400114]}] | [] | constraintless
Er-Ir | 0 | https://mpds.io/entry/C900967 | MAS390 | 0-100 | none | GGA/GGA+U | none | -262247 | -15 | 93646.07 | -47.5 | -296156.1 | -13732.67 | 84.78057 | 0.03117735 | 113.7126 | 0.04181686 | [[1834.7900189953707, 0.85, [0.67, 0.85, 1.0], ["ErIr2", "L", "Ir"]], [2092.1194599768332, 0.54, [0.5, 0.54, 0.67], ["ErIr", "L", "ErIr2"]], [1958.2290446284437, 0.4, [0.38, 0.4, 0.5], ["Er5Ir3", "L", "ErIr"]], [1254.1296459921264, 0.09, [0.0, 0.09, 0.25], ["Er", "L", "Er3Ir"]]] | [[2107.851735772594, 0.5, [0.5, 0.51, 0.52], ["ErIr"]], [1960.52306170774, 0.38, [0.38, 0.39, 0.4], ["Er5Ir3"]], [2403.948384893502, 0.67, [0.67, 0.68, 0.6900000000000001], ["ErIr2"]]] | [[1489.4498482231038, 0.25, [0.17, 0.25, 0.29], ["L", "Er3Ir", "Er5Ir2"]], [1589.8290413028426, 0.29, [0.21, 0.29, 0.38], ["L", "Er5Ir2", "Er5Ir3"]]] | [] | [{"type": "eut", "comp": 0.101982, "temp": 1632.12, "phases": ["Er", "Er3Ir"], "phase_comps": [0, 0.250095]}, {"type": "eut", "comp": 0.589783, "temp": 2173.18, "phases": ["ErIr", "ErIr2"], "phase_comps": [0.5, 0.666413]}, {"type": "eut", "comp": 0.849028, "temp": 2347.4, "phases": ["ErIr2", "Ir"], "phase_comps": [0.666413, 1]}] | [{"type": "cmp", "comp": 0.5, "temp": 2422.8, "phases": ["ErIr"], "phase_comps": [0.5]}, {"type": "cmp", "comp": 0.666413, "temp": 2673.05, "phases": ["ErIr2"], "phase_comps": [0.666413]}] | [{"type": "per", "comp": 0.185856, "temp": 1733.4899999999998, "phases": ["Er3Ir"], "phase_comps": [0.250095]}, {"type": "per", "comp": 0.245711, "temp": 1832.96, "phases": ["Er5Ir2"], "phase_comps": [0.28650400000000004]}, {"type": "per", "comp": 0.290507, "temp": 1933.06, "phases": ["Er5Ir3"], "phase_comps": [0.37552399999999997]}, {"type": "per", "comp": 0.34045000000000003, "temp": 2032.5300000000002, "phases": ["Er3Ir2"], "phase_comps": [0.400114]}] | [] | constraintless
Ir-Yb | 0 | https://mpds.io/entry/C901456 | MAS390 | 0-100 | none | GGA/GGA+U | init error | 0 | 0 | 0 | 0 | 0 | 0 | 0 | 0 | 0 | 0 | [] | [] | [] | [] | [] | [] | [] | [] | constraintless
Hf-Ir | 0 | https://mpds.io/entry/C901268 | MAS390 | 0-100 | 0-0.166, 0.166-0.334, 0.855-1 | GGA/GGA+U | none | -392450.7 | 34.5701 | -176374.5 | 100.1636 | -302386.6 | 84577.65 | 676.5993 | 0.2465606 | 2265.018 | 0.8253987 | [[-12363.424822842113, 0.22, [0.0, 0.22, 0.38], ["Hf", "L", "Hf5Ir3"]], [2057.601201936865, 0.6, [0.5, 0.6, 0.75], ["HfIr", "L", "HfIr3"]], [1987.6765059079007, 0.9, [0.75, 0.9, 1.0], ["HfIr3", "L", "Ir"]]] | [[2433.1697511533425, 0.48, [0.48, 0.49, 0.5], ["HfIr"]], [1975.511005829689, 0.36, [0.36, 0.37, 0.38], ["Hf5Ir3"]], [2465.651814059383, 0.73, [0.73, 0.74, 0.75], ["HfIr3"]]] | [] | [] | [{"type": "eut", "comp": 0.16636199999999998, "temp": 1700.73, "phases": ["(Hf)", "Hf2Ir"], "phase_comps": [0.000381243, 0.333778]}, {"type": "eut", "comp": 0.61295, "temp": 2360.48, "phases": ["HfIr", "HfIr3"], "phase_comps": [0.5013340000000001, 0.755814]}, {"type": "eut", "comp": 0.854999, "temp": 2524.4700000000003, "phases": ["HfIr3", "(Ir)"], "phase_comps": [0.755814, 1.0]}] | [{"type": "cmp", "comp": 0.5013340000000001, "temp": 2712.9900000000002, "phases": ["HfIr"], "phase_comps": [0.5013340000000001]}, {"type": "cmp", "comp": 0.755814, "temp": 2743.4, "phases": ["HfIr3"], "phase_comps": [0.755814]}] | [{"type": "per", "comp": 0.25433900000000004, "temp": 1993.27, "phases": ["Hf2Ir"], "phase_comps": [0.333778]}] | [] | constrained
Cs-Ir | 0 | none | none | none | none | GGA/GGA+U | init error | 0 | 0 | 0 | 0 | 0 | 0 | 0 | 0 | 0 | 0 | [] | [] | [] | [] | [] | [] | [] | [] | constraintless
Be-Ir | 0 | none | none | none | none | GGA/GGA+U | init error | 0 | 0 | 0 | 0 | 0 | 0 | 0 | 0 | 0 | 0 | [] | [] | [] | [] | [] | [] | [] | [] | constraintless
Ir-U | 0 | https://mpds.io/entry/C901452 | MAS390 | 0-100 | none | GGA/GGA+U | none | -126168 | -29.056 | 107996.6 | -143.8774 | -186142.3 | -188980.1 | 95.78082 | 0.03522131 | 136.6225 | 0.05023993 | [[914.9907054833808, 0.87, [0.5, 0.87, 1.0], ["UIr", "L", "U"]], [1717.9655073672143, 0.12, [0.0, 0.12, 0.25], ["Ir", "L", "UIr3"]]] | [[2002.1523061982589, 0.25, [0.25, 0.26, 0.27], ["UIr3"]]] | [[1465.618144368348, 0.5, [0.25, 0.5, 0.52], ["UIr3", "UIr", "L"]]] | [] | [{"type": "eut", "comp": 0.150941, "temp": 2224.8, "phases": ["(Ir)", "UIr3"], "phase_comps": [0.000381243, 0.250095]}, {"type": "eut", "comp": 0.48688699999999996, "temp": 1724.7399999999998, "phases": ["UIr2", "UIr"], "phase_comps": [0.33358699999999997, 0.5]}, {"type": "eut", "comp": 0.848797, "temp": 1188.749, "phases": ["U3Ir2", "(U)"], "phase_comps": [0.6000759999999999, 0.9994280000000001]}] | [{"type": "cmp", "comp": 0.250095, "temp": 2278.35, "phases": ["UIr3"], "phase_comps": [0.250095]}, {"type": "cmp", "comp": 0.5, "temp": 1742.9899999999998, "phases": ["UIr"], "phase_comps": [0.5]}] | [{"type": "per", "comp": 0.355505, "temp": 2147.83, "phases": ["UIr2"], "phase_comps": [0.33358699999999997]}, {"type": "per", "comp": 0.66927, "temp": 1393.9099999999999, "phases": ["U3Ir2"], "phase_comps": [0.6000759999999999]}] | [] | refitted
Ir-Ta | 0 | https://mpds.io/entry/C901445 | MAS390 | 0-100 | 0-0.153, 0.391-0.554, 0.554-0.885 | GGA/GGA+U | none | -325871.9 | 1.00543 | 231681.3 | -66.72285 | -322909 | 35057.45 | 837.1315 | 0.2601864 | 1429.017 | 0.4441486 | [[2186.6665168690834, 0.09, [0.0, 0.09, 0.25], ["Ir", "L", "TaIr3"]], [-1614.9721714365073, 0.76, [0.75, 0.76, 1.0], ["Ta3Ir", "L", "Ta"]]] | [[2440.7109046587134, 0.23, [0.23, 0.24, 0.25], ["TaIr3"]]] | [[-286.9543720020124, 0.5, [0.25, 0.5, 0.68], ["TaIr3", "TaIr", "L"]]] | [] | [{"type": "eut", "comp": 0.15345, "temp": 2611.2200000000003, "phases": ["(Ir)", "TaIr3"], "phase_comps": [0.000381243, 0.25390799999999997]}, {"type": "eut", "comp": 0.554462, "temp": 2208.86, "phases": ["Ta0.86Ir1.14", "Ta0.75Ir0.25"], "phase_comps": [0.390583, 0.8850549999999999]}] | [{"type": "cmp", "comp": 0.25390799999999997, "temp": 2681.75, "phases": ["TaIr3"], "phase_comps": [0.25390799999999997]}] | [{"type": "per", "comp": 0.444031, "temp": 2369.39, "phases": ["Ta0.86Ir1.14"], "phase_comps": [0.390583]}, {"type": "per", "comp": 0.823823, "temp": 2704.78, "phases": ["Ta0.75Ir0.25"], "phase_comps": [0.8850549999999999]}] | [] | constraintless
Eu-Ir | 0 | none | none | none | none | GGA/GGA+U | init error | 0 | 0 | 0 | 0 | 0 | 0 | 0 | 0 | 0 | 0 | [] | [] | [] | [] | [] | [] | [] | [] | constraintless
As-Ir | 0 | none | none | none | none | GGA/GGA+U | init error | 0 | 0 | 0 | 0 | 0 | 0 | 0 | 0 | 0 | 0 | [] | [] | [] | [] | [] | [] | [] | [] | constraintless
Ge-Ir | 0 | none | none | none | none | GGA/GGA+U | init error | 0 | 0 | 0 | 0 | 0 | 0 | 0 | 0 | 0 | 0 | [] | [] | [] | [] | [] | [] | [] | [] | constraintless
Ir-W | 0 | https://mpds.io/entry/C901454 | MAS390 | 0-100 | none | GGA/GGA+U | fitting conditions error | 0 | 0 | 0 | 0 | 0 | 0 | 0 | 0 | 0 | 0 | [] | [] | [] | [] | [] | [] | [] | [] | constraintless
Ho-Ir | 0 | https://mpds.io/entry/C901345 | MAS390 | 0-100 | none | GGA/GGA+U | none | -285570.3 | 2.607813 | 90252.04 | -22.32627 | -279744.5 | 40375.26 | 203.4488 | 0.07479926 | 266.9917 | 0.09816124 | [[1642.557815468776, 0.84, [0.67, 0.84, 1.0], ["HoIr2", "L", "Ir"]], [2142.3386443767076, 0.45, [0.38, 0.45, 0.5], ["Ho5Ir3", "L", "HoIr"]], [2134.399696489677, 0.56, [0.5, 0.56, 0.67], ["HoIr", "L", "HoIr2"]], [1332.7107200061505, 0.06, [0.0, 0.06, 0.25], ["Ho", "L", "Ho3Ir"]]] | [[2186.9947451298713, 0.48, [0.48, 0.49, 0.5], ["HoIr"]], [2405.195317275083, 0.65, [0.65, 0.66, 0.67], ["HoIr2"]], [2217.0390178144494, 0.36, [0.36, 0.37, 0.38], ["Ho5Ir3"]]] | [[1831.5238235864163, 0.29, [0.22, 0.29, 0.38], ["L", "Ho5Ir2", "Ho5Ir3"]], [1688.5647582735696, 0.25, [0.17, 0.25, 0.29], ["L", "Ho3Ir", "Ho5Ir2"]]] | [] | [{"type": "eut", "comp": 0.10122, "temp": 1452.83, "phases": ["Ho", "Ho3Ir"], "phase_comps": [0, 0.250286]}, {"type": "eut", "comp": 0.574914, "temp": 2147.83, "phases": ["HoIr", "HoIr2"], "phase_comps": [0.5, 0.665841]}, {"type": "eut", "comp": 0.849028, "temp": 2372.7400000000002, "phases": ["HoIr2", "Ir"], "phase_comps": [0.665841, 1]}] | [{"type": "cmp", "comp": 0.5, "temp": 2522.9, "phases": ["HoIr"], "phase_comps": [0.5]}, {"type": "cmp", "comp": 0.665841, "temp": 2673.05, "phases": ["HoIr2"], "phase_comps": [0.665841]}] | [{"type": "per", "comp": 0.150591, "temp": 1553.56, "phases": ["Ho3Ir"], "phase_comps": [0.250286]}, {"type": "per", "comp": 0.211018, "temp": 1673.3000000000002, "phases": ["Ho5Ir2"], "phase_comps": [0.286313]}, {"type": "per", "comp": 0.295844, "temp": 1874.1399999999999, "phases": ["Ho5Ir3"], "phase_comps": [0.375334]}, {"type": "per", "comp": 0.369806, "temp": 2073.71, "phases": ["Ho3Ir2"], "phase_comps": [0.400114]}] | [] | constraintless
Ir-Mo | 0 | https://mpds.io/entry/C901430 | MAS390 | 0-100 | 0.689-0.774 | GGA/GGA+U | init error | 0 | 0 | 0 | 0 | 0 | 0 | 0 | 0 | 0 | 0 | [] | [] | [] | [] | [{"type": "eut", "comp": 0.689478, "temp": 2353.03, "phases": ["MoIr3", "Mo3.06Ir0.94"], "phase_comps": [0.250286, 0.773732]}] | [] | [{"type": "per", "comp": 0.331491, "temp": 2572.8, "phases": ["MoIr3"], "phase_comps": [0.250286]}, {"type": "per", "comp": 0.698246, "temp": 2383.84, "phases": ["Mo3.06Ir0.94"], "phase_comps": [0.773732]}] | [] | constraintless
Ir-Tb | 0 | https://mpds.io/entry/C901446 | MAS390 | 0-100 | none | GGA/GGA+U | none | -243645.1 | -16.40929 | -79488.61 | 36.36995 | -279352.5 | -345.7652 | 115.7512 | 0.04253212 | 145.8699 | 0.05359908 | [[1845.7711360299518, 0.15, [0.0, 0.15, 0.33], ["Ir", "L", "TbIr2"]], [1077.689620264336, 0.93, [0.75, 0.93, 1.0], ["Tb3Ir", "L", "Tb"]], [1756.3597427237096, 0.53, [0.33, 0.53, 0.62], ["TbIr2", "L", "Tb5Ir3"]]] | [[2444.082756342643, 0.31, [0.31, 0.32, 0.33], ["TbIr2"]], [1865.335751899193, 0.6, [0.6, 0.61, 0.62], ["Tb5Ir3"]]] | [[1378.5864609093965, 0.75, [0.71, 0.75, 0.8300000000000001], ["Tb5Ir2", "Tb3Ir", "L"]], [1500.1623500589822, 0.71, [0.62, 0.71, 0.78], ["Tb5Ir3", "Tb5Ir2", "L"]]] | [] | [{"type": "eut", "comp": 0.1508, "temp": 2325.77, "phases": ["Ir", "TbIr2"], "phase_comps": [0, 0.333397]}, {"type": "eut", "comp": 0.8983880000000001, "temp": 1473.7800000000002, "phases": ["Tb3Ir", "Tb"], "phase_comps": [0.7499049999999999, 1]}] | [{"type": "cmp", "comp": 0.333397, "temp": 2673.3, "phases": ["TbIr2"], "phase_comps": [0.333397]}] | [{"type": "per", "comp": 0.629277, "temp": 1843.85, "phases": ["Tb3Ir2"], "phase_comps": [0.6000759999999999]}, {"type": "per", "comp": 0.701871, "temp": 1752.62, "phases": ["Tb5Ir3"], "phase_comps": [0.625048]}, {"type": "per", "comp": 0.77254, "temp": 1652.27, "phases": ["Tb5Ir2"], "phase_comps": [0.713877]}, {"type": "per", "comp": 0.829337, "temp": 1572.44, "phases": ["Tb3Ir"], "phase_comps": [0.7499049999999999]}] | [] | constraintless
Ir-Tl | 0 | none | none | none | none | GGA/GGA+U | init error | 0 | 0 | 0 | 0 | 0 | 0 | 0 | 0 | 0 | 0 | [] | [] | [] | [] | [] | [] | [] | [] | constraintless
Ir-Lu | 0 | https://mpds.io/entry/C901427 | MAS390 | 0-100 | none | GGA/GGA+U | none | -242564.4 | -31.37598 | -159061.8 | 92.18958 | -315600.3 | 55533.89 | 94.49312 | 0.0347345 | 120.9979 | 0.04447731 | [[1915.5171443727722, 0.15, [0.0, 0.15, 0.33], ["Ir", "L", "LuIr2"]], [1351.8720527206756, 0.91, [0.75, 0.91, 1.0], ["Lu3Ir", "L", "Lu"]], [2218.9439676964485, 0.43, [0.33, 0.43, 0.5], ["LuIr2", "L", "LuIr"]]] | [[2277.9865722485965, 0.48, [0.48, 0.49, 0.5], ["LuIr"]], [2384.8620422723025, 0.31, [0.31, 0.32, 0.33], ["LuIr2"]]] | [[1692.427354933678, 0.71, [0.62, 0.71, 0.74], ["Lu5Ir3", "Lu5Ir2", "L"]], [1833.3648953485217, 0.62, [0.5, 0.62, 0.68], ["LuIr", "Lu5Ir3", "L"]], [1544.9103915154283, 0.75, [0.71, 0.75, 0.8300000000000001], ["Lu5Ir2", "Lu3Ir", "L"]]] | [] | [{"type": "eut", "comp": 0.141441, "temp": 2322.82, "phases": ["Ir", "LuIr2"], "phase_comps": [0, 0.332063]}, {"type": "eut", "comp": 0.43080399999999996, "temp": 2183.69, "phases": ["LuIr2", "LuIr"], "phase_comps": [0.332063, 0.5]}, {"type": "eut", "comp": 0.898971, "temp": 1672.8000000000002, "phases": ["Lu3Ir", "Lu"], "phase_comps": [0.7500950000000001, 1]}] | [{"type": "cmp", "comp": 0.332063, "temp": 2672.54, "phases": ["LuIr2"], "phase_comps": [0.332063]}, {"type": "cmp", "comp": 0.5, "temp": 2402.65, "phases": ["LuIr"], "phase_comps": [0.5]}] | [{"type": "per", "comp": 0.609989, "temp": 2112.99, "phases": ["Lu5Ir3"], "phase_comps": [0.6000759999999999]}, {"type": "per", "comp": 0.679756, "temp": 1972.3400000000001, "phases": ["Lu5Ir3"], "phase_comps": [0.6246659999999999]}, {"type": "per", "comp": 0.738467, "temp": 1873.5, "phases": ["Lu5Ir2"], "phase_comps": [0.713877]}, {"type": "per", "comp": 0.808997, "temp": 1773.15, "phases": ["Lu3Ir"], "phase_comps": [0.7500950000000001]}] | [] | constraintless
Ir-Tm | 0 | https://mpds.io/entry/C901451 | MAS390 | 0-100 | none | GGA/GGA+U | none | -260673.1 | -22.05848 | -124430.5 | 72.57004 | -310720.4 | 40219.7 | 73.21875 | 0.02692183 | 95.73774 | 0.03520184 | [[2098.7309531503324, 0.46, [0.33, 0.46, 0.5], ["TmIr2", "L", "TmIr"]], [1200.5226736649784, 0.91, [0.75, 0.91, 1.0], ["Tm3Ir", "L", "Tm"]], [1877.43965405378, 0.16, [0.0, 0.16, 0.33], ["Ir", "L", "TmIr2"]]] | [[2120.555876215262, 0.48, [0.48, 0.49, 0.5], ["TmIr"]], [1887.1099167702346, 0.62, [0.62, 0.63, 0.64], ["Tm5Ir3"]], [2401.8617830003295, 0.31, [0.31, 0.32, 0.33], ["TmIr2"]]] | [[1419.7803073403934, 0.75, [0.71, 0.75, 0.8300000000000001], ["Tm5Ir2", "Tm3Ir", "L"]], [1515.8558188449233, 0.71, [0.62, 0.71, 0.79], ["Tm5Ir3", "Tm5Ir2", "L"]]] | [] | [{"type": "eut", "comp": 0.14106, "temp": 2373.0, "phases": ["Ir", "TmIr2"], "phase_comps": [0, 0.33358699999999997]}, {"type": "eut", "comp": 0.440335, "temp": 2171.53, "phases": ["TmIr2", "TmIr"], "phase_comps": [0.33358699999999997, 0.5]}, {"type": "eut", "comp": 0.898971, "temp": 1573.1999999999998, "phases": ["Tm3Ir", "Tm"], "phase_comps": [0.7500950000000001, 1]}] | [{"type": "cmp", "comp": 0.33358699999999997, "temp": 2673.3, "phases": ["TmIr2"], "phase_comps": [0.33358699999999997]}, {"type": "cmp", "comp": 0.5, "temp": 2472.59, "phases": ["TmIr"], "phase_comps": [0.5]}] | [{"type": "per", "comp": 0.6246659999999999, "temp": 2122.11, "phases": ["Tm3Ir2"], "phase_comps": [0.6000759999999999]}, {"type": "per", "comp": 0.6890959999999999, "temp": 1922.92, "phases": ["Tm5Ir3"], "phase_comps": [0.625048]}, {"type": "per", "comp": 0.749333, "temp": 1798.2399999999998, "phases": ["Tm5Ir2"], "phase_comps": [0.713877]}, {"type": "per", "comp": 0.828631, "temp": 1672.8000000000002, "phases": ["Tm3Ir"], "phase_comps": [0.7500950000000001]}] | [] | constraintless
In-Ir | 0 | https://mpds.io/entry/C101153 | JALCEU | 0-100 | none | GGA/GGA+U | none | -23121.21 | -8.008699 | -30953.09 | -1.027398 | -36488.12 | -32667.86 | 63.38597 | 0.0232856 | 87.68343 | 0.03221157 | [[1234.8673985446003, 0.39, [0.33, 0.39, 1.0], ["In2Ir", "L", "Ir"]]] | [[1206.3867318970101, 0.23, [0.23, 0.24, 0.25], ["In3Ir"]], [1252.4194773233617, 0.33, [0.33, 0.34, 0.35000000000000003], ["In2Ir"]]] | [] | [] | [] | [] | [{"type": "per", "comp": 0.149334, "temp": 1255.157, "phases": ["IrIn3"], "phase_comps": [0.24990500000000002]}, {"type": "per", "comp": 0.31089, "temp": 1462.33, "phases": ["IrIn2"], "phase_comps": [0.33130000000000004]}] | [] | constraintless
Ir-Sb | 0 | https://mpds.io/entry/C901443 | MAS390 | 0-100 | none | GGA/GGA+U | init error | 0 | 0 | 0 | 0 | 0 | 0 | 0 | 0 | 0 | 0 | [] | [] | [] | [] | [] | [] | [] | [] | constraintless
Cd-Ir | 0 | none | none | none | none | GGA/GGA+U | init error | 0 | 0 | 0 | 0 | 0 | 0 | 0 | 0 | 0 | 0 | [] | [] | [] | [] | [] | [] | [] | [] | constraintless
Hg-Ir | 0 | https://mpds.io/entry/C100186 | JPEQE6 | 0-100 | none | GGA/GGA+U | init error | 0 | 0 | 0 | 0 | 0 | 0 | 0 | 0 | 0 | 0 | [] | [] | [] | [] | [] | [] | [] | [] | constraintless
Ag-Ir | 0 | https://mpds.io/entry/C900030 | MAS390 | 0-100 | none | GGA/GGA+U | init error | 0 | 0 | 0 | 0 | 0 | 0 | 0 | 0 | 0 | 0 | [] | [] | [] | [] | [] | [] | [] | [] | constraintless
Ir-Se | 0 | none | none | none | none | GGA/GGA+U | init error | 0 | 0 | 0 | 0 | 0 | 0 | 0 | 0 | 0 | 0 | [] | [] | [] | [] | [] | [] | [] | [] | constraintless
Ir-Pd | 0 | https://mpds.io/entry/C979983 | JPEQE6 | 0-100 | none | GGA/GGA+U | fitting conditions error | 0 | 0 | 0 | 0 | 0 | 0 | 0 | 0 | 0 | 0 | [] | [] | [] | [] | [] | [] | [] | [] | constrained
Bi-Ir | 0 | https://mpds.io/entry/C900444 | MAS390 | 0-100 | none | GGA/GGA+U | init error | 0 | 0 | 0 | 0 | 0 | 0 | 0 | 0 | 0 | 0 | [] | [] | [] | [] | [] | [] | [] | [] | constraintless
Ir-Pt | 0 | https://mpds.io/entry/C901439 | MAS390 | 0-100 | none | GGA/GGA+U | fitting conditions error | 0 | 0 | 0 | 0 | 0 | 0 | 0 | 0 | 0 | 0 | [] | [] | [] | [] | [] | [] | [] | [] | constrained
Au-Ir | 0 | none | none | none | none | GGA/GGA+U | init error | 0 | 0 | 0 | 0 | 0 | 0 | 0 | 0 | 0 | 0 | [] | [] | [] | [] | [] | [] | [] | [] | constraintless
Ir-Os | 0 | https://mpds.io/entry/C901434 | MAS390 | 0-100 | none | GGA/GGA+U | init error | 0 | 0 | 0 | 0 | 0 | 0 | 0 | 0 | 0 | 0 | [] | [] | [] | [] | [] | [] | [] | [] | constraintless
Ir-Te | 0 | https://mpds.io/entry/C901448 | MAS390 | 0-100 | none | GGA/GGA+U | init error | 0 | 0 | 0 | 0 | 0 | 0 | 0 | 0 | 0 | 0 | [] | [] | [] | [] | [] | [] | [] | [] | constraintless
Ir-Ru | 0 | https://mpds.io/entry/C901442 | MAS390 | 0-100 | none | GGA/GGA+U | init error | 0 | 0 | 0 | 0 | 0 | 0 | 0 | 0 | 0 | 0 | [] | [] | [] | [] | [] | [] | [] | [] | constraintless
Rh-Ti | 0 | https://mpds.io/entry/C902022 | MAS390 | 0-100 | 0.34-0.42, 0.699-1 | GGA/GGA+U | none | 578951.1 | -366.3644 | -558584.9 | 167.7456 | -186723 | -208009.3 | 313.5644 | 0.1402013 | 403.9099 | 0.1805967 | [[1905.059894644146, 0.4, [0.38, 0.4, 0.5], ["Ti3Rh5", "L", "TiRh"]], [1460.2766484353092, 0.08, [0.0, 0.08, 0.25], ["Rh", "L", "TiRh3"]]] | [[2035.413423582042, 0.67, [0.67, 0.68, 0.6900000000000001], ["Ti2Rh"]], [1905.0739110620757, 0.38, [0.38, 0.39, 0.4], ["Ti3Rh5"]]] | [[1934.0713766505187, 0.5, [0.46, 0.5, 0.67], ["L", "TiRh", "Ti2Rh"]], [1752.6856053749525, 0.25, [0.21, 0.25, 0.38], ["L", "TiRh3", "Ti3Rh5"]]] | [[2030.058961291552, 0.76, [0.67, 0.76, 0.98], ["Ti2Rh", "L", "L"]]] | [{"type": "eut", "comp": 0.340013, "temp": 1994.4, "phases": ["TiRh3", "Ti3Rh5"], "phase_comps": [0.220549, 0.42013]}, {"type": "eut", "comp": 0.699476, "temp": 1554.52, "phases": ["TiRh", "(Ti)"], "phase_comps": [0.502097, 0.999619]}] | [{"type": "cmp", "comp": 0.502097, "temp": 2212.84, "phases": ["TiRh"], "phase_comps": [0.502097]}] | [{"type": "per", "comp": 0.293908, "temp": 2023.0700000000002, "phases": ["TiRh3"], "phase_comps": [0.220549]}, {"type": "per", "comp": 0.36495199999999994, "temp": 2033.21, "phases": ["Ti3Rh5"], "phase_comps": [0.42013]}] | [] | constrained
Fe-Rh | 0 | https://mpds.io/entry/C903420 | JAPIAU | 0-100 | none | GGA/GGA+U | init error | 0 | 0 | 0 | 0 | 0 | 0 | 0 | 0 | 0 | 0 | [] | [] | [] | [] | [] | [] | [] | [] | constraintless
Al-Rh | 0 | https://mpds.io/entry/C900120 | MAS390 | 0-100 | none | GGA/GGA+U | init error | 0 | 0 | 0 | 0 | 0 | 0 | 0 | 0 | 0 | 0 | [] | [] | [] | [] | [] | [] | [] | [] | constraintless
Ni-Rh | 0 | https://mpds.io/entry/C901775 | MAS390 | 0-100 | none | GGA/GGA+U | init error | 0 | 0 | 0 | 0 | 0 | 0 | 0 | 0 | 0 | 0 | [] | [] | [] | [] | [] | [] | [] | [] | constraintless
Cr-Rh | 0 | https://mpds.io/entry/C900796 | MAS390 | 0-100 | 0-0.27, 0.27-0.66 | GGA/GGA+U | init error | 0 | 0 | 0 | 0 | 0 | 0 | 0 | 0 | 0 | 0 | [] | [] | [] | [] | [{"type": "eut", "comp": 0.270128, "temp": 1748.8200000000002, "phases": ["(Cr)", "Cr0.5Rh0.5"], "phase_comps": [0.000381243, 0.6601220000000001]}] | [] | [{"type": "per", "comp": 0.59975, "temp": 1972.9499999999998, "phases": ["Cr0.5Rh0.5"], "phase_comps": [0.6601220000000001]}] | [] | constraintless
Cu-Rh | 0 | https://mpds.io/entry/C900883 | MAS390 | 0-100 | none | GGA/GGA+U | init error | 0 | 0 | 0 | 0 | 0 | 0 | 0 | 0 | 0 | 0 | [] | [] | [] | [] | [] | [] | [] | [] | constraintless
Rh-Zr | 0 | https://mpds.io/entry/C902029 | MAS390 | 0-100 | 0-0.151, 0.769-1 | GGA/GGA+U | none | -274182.4 | 7.65625 | -39837.57 | -15.9375 | -257469.7 | -74627.3 | 95.51542 | 0.04270086 | 133.5168 | 0.05968965 | [[1840.008658215655, 0.44, [0.38, 0.44, 0.5], ["Zr3Rh5", "L", "ZrRh"]], [1809.2893572200146, 0.31, [0.25, 0.31, 0.38], ["ZrRh3", "L", "Zr3Rh5"]], [943.2567102099589, 0.78, [0.75, 0.78, 1.0], ["Zr3Rh", "L", "Zr"]], [1370.7147837497591, 0.11, [0.0, 0.11, 0.25], ["Rh", "L", "ZrRh3"]]] | [[1906.3607719377324, 0.5, [0.5, 0.51, 0.52], ["ZrRh"]], [1916.3692228324371, 0.38, [0.38, 0.39, 0.4], ["Zr3Rh5"]], [1895.0422753026915, 0.25, [0.25, 0.26, 0.27], ["ZrRh3"]]] | [[1080.0471039732133, 0.67, [0.5, 0.67, 0.73], ["ZrRh", "Zr2Rh", "L"]], [946.2248076887794, 0.75, [0.67, 0.75, 0.78], ["Zr2Rh", "Zr3Rh", "L"]]] | [] | [{"type": "eut", "comp": 0.150856, "temp": 2004.4099999999999, "phases": ["(Rh)", "ZrRh3"], "phase_comps": [0.000381243, 0.246664]}, {"type": "eut", "comp": 0.310776, "temp": 1994.42, "phases": ["ZrRh3", "Zr3Rh5"], "phase_comps": [0.246664, 0.369806]}, {"type": "eut", "comp": 0.7689619999999999, "temp": 1345.3200000000002, "phases": ["Zr2Rh", "(Zr)"], "phase_comps": [0.666413, 0.9994419999999999]}] | [{"type": "cmp", "comp": 0.246664, "temp": 2173.3, "phases": ["ZrRh3"], "phase_comps": [0.246664]}, {"type": "cmp", "comp": 0.5019060000000001, "temp": 2183.44, "phases": ["ZrRh"], "phase_comps": [0.5019060000000001]}] | [{"type": "per", "comp": 0.35612299999999997, "temp": 2052.67, "phases": ["Zr3Rh5"], "phase_comps": [0.369806]}, {"type": "per", "comp": 0.710125, "temp": 1442.94, "phases": ["Zr2Rh"], "phase_comps": [0.666413]}] | [] | constrained
Nb-Rh | 0 | https://mpds.io/entry/C901714 | MAS390 | 0-100 | 0.301-0.45, 0.45-0.575, 0.828-1 | GGA/GGA+U | none | -39465.76 | -58.61661 | 114054.5 | -18.78402 | -185385.1 | 67293.86 | 49.13933 | 0.01792255 | 85.26485 | 0.03109858 | [[1516.4328004478266, 0.47000000000000003, [0.25, 0.47000000000000003, 0.5], ["Nb3Rh", "L", "NbRh"]], [1521.5599604824843, 0.51, [0.5, 0.51, 0.75], ["NbRh", "L", "NbRh3"]], [1612.0990762295537, 0.91, [0.75, 0.91, 1.0], ["NbRh3", "L", "Rh"]]] | [[2009.5446891919505, 0.73, [0.73, 0.74, 0.75], ["NbRh3"]], [1521.1854898675833, 0.48, [0.48, 0.49, 0.5], ["NbRh"]]] | [[1705.6544246217532, 0.25, [0.0, 0.25, 0.31], ["Nb", "Nb3Rh", "L"]]] | [] | [{"type": "eut", "comp": 0.449716, "temp": 1776.3200000000002, "phases": ["Nb0.88Rh1.12", "NbRh"], "phase_comps": [0.30061, 0.575105]}, {"type": "eut", "comp": 0.827662, "temp": 2176.7599999999998, "phases": ["NbRh3", "(Rh)"], "phase_comps": [0.7209300000000001, 0.9994280000000001]}] | [{"type": "cmp", "comp": 0.7209300000000001, "temp": 2217.85, "phases": ["NbRh3"], "phase_comps": [0.7209300000000001]}] | [{"type": "per", "comp": 0.330602, "temp": 1935.8000000000002, "phases": ["Nb0.88Rh1.12"], "phase_comps": [0.30061]}, {"type": "per", "comp": 0.541321, "temp": 1851.3600000000001, "phases": ["NbRh"], "phase_comps": [0.575105]}, {"type": "per", "comp": 0.552171, "temp": 1871.58, "phases": ["Nb0.82Rh1.18"], "phase_comps": [0.6240950000000001]}, {"type": "per", "comp": 0.5654140000000001, "temp": 1894.9899999999998, "phases": ["Nb0.75Rh1.25"], "phase_comps": [0.638391]}, {"type": "per", "comp": 0.6720619999999999, "temp": 2181.31, "phases": ["Nb1.3Rh2.7"], "phase_comps": [0.693862]}] | [] | constraintless
Rh-Zn | 0 | https://mpds.io/entry/C902028 | MAS390 | 0-100 | none | GGA/GGA+U | init error | 0 | 0 | 0 | 0 | 0 | 0 | 0 | 0 | 0 | 0 | [] | [] | [] | [] | [] | [] | [] | [] | constraintless
Rh-Sn | 0 | https://mpds.io/entry/C902016 | MAS390 | 0-100 | none | GGA/GGA+U | init error | 0 | 0 | 0 | 0 | 0 | 0 | 0 | 0 | 0 | 0 | [] | [] | [] | [] | [] | [] | [] | [] | constraintless
Rh-Si | 0 | https://mpds.io/entry/C902014 | MAS390 | 0-100 | none | GGA/GGA+U | none | -196187.7 | -56.92557 | -249998.7 | 191.9915 | -307865.4 | 126654.1 | 97.07494 | 0.0434097 | 124.6381 | 0.05573533 | [[1446.336521718607, 0.18, [0.0, 0.18, 0.33], ["Rh", "L", "SiRh2"]], [929.8228997185521, 0.77, [0.57, 0.77, 1.0], ["Si4Rh3", "L", "Si"]]] | [[1673.9998776799785, 0.31, [0.31, 0.32, 0.33], ["SiRh2"]], [1619.5746340856308, 0.4, [0.4, 0.41000000000000003, 0.42], ["Si2Rh3"]]] | [[1081.8012605595873, 0.57, [0.5, 0.57, 0.68], ["SiRh", "Si4Rh3", "L"]], [1254.7423806285915, 0.5, [0.4, 0.5, 0.58], ["Si2Rh3", "SiRh", "L"]]] | [] | [{"type": "eut", "comp": 0.230843, "temp": 1705.13, "phases": ["Rh", "Rh2Si"], "phase_comps": [0, 0.33358699999999997]}, {"type": "eut", "comp": 0.430233, "temp": 1523.12, "phases": ["Rh5Si3", "Si"], "phase_comps": [0.375334, 1]}, {"type": "eut", "comp": 0.6845220000000001, "temp": 1333.31, "phases": ["RhSi", "Si"], "phase_comps": [0.49695, 1]}] | [{"type": "cmp", "comp": 0.33358699999999997, "temp": 1923.33, "phases": ["Rh2Si"], "phase_comps": [0.33358699999999997]}] | [{"type": "per", "comp": 0.41021700000000005, "temp": 1743.0900000000001, "phases": ["Rh5Si3"], "phase_comps": [0.375334]}, {"type": "per", "comp": 0.672123, "temp": 1353.1799999999998, "phases": ["RhSi"], "phase_comps": [0.49695]}] | [] | constrained
Ca-Rh | 0 | none | none | none | none | GGA/GGA+U | init error | 0 | 0 | 0 | 0 | 0 | 0 | 0 | 0 | 0 | 0 | [] | [] | [] | [] | [] | [] | [] | [] | constraintless
Na-Rh | 0 | none | none | none | none | GGA/GGA+U | init error | 0 | 0 | 0 | 0 | 0 | 0 | 0 | 0 | 0 | 0 | [] | [] | [] | [] | [] | [] | [] | [] | constraintless
Mg-Rh | 0 | none | none | none | none | GGA/GGA+U | init error | 0 | 0 | 0 | 0 | 0 | 0 | 0 | 0 | 0 | 0 | [] | [] | [] | [] | [] | [] | [] | [] | constraintless
K-Rh | 0 | none | none | none | none | GGA/GGA+U | init error | 0 | 0 | 0 | 0 | 0 | 0 | 0 | 0 | 0 | 0 | [] | [] | [] | [] | [] | [] | [] | [] | constraintless
Mn-Rh | 0 | https://mpds.io/entry/C901607 | MAS390 | 0-100 | none | GGA/GGA+U | init error | 0 | 0 | 0 | 0 | 0 | 0 | 0 | 0 | 0 | 0 | [] | [] | [] | [] | [] | [] | [] | [] | constraintless
Ba-Rh | 0 | none | none | none | none | GGA/GGA+U | init error | 0 | 0 | 0 | 0 | 0 | 0 | 0 | 0 | 0 | 0 | [] | [] | [] | [] | [] | [] | [] | [] | constraintless
Rh-Sr | 0 | none | none | none | none | GGA/GGA+U | init error | 0 | 0 | 0 | 0 | 0 | 0 | 0 | 0 | 0 | 0 | [] | [] | [] | [] | [] | [] | [] | [] | constraintless
Rh-V | 0 | https://mpds.io/entry/C902024 | MAS390 | 0-100 | 0.412-0.575 | GGA/GGA+U | none | 54156.9 | -96.54036 | 198415.9 | -113.4475 | -159221.9 | -52331.97 | 73.5983 | 0.03290309 | 111.0977 | 0.04966769 | [[1644.0858680872939, 0.11, [0.0, 0.11, 0.25], ["Rh", "L", "VRh3"]], [1542.3178254502432, 0.5700000000000001, [0.5, 0.5700000000000001, 0.75], ["VRh", "L", "V3Rh"]], [1609.7106495972307, 0.89, [0.75, 0.89, 1.0], ["V3Rh", "L", "V"]], [1561.4458277260787, 0.48, [0.25, 0.48, 0.5], ["VRh3", "L", "VRh"]]] | [[1751.5792423590237, 0.25, [0.25, 0.26, 0.27], ["VRh3"]], [1742.2690555005393, 0.75, [0.75, 0.76, 0.77], ["V3Rh"]], [1562.0868325067272, 0.5, [0.5, 0.51, 0.52], ["VRh"]]] | [] | [] | [{"type": "eut", "comp": 0.5747599999999999, "temp": 1794.23, "phases": ["V0.88Rh1.12", "V3Rh"], "phase_comps": [0.412314, 0.769157]}] | [] | [{"type": "per", "comp": 0.30075, "temp": 2013.0900000000001, "phases": ["VRh3"], "phase_comps": [0.21769]}, {"type": "per", "comp": 0.42030500000000004, "temp": 1887.8000000000002, "phases": ["V1.5Rh2.5"], "phase_comps": [0.367327]}, {"type": "per", "comp": 0.5160776, "temp": 1833.06, "phases": ["V0.88Rh1.12"], "phase_comps": [0.412314]}, {"type": "per", "comp": 0.704192, "temp": 2003.3600000000001, "phases": ["V3Rh"], "phase_comps": [0.769157]}] | [] | refitted
Rb-Rh | 0 | none | none | none | none | GGA/GGA+U | init error | 0 | 0 | 0 | 0 | 0 | 0 | 0 | 0 | 0 | 0 | [] | [] | [] | [] | [] | [] | [] | [] | constraintless
Ce-Rh | 0 | https://mpds.io/entry/C900657 | MAS390 | 0-100 | 0.101-0.3, 0.3-0.331, 0.331-0.375 | GGA/GGA+U | none | -240307.2 | -12.92144 | 107716.9 | -26.78722 | -261676.3 | 63416.99 | 115.4015 | 0.05160515 | 176.2752 | 0.07882661 | [[1174.1246732259128, 0.87, [0.75, 0.87, 1.0], ["CeRh3", "L", "Rh"]], [1313.419656603453, 0.59, [0.5, 0.59, 0.67], ["CeRh", "L", "CeRh2"]], [470.83678623402056, 0.15, [0.0, 0.15, 0.5], ["Ce", "L", "CeRh"]], [1441.311683802663, 0.68, [0.67, 0.68, 0.75], ["CeRh2", "L", "CeRh3"]]] | [[1456.129675171047, 0.48, [0.48, 0.49, 0.5], ["CeRh"]], [1564.783965532532, 0.73, [0.73, 0.74, 0.75], ["CeRh3"]], [1438.2474418696838, 0.65, [0.65, 0.66, 0.67], ["CeRh2"]]] | [] | [] | [{"type": "eut", "comp": 0.101219, "temp": 875.116, "phases": ["Ce", "Ce7Rh3"], "phase_comps": [0, 0.300229]}, {"type": "eut", "comp": 0.33091000000000004, "temp": 1314.33, "phases": ["Ce7Rh3", "Ce5Rh3"], "phase_comps": [0.300229, 0.375143]}, {"type": "eut", "comp": 0.599722, "temp": 1574.56, "phases": ["CeRh", "CeRh2"], "phase_comps": [0.500191, 0.666413]}, {"type": "eut", "comp": 0.7331749999999999, "temp": 1674.1399999999999, "phases": ["CeRh2", "CeRh3"], "phase_comps": [0.666413, 0.750286]}, {"type": "eut", "comp": 0.8985569999999999, "temp": 1699.6599999999999, "phases": ["CeRh3", "Rh"], "phase_comps": [0.750286, 1]}] | [{"type": "cmp", "comp": 0.300229, "temp": 1473.5, "phases": ["Ce7Rh3"], "phase_comps": [0.300229]}, {"type": "cmp", "comp": 0.444529, "temp": 1772.3400000000001, "phases": ["Ce5Rh4"], "phase_comps": [0.444529]}, {"type": "cmp", "comp": 0.666413, "temp": 1722.7199999999998, "phases": ["CeRh2"], "phase_comps": [0.666413]}, {"type": "cmp", "comp": 0.750286, "temp": 1823.0700000000002, "phases": ["CeRh3"], "phase_comps": [0.750286]}] | [{"type": "per", "comp": 0.360298, "temp": 1522.5700000000002, "phases": ["Ce5Rh3"], "phase_comps": [0.375143]}, {"type": "per", "comp": 0.575125, "temp": 1624.5900000000001, "phases": ["CeRh"], "phase_comps": [0.500191]}] | [] | constraintless
Nd-Rh | 0 | https://mpds.io/entry/C901742 | MAS390 | 0-100 | none | GGA/GGA+U | init error | 0 | 0 | 0 | 0 | 0 | 0 | 0 | 0 | 0 | 0 | [] | [] | [] | [] | [] | [] | [] | [] | constraintless
La-Rh | 0 | https://mpds.io/entry/C901488 | MAS390 | 0-100 | none | GGA/GGA+U | init error | 0 | 0 | 0 | 0 | 0 | 0 | 0 | 0 | 0 | 0 | [] | [] | [] | [] | [] | [] | [] | [] | constraintless
Rh-Y | 0 | https://mpds.io/entry/C902026 | MAS390 | 0-100 | none | GGA/GGA+U | none | -75379.11 | -111.9466 | -297925.1 | 188.8837 | -300986.7 | 82734.99 | 52.86026 | 0.02363896 | 75.87336 | 0.03393035 | [[1627.5154700753428, 0.45, [0.33, 0.45, 0.5], ["YRh2", "L", "YRh"]], [1143.202898452275, 0.91, [0.75, 0.91, 1.0], ["Y3Rh", "L", "Y"]], [1451.5196466059656, 0.14, [0.0, 0.14, 0.25], ["Rh", "L", "YRh3"]]] | [[1646.3623142085107, 0.48, [0.48, 0.49, 0.5], ["YRh"]], [1776.2820855867612, 0.31, [0.31, 0.32, 0.33], ["YRh2"]]] | [[1216.879281737144, 0.75, [0.7, 0.75, 0.8300000000000001], ["Y7Rh3", "Y3Rh", "L"]], [1344.993646611881, 0.6, [0.5, 0.6, 0.71], ["YRh", "Y3Rh2", "L"]], [1555.8496751817088, 0.25, [0.18, 0.25, 0.33], ["L", "YRh3", "YRh2"]], [1288.3002897584743, 0.7, [0.6, 0.7, 0.75], ["Y3Rh2", "Y7Rh3", "L"]]] | [] | [{"type": "eut", "comp": 0.137499, "temp": 1753.58, "phases": ["Rh", "YRh2"], "phase_comps": [0, 0.338162]}, {"type": "eut", "comp": 0.19578199999999998, "temp": 1732.31, "phases": ["Rh", "YRh2"], "phase_comps": [0, 0.338162]}, {"type": "eut", "comp": 0.410341, "temp": 1814.7199999999998, "phases": ["YRh2", "YRh"], "phase_comps": [0.338162, 0.5]}, {"type": "eut", "comp": 0.793309, "temp": 1416.62, "phases": ["Y3Rh", "Y"], "phase_comps": [0.7500950000000001, 1]}] | [{"type": "cmp", "comp": 0.338162, "temp": 2032.5300000000002, "phases": ["YRh2"], "phase_comps": [0.338162]}, {"type": "cmp", "comp": 0.5, "temp": 1922.92, "phases": ["YRh"], "phase_comps": [0.5]}] | [{"type": "per", "comp": 0.608428, "temp": 1770.2399999999998, "phases": ["Y3Rh2"], "phase_comps": [0.599695]}, {"type": "per", "comp": 0.687175, "temp": 1670.13, "phases": ["Y5Rh3"], "phase_comps": [0.626763]}, {"type": "per", "comp": 0.745554, "temp": 1564.96, "phases": ["Y7Rh3"], "phase_comps": [0.699581]}, {"type": "per", "comp": 0.77266, "temp": 1488.3000000000002, "phases": ["Y3Rh"], "phase_comps": [0.7500950000000001]}] | [] | constrained
Co-Rh | 0 | https://mpds.io/entry/C900738 | MAS390 | 0-100 | none | GGA/GGA+U | init error | 0 | 0 | 0 | 0 | 0 | 0 | 0 | 0 | 0 | 0 | [] | [] | [] | [] | [] | [] | [] | [] | constraintless
Rh-Sc | 0 | https://mpds.io/entry/C1201703 | JPEQE6 | 0-100 | none | GGA/GGA+U | init error | 0 | 0 | 0 | 0 | 0 | 0 | 0 | 0 | 0 | 0 | [] | [] | [] | [] | [] | [] | [] | [] | constraintless
Li-Rh | 0 | https://mpds.io/entry/C901520 | MAS390 | 0-100 | none | GGA/GGA+U | none | -10237.8 | -0.1334381 | -38501.04 | 16.40079 | -10417.31 | -16437.49 | 85.32426 | 0.03815592 | 107.7529 | 0.04818572 | [[1777.6947018966202, 0.88, [0.75, 0.88, 1.0], ["LiRh3", "L", "Rh"]], [175.7200235454486, 0.01, [0.0, 0.01, 0.5], ["Li", "L", "LiRh"]], [1743.777547667119, 0.56, [0.5, 0.56, 0.75], ["LiRh", "L", "LiRh3"]]] | [[1751.9325373757374, 0.5, [0.5, 0.51, 0.52], ["LiRh"]], [1839.1149779227944, 0.73, [0.73, 0.74, 0.75], ["LiRh3"]]] | [] | [] | [{"type": "eut", "comp": 0.699199, "temp": 1898.3400000000001, "phases": ["LiRh", "LiRh3"], "phase_comps": [0.5, 0.7499049999999999]}, {"type": "eut", "comp": 0.7844070000000001, "temp": 1842.5900000000001, "phases": ["LiRh3", "Rh"], "phase_comps": [0.7499049999999999, 1]}] | [{"type": "cmp", "comp": 0.5, "temp": 2152.57, "phases": ["LiRh"], "phase_comps": [0.5]}, {"type": "cmp", "comp": 0.7499049999999999, "temp": 1932.35, "phases": ["LiRh3"], "phase_comps": [0.7499049999999999]}] | [] | [] | constraintless
Ga-Rh | 0 | https://mpds.io/entry/C1201668 | JPEQE6 | 0-100 | none | GGA/GGA+U | init error | 0 | 0 | 0 | 0 | 0 | 0 | 0 | 0 | 0 | 0 | [] | [] | [] | [] | [] | [] | [] | [] | constraintless
Pb-Rh | 0 | https://mpds.io/entry/C901860 | MAS390 | 0-100 | none | GGA/GGA+U | init error | 0 | 0 | 0 | 0 | 0 | 0 | 0 | 0 | 0 | 0 | [] | [] | [] | [] | [] | [] | [] | [] | constraintless
B-Rh | 0 | https://mpds.io/entry/C900315 | MAS390 | 0-100 | 0.658-0.7, 0.7-0.715 | GGA/GGA+U | none | 60757.12 | -166.5156 | -12149.5 | 55.46101 | -322433.7 | 115479 | 122.0149 | 0.05158321 | 194.3872 | 0.08217943 | [[886.265381411048, 0.79, [0.56, 0.79, 1.0], ["B4Rh5", "L", "Rh"]], [1116.1136365051343, 0.42, [0.0, 0.42, 0.5], ["B", "L", "BRh"]]] | [[1134.493868046262, 0.48, [0.48, 0.49, 0.5], ["BRh"]]] | [[1023.2104211739983, 0.56, [0.5, 0.56, 0.68], ["BRh", "B4Rh5", "L"]]] | [] | [{"type": "eut", "comp": 0.41593600000000003, "temp": 1389.2199999999998, "phases": ["B", "RhB"], "phase_comps": [0, 0.47598199999999996]}, {"type": "eut", "comp": 0.658025, "temp": 1338.13, "phases": ["RhB", "Rh7B3"], "phase_comps": [0.47598199999999996, 0.6997709999999999]}, {"type": "eut", "comp": 0.715402, "temp": 1403.81, "phases": ["Rh7B3", "Rh"], "phase_comps": [0.6997709999999999, 1]}] | [{"type": "cmp", "comp": 0.47598199999999996, "temp": 1532.75, "phases": ["RhB"], "phase_comps": [0.47598199999999996]}, {"type": "cmp", "comp": 0.6997709999999999, "temp": 1412.94, "phases": ["Rh7B3"], "phase_comps": [0.6997709999999999]}] | [] | [] | constrained
Rh-Th | 0 | https://mpds.io/entry/C902797 | JCOMAH | 0-100 | 0.119-0.167, 0.351-0.375 | GGA/GGA+U | none | -106662.2 | -111.7598 | -423789.3 | 222.4177 | -325017.9 | 10769.31 | 82.78116 | 0.04216301 | 118.2192 | 0.06021272 | [[1040.1419813653333, 0.11, [0.0, 0.11, 0.25], ["Rh", "L", "ThRh3"]], [1555.9408998491272, 0.38, [0.33, 0.38, 0.5], ["ThRh2", "L", "ThRh"]], [1588.86084147041, 0.32, [0.25, 0.32, 0.33], ["ThRh3", "L", "ThRh2"]], [1214.7134068255828, 0.84, [0.7, 0.84, 1.0], ["Th7Rh3", "L", "Th"]]] | [[1670.195431145958, 0.48, [0.48, 0.49, 0.5], ["ThRh"]], [1682.3494243475197, 0.25, [0.25, 0.26, 0.27], ["ThRh3"]], [1588.2379513528845, 0.33, [0.33, 0.34, 0.35000000000000003], ["ThRh2"]]] | [[1229.0018388215603, 0.7, [0.5, 0.7, 0.8200000000000001], ["ThRh", "Th7Rh3", "L"]]] | [] | [{"type": "eut", "comp": 0.118757, "temp": 1704.62, "phases": ["Rh", "ThRh5"], "phase_comps": [0, 0.166794]}, {"type": "eut", "comp": 0.350934, "temp": 1680.5700000000002, "phases": ["ThRh2", "Th3Rh5"], "phase_comps": [0.332634, 0.374571]}, {"type": "eut", "comp": 0.657453, "temp": 1572.52, "phases": ["ThRh", "Th7Rh3"], "phase_comps": [0.5, 0.699962]}, {"type": "eut", "comp": 0.8027070000000001, "temp": 1501.8200000000002, "phases": ["Th7Rh3", "Th"], "phase_comps": [0.699962, 1]}] | [{"type": "cmp", "comp": 0.24990500000000002, "temp": 1941.31, "phases": ["ThRh3"], "phase_comps": [0.24990500000000002]}, {"type": "cmp", "comp": 0.5, "temp": 1944.96, "phases": ["ThRh"], "phase_comps": [0.5]}, {"type": "cmp", "comp": 0.699962, "temp": 1620.62, "phases": ["Th7Rh3"], "phase_comps": [0.699962]}] | [{"type": "per", "comp": 0.157835, "temp": 1848.3899999999999, "phases": ["ThRh5"], "phase_comps": [0.166794]}, {"type": "per", "comp": 0.34045000000000003, "temp": 1848.3899999999999, "phases": ["ThRh2"], "phase_comps": [0.332634]}, {"type": "per", "comp": 0.366184, "temp": 1714.83, "phases": ["Th3Rh5"], "phase_comps": [0.374571]}, {"type": "per", "comp": 0.418605, "temp": 1739.2399999999998, "phases": ["Th3Rh4"], "phase_comps": [0.428136]}] | [] | constrained
Pr-Rh | 0 | https://mpds.io/entry/C901919 | MAS390 | 0-100 | 0.121-0.25, 0.25-0.271, 0.444-0.55, 0.719-0.75, 0.75-0.809 | GGA/GGA+U | none | -217866.6 | -2.706446 | 61555.66 | 3.88784 | -222523.9 | 68245.96 | 104.8545 | 0.04687179 | 163.7022 | 0.07317773 | [[1281.4431361600768, 0.56, [0.5, 0.56, 0.67], ["PrRh", "L", "PrRh2"]], [724.6274650851406, 0.09, [0.0, 0.09, 0.3], ["Pr", "L", "Pr7Rh3"]], [905.6035752084834, 0.8300000000000001, [0.67, 0.8300000000000001, 1.0], ["PrRh2", "L", "Rh"]], [1243.2078678448906, 0.41000000000000003, [0.4, 0.41000000000000003, 0.5], ["Pr3Rh2", "L", "PrRh"]], [1133.9859293950667, 0.31, [0.3, 0.31, 0.4], ["Pr7Rh3", "L", "Pr3Rh2"]]] | [[1131.8226168407082, 0.28, [0.28, 0.29, 0.3], ["Pr7Rh3"]], [1480.7309484058987, 0.65, [0.65, 0.66, 0.67], ["PrRh2"]], [1348.9558024616317, 0.48, [0.48, 0.49, 0.5], ["PrRh"]], [1242.9753400293257, 0.38, [0.38, 0.39, 0.4], ["Pr3Rh2"]]] | [] | [] | [{"type": "eut", "comp": 0.120907, "temp": 974.784, "phases": ["Pr", "Pr3Rh"], "phase_comps": [0, 0.24990500000000002]}, {"type": "eut", "comp": 0.270581, "temp": 1178.72, "phases": ["Pr3Rh", "Pr7Rh3"], "phase_comps": [0.24990500000000002, 0.299848]}, {"type": "eut", "comp": 0.32061700000000004, "temp": 1326.19, "phases": ["Pr7Rh3", "Pr5Rh3"], "phase_comps": [0.299848, 0.37495199999999995]}, {"type": "eut", "comp": 0.54974, "temp": 1445.4099999999999, "phases": ["Pr5Rh4", "PrRh2"], "phase_comps": [0.44433900000000004, 0.6662220000000001]}, {"type": "eut", "comp": 0.719149, "temp": 1478.04, "phases": ["PrRh2", "PrRh3"], "phase_comps": [0.6662220000000001, 0.749714]}, {"type": "eut", "comp": 0.8089019999999999, "temp": 1584.71, "phases": ["PrRh3", "Rh"], "phase_comps": [0.749714, 1]}] | [{"type": "cmp", "comp": 0.24990500000000002, "temp": 1315.98, "phases": ["Pr3Rh"], "phase_comps": [0.24990500000000002]}, {"type": "cmp", "comp": 0.299848, "temp": 1404.04, "phases": ["Pr7Rh3"], "phase_comps": [0.299848]}, {"type": "cmp", "comp": 0.44433900000000004, "temp": 1672.67, "phases": ["Pr5Rh4"], "phase_comps": [0.44433900000000004]}, {"type": "cmp", "comp": 0.6662220000000001, "temp": 1773.4, "phases": ["PrRh2"], "phase_comps": [0.6662220000000001]}, {"type": "cmp", "comp": 0.749714, "temp": 1682.81, "phases": ["PrRh3"], "phase_comps": [0.749714]}] | [{"type": "per", "comp": 0.350058, "temp": 1493.37, "phases": ["Pr5Rh3"], "phase_comps": [0.37495199999999995]}] | [] | constraintless
Rh-Sm | 0 | https://mpds.io/entry/C902015 | MAS390 | 0-100 | 0.769-0.8, 0.8-0.879 | GGA/GGA+U | none | -255332.7 | 3.386231 | 9001.089 | -56.47123 | -249267.5 | -92146.79 | 123.0363 | 0.05503403 | 198.7418 | 0.08889706 | [[1276.5339235061756, 0.41000000000000003, [0.33, 0.41000000000000003, 0.5], ["SmRh2", "L", "SmRh"]], [523.3708542527919, 0.87, [0.75, 0.87, 1.0], ["Sm3Rh", "L", "Sm"]], [1433.6421213225944, 0.51, [0.5, 0.51, 0.56], ["SmRh", "L", "Sm5Rh4"]], [913.4134737703961, 0.17, [0.0, 0.17, 0.25], ["Rh", "L", "SmRh3"]], [1475.323665199914, 0.58, [0.56, 0.58, 0.6], ["Sm5Rh4", "L", "Sm3Rh2"]]] | [[1395.8753996072573, 0.33, [0.33, 0.34, 0.35000000000000003], ["SmRh2"]], [1432.3048948830824, 0.48, [0.48, 0.49, 0.5], ["SmRh"]], [1480.2397667469986, 0.56, [0.56, 0.5700000000000001, 0.58], ["Sm5Rh4"]], [1478.8357989418168, 0.6, [0.6, 0.61, 0.62], ["Sm3Rh2"]]] | [[959.6352241532878, 0.25, [0.18, 0.25, 0.33], ["L", "SmRh3", "SmRh2"]], [855.404766405844, 0.75, [0.7, 0.75, 0.8200000000000001], ["Sm7Rh3", "Sm3Rh", "L"]], [1204.7262403076284, 0.7, [0.6, 0.7, 0.72], ["Sm3Rh2", "Sm7Rh3", "L"]]] | [] | [{"type": "eut", "comp": 0.225696, "temp": 1423.1799999999998, "phases": ["Rh", "SmRh2"], "phase_comps": [0, 0.333969]}, {"type": "eut", "comp": 0.39020200000000005, "temp": 1472.85, "phases": ["SmRh2", "SmRh"], "phase_comps": [0.333969, 0.5]}, {"type": "eut", "comp": 0.679375, "temp": 1493.12, "phases": ["Sm5Rh3", "Sm7Rh3"], "phase_comps": [0.624857, 0.699962]}, {"type": "eut", "comp": 0.769157, "temp": 1322.8200000000002, "phases": ["Sm7Rh3", "Sm3.2Rh0.8"], "phase_comps": [0.699962, 0.7998480000000001]}, {"type": "eut", "comp": 0.8787649999999999, "temp": 1072.9470000000001, "phases": ["Sm3.2Rh0.8", "Sm"], "phase_comps": [0.7998480000000001, 1]}] | [{"type": "cmp", "comp": 0.333969, "temp": 1673.0500000000002, "phases": ["SmRh2"], "phase_comps": [0.333969]}, {"type": "cmp", "comp": 0.555852, "temp": 1732.8600000000001, "phases": ["Sm5Rh4"], "phase_comps": [0.555852]}, {"type": "cmp", "comp": 0.699962, "temp": 1541.27, "phases": ["Sm7Rh3"], "phase_comps": [0.699962]}, {"type": "cmp", "comp": 0.7998480000000001, "temp": 1382.63, "phases": ["Sm3.2Rh0.8"], "phase_comps": [0.7998480000000001]}] | [{"type": "per", "comp": 0.42013, "temp": 1562.56, "phases": ["SmRh"], "phase_comps": [0.5]}, {"type": "per", "comp": 0.650782, "temp": 1562.56, "phases": ["Sm5Rh3"], "phase_comps": [0.624857]}] | [] | constrained
Gd-Rh | 0 | https://mpds.io/entry/C901166 | MAS390 | 0-100 | 0.171-0.25 | GGA/GGA+U | none | -168095.2 | -63.74356 | 282063.6 | -182.5225 | -289960.2 | -66882.9 | 75.9342 | 0.0339398 | 103.7214 | 0.04635967 | [[851.7909706187146, 0.15, [0.0, 0.15, 0.5], ["Gd", "L", "GdRh"]], [1456.3125301023865, 0.54, [0.5, 0.54, 0.67], ["GdRh", "L", "GdRh2"]], [1188.9737168116226, 0.84, [0.75, 0.84, 1.0], ["GdRh3", "L", "Rh"]]] | [[1468.3130284595532, 0.5, [0.5, 0.51, 0.52], ["GdRh"]], [1777.822424831848, 0.67, [0.67, 0.68, 0.6900000000000001], ["GdRh2"]]] | [[1290.98286778081, 0.75, [0.67, 0.75, 0.8300000000000001], ["GdRh2", "GdRh3", "L"]]] | [] | [{"type": "eut", "comp": 0.17079699999999998, "temp": 1193.17, "phases": ["Gd", "Gd3Rh"], "phase_comps": [0, 0.250095]}, {"type": "eut", "comp": 0.5299280000000001, "temp": 1668.23, "phases": ["GdRh", "GdRh2"], "phase_comps": [0.5, 0.678994]}, {"type": "eut", "comp": 0.8011820000000001, "temp": 1733.1599999999999, "phases": ["GdRh3", "Rh"], "phase_comps": [0.760008, 1]}, {"type": "eut", "comp": 0.859131, "temp": 1743.4499999999998, "phases": ["GdRh3", "Rh"], "phase_comps": [0.760008, 1]}] | [{"type": "cmp", "comp": 0.5, "temp": 1743.4499999999998, "phases": ["GdRh"], "phase_comps": [0.5]}, {"type": "cmp", "comp": 0.678994, "temp": 2023.02, "phases": ["GdRh2"], "phase_comps": [0.678994]}, {"type": "cmp", "comp": 0.760008, "temp": 1833.21, "phases": ["GdRh3"], "phase_comps": [0.760008]}] | [{"type": "per", "comp": 0.22074000000000002, "temp": 1253.13, "phases": ["Gd3Rh"], "phase_comps": [0.250095]}, {"type": "per", "comp": 0.28040400000000004, "temp": 1308.12, "phases": ["Gd7Rh3"], "phase_comps": [0.30003799999999997]}, {"type": "per", "comp": 0.350553, "temp": 1382.98, "phases": ["Gd5Rh3"], "phase_comps": [0.375334]}, {"type": "per", "comp": 0.425276, "temp": 1503.2599999999998, "phases": ["Gd5Rh4"], "phase_comps": [0.443957]}] | [] | constrained
Dy-Rh | 0 | https://mpds.io/entry/C900936 | MAS390 | 0-100 | none | GGA/GGA+U | none | 355212.3 | -348.2858 | -592637.7 | 349.7398 | -327920.7 | 93347.33 | 56.55068 | 0.02527936 | 72.88751 | 0.03258227 | [[1548.5121163947929, 0.64, [0.5, 0.64, 0.67], ["DyRh", "L", "DyRh2"]], [1444.3118052967266, 0.87, [0.67, 0.87, 1.0], ["DyRh2", "L", "Rh"]], [1054.5529204839895, 0.06, [0.0, 0.06, 0.25], ["Dy", "L", "Dy3Rh"]]] | [[1616.9103848130767, 0.48, [0.48, 0.49, 0.5], ["DyRh"]], [1549.7414185419116, 0.65, [0.65, 0.66, 0.67], ["DyRh2"]]] | [[1533.5819090644163, 0.4, [0.32, 0.4, 0.5], ["L", "Dy3Rh2", "DyRh"]], [1461.1094476315097, 0.3, [0.23, 0.3, 0.4], ["L", "Dy7Rh3", "Dy3Rh2"]], [1257.4195041526782, 0.25, [0.11, 0.25, 0.3], ["L", "Dy3Rh", "Dy7Rh3"]]] | [] | [{"type": "eut", "comp": 0.111074, "temp": 1399.9899999999998, "phases": ["Dy", "Dy3Rh"], "phase_comps": [0, 0.250095]}, {"type": "eut", "comp": 0.273746, "temp": 1699.58, "phases": ["Dy3Rh", "Dy7Rh3"], "phase_comps": [0.250095, 0.30003799999999997]}, {"type": "eut", "comp": 0.340396, "temp": 1674.9299999999998, "phases": ["Dy7Rh3", "Dy5Rh3"], "phase_comps": [0.30003799999999997, 0.37552399999999997]}, {"type": "eut", "comp": 0.579804, "temp": 1724.13, "phases": ["DyRh", "DyRh2"], "phase_comps": [0.5, 0.6696529999999999]}, {"type": "eut", "comp": 0.7593949999999999, "temp": 1734.23, "phases": ["DyRh2", "Rh"], "phase_comps": [0.6696529999999999, 1]}, {"type": "eut", "comp": 0.908702, "temp": 1764.6599999999999, "phases": ["DyRh2", "Rh"], "phase_comps": [0.6696529999999999, 1]}] | [{"type": "cmp", "comp": 0.250095, "temp": 1742.9899999999998, "phases": ["Dy3Rh"], "phase_comps": [0.250095]}, {"type": "cmp", "comp": 0.30003799999999997, "temp": 1732.8600000000001, "phases": ["Dy7Rh3"], "phase_comps": [0.30003799999999997]}, {"type": "cmp", "comp": 0.400114, "temp": 1842.8400000000001, "phases": ["Dy3Rh2"], "phase_comps": [0.400114]}, {"type": "cmp", "comp": 0.6696529999999999, "temp": 1852.98, "phases": ["DyRh2"], "phase_comps": [0.6696529999999999]}] | [{"type": "per", "comp": 0.36012900000000003, "temp": 1772.9, "phases": ["Dy5Rh3"], "phase_comps": [0.37552399999999997]}, {"type": "per", "comp": 0.5649689999999999, "temp": 1753.13, "phases": ["DyRh"], "phase_comps": [0.5]}] | [] | constraintless
Er-Rh | 0 | https://mpds.io/entry/C900982 | MAS390 | 0-100 | none | GGA/GGA+U | none | 31579.84 | -196.6567 | -252604.9 | 136.1969 | -365499.5 | 22397.02 | 105.1167 | 0.04700683 | 136.5389 | 0.06105847 | [[1354.0304475978014, 0.85, [0.67, 0.85, 1.0], ["ErRh2", "L", "Rh"]], [938.436860880748, 0.11, [0.0, 0.11, 0.25], ["Er", "L", "Er3Rh"]], [1472.9304766916007, 0.64, [0.5, 0.64, 0.67], ["ErRh", "L", "ErRh2"]]] | [[1476.1543563723849, 0.67, [0.67, 0.68, 0.6900000000000001], ["ErRh2"]], [1570.6251182100223, 0.5, [0.5, 0.51, 0.52], ["ErRh"]]] | [[1264.5511695707696, 0.4, [0.26, 0.4, 0.5], ["L", "Er3Rh2", "ErRh"]], [1033.1534585951767, 0.25, [0.15, 0.25, 0.3], ["L", "Er3Rh", "Er7Rh3"]], [1179.2574614130422, 0.3, [0.22, 0.3, 0.4], ["L", "Er7Rh3", "Er3Rh2"]]] | [] | [{"type": "eut", "comp": 0.0813152, "temp": 1293.81, "phases": ["Er", "Er3Rh"], "phase_comps": [0, 0.250095]}, {"type": "eut", "comp": 0.5947, "temp": 1515.6399999999999, "phases": ["ErRh", "ErRh2"], "phase_comps": [0.5, 0.684712]}, {"type": "eut", "comp": 0.898896, "temp": 1825.62, "phases": ["ErRh2", "Rh"], "phase_comps": [0.684712, 1]}] | [{"type": "cmp", "comp": 0.5, "temp": 1792.7599999999998, "phases": ["ErRh"], "phase_comps": [0.5]}] | [{"type": "per", "comp": 0.21058800000000003, "temp": 1353.1799999999998, "phases": ["Er3Rh"], "phase_comps": [0.250095]}, {"type": "per", "comp": 0.21982700000000002, "temp": 1382.63, "phases": ["Er7Rh3"], "phase_comps": [0.30003799999999997]}, {"type": "per", "comp": 0.24237999999999998, "temp": 1447.9099999999999, "phases": ["Er5Rh3"], "phase_comps": [0.36046500000000004]}, {"type": "per", "comp": 0.34524099999999996, "temp": 1573.15, "phases": ["Er5Rh3"], "phase_comps": [0.400114]}, {"type": "per", "comp": 0.810732, "temp": 1913.04, "phases": ["ErRh2"], "phase_comps": [0.684712]}] | [] | constraintless
Rh-Yb | 0 | https://mpds.io/entry/C902027 | MAS390 | 0-100 | none | GGA/GGA+U | init error | 0 | 0 | 0 | 0 | 0 | 0 | 0 | 0 | 0 | 0 | [] | [] | [] | [] | [] | [] | [] | [] | constraintless
Hf-Rh | 0 | https://mpds.io/entry/C901286 | MAS390 | 0-100 | 0-0.182, 0.888-1 | GGA/GGA+U | none | -273958.1 | 4.270668 | -122188.4 | 103.3016 | -263835.2 | 122670.3 | 135.2761 | 0.05277809 | 184.31 | 0.07190873 | [[2060.995565691438, 0.74, [0.62, 0.74, 0.75], ["Hf3Rh5", "L", "HfRh3"]], [1561.6381658939185, 0.91, [0.75, 0.91, 1.0], ["HfRh3", "L", "Rh"]], [2256.6397406270726, 0.54, [0.5, 0.54, 0.62], ["HfRh", "L", "Hf3Rh5"]], [1329.9063615877321, 0.2, [0.0, 0.2, 0.33], ["Hf", "L", "Hf2Rh"]]] | [[2059.057175818687, 0.75, [0.75, 0.76, 0.77], ["HfRh3"]], [2354.3725163566064, 0.6, [0.6, 0.61, 0.62], ["Hf3Rh5"]], [2288.6010072972863, 0.48, [0.48, 0.49, 0.5], ["HfRh"]], [1845.0927683410932, 0.31, [0.31, 0.32, 0.33], ["Hf2Rh"]]] | [] | [] | [{"type": "eut", "comp": 0.181637, "temp": 1625.1399999999999, "phases": ["(Hf)", "Hf2Rh"], "phase_comps": [0.000381243, 0.331491]}, {"type": "eut", "comp": 0.659899, "temp": 2225.28, "phases": ["Hf3Rh5", "HfRh3"], "phase_comps": [0.520396, 0.749333]}, {"type": "eut", "comp": 0.888065, "temp": 2154.28, "phases": ["HfRh3", "(Rh)"], "phase_comps": [0.749333, 0.999619]}] | [{"type": "cmp", "comp": 0.520396, "temp": 2562.3, "phases": ["Hf3Rh5"], "phase_comps": [0.520396]}, {"type": "cmp", "comp": 0.749333, "temp": 2402.9500000000003, "phases": ["HfRh3"], "phase_comps": [0.749333]}] | [{"type": "per", "comp": 0.23185099999999997, "temp": 1792.71, "phases": ["Hf2Rh"], "phase_comps": [0.331491]}] | [] | constraintless
Cs-Rh | 0 | none | none | none | none | GGA/GGA+U | init error | 0 | 0 | 0 | 0 | 0 | 0 | 0 | 0 | 0 | 0 | [] | [] | [] | [] | [] | [] | [] | [] | constraintless
Be-Rh | 0 | none | none | none | none | GGA/GGA+U | init error | 0 | 0 | 0 | 0 | 0 | 0 | 0 | 0 | 0 | 0 | [] | [] | [] | [] | [] | [] | [] | [] | constraintless
Rh-U | 0 | https://mpds.io/entry/C902023 | MAS390 | 0-100 | 0.572-0.754, 0.754-1 | GGA/GGA+U | init error | 0 | 0 | 0 | 0 | 0 | 0 | 0 | 0 | 0 | 0 | [] | [] | [] | [] | [{"type": "eut", "comp": 0.13083999999999998, "temp": 1668.12, "phases": ["Rh", "URh3"], "phase_comps": [0, 0.24990500000000002]}, {"type": "eut", "comp": 0.7543300000000001, "temp": 1158.9389999999999, "phases": ["U4Rh3", "(U)"], "phase_comps": [0.571674, 0.999619]}] | [{"type": "cmp", "comp": 0.24990500000000002, "temp": 1973.1, "phases": ["URh3"], "phase_comps": [0.24990500000000002]}] | [{"type": "per", "comp": 0.420343, "temp": 1823.0700000000002, "phases": ["U3Rh5"], "phase_comps": [0.37495199999999995]}, {"type": "per", "comp": 0.470544, "temp": 1722.92, "phases": ["U3Rh4"], "phase_comps": [0.430042]}, {"type": "per", "comp": 0.574801, "temp": 1428.1399999999999, "phases": ["U4Rh3"], "phase_comps": [0.571674]}] | [] | constraintless
Rh-Ta | 0 | https://mpds.io/entry/C902017 | MAS390 | 0-100 | 0.55-0.804 | GGA/GGA+U | none | -42592.26 | -61.44775 | -188572.7 | 52.66357 | -212534.9 | -42923.91 | 110.446 | 0.03352934 | 142.48 | 0.04325428 | [[1728.817462790496, 0.07, [0.0, 0.07, 0.25], ["Rh", "L", "TaRh3"]], [1600.0860244296573, 0.58, [0.33, 0.58, 1.0], ["TaRh2", "L", "Ta"]]] | [[2371.1882705335333, 0.25, [0.25, 0.26, 0.27], ["TaRh3"]]] | [[1897.1625624890398, 0.33, [0.25, 0.33, 0.45], ["TaRh3", "TaRh2", "L"]]] | [] | [{"type": "eut", "comp": 0.549889, "temp": 2014.3000000000002, "phases": ["Ta0.8Rh1.2", "Ta0.7Rh0.3"], "phase_comps": [0.359321, 0.804041]}] | [{"type": "cmp", "comp": 0.262486, "temp": 2397.6800000000003, "phases": ["TaRh3"], "phase_comps": [0.262486]}] | [{"type": "per", "comp": 0.41426, "temp": 2163.52, "phases": ["TaRh2"], "phase_comps": [0.323103]}, {"type": "per", "comp": 0.432763, "temp": 2132.86, "phases": ["Ta0.8Rh1.2"], "phase_comps": [0.359321]}, {"type": "per", "comp": 0.753854, "temp": 2382.63, "phases": ["Ta0.7Rh0.3"], "phase_comps": [0.804041]}] | [] | constraintless
Eu-Rh | 0 | https://mpds.io/entry/C2002052 | JPEQE6 | 0-100 | 0.1-0.203 | GGA/GGA+U | none | -135626.2 | -4.244881 | 4627.295 | -10.53171 | -142852 | -13300.23 | 98.37746 | 0.04392047 | 154.7747 | 0.06909892 | [[1541.1917169301973, 0.85, [0.67, 0.85, 1.0], ["EuRh2", "L", "Rh"]], [712.0555209274463, 0.07, [0.0, 0.07, 0.25], ["Eu", "L", "Eu3Rh"]], [945.7165736597877, 0.37, [0.25, 0.37, 0.67], ["Eu3Rh", "L", "EuRh2"]]] | [[1861.862089983138, 0.67, [0.67, 0.68, 0.6900000000000001], ["EuRh2"]], [1104.7416811073676, 0.25, [0.25, 0.26, 0.27], ["Eu3Rh"]]] | [] | [] | [{"type": "eut", "comp": 0.20301200000000003, "temp": 909.136, "phases": ["Eu9Rh", "Eu3Rh"], "phase_comps": [0.09988559999999999, 0.24990500000000002]}, {"type": "eut", "comp": 0.8415940000000001, "temp": 1746.0300000000002, "phases": ["EuRh2", "Rh"], "phase_comps": [0.6666030000000001, 1]}] | [{"type": "cmp", "comp": 0.6666030000000001, "temp": 2179.08, "phases": ["EuRh2"], "phase_comps": [0.6666030000000001]}] | [{"type": "per", "comp": 0.108082, "temp": 1049.4299999999998, "phases": ["Eu9Rh"], "phase_comps": [0.09988559999999999]}, {"type": "per", "comp": 0.219024, "temp": 936.708, "phases": ["Eu3Rh"], "phase_comps": [0.24990500000000002]}, {"type": "per", "comp": 0.245711, "temp": 1002.395, "phases": ["Eu5Rh2"], "phase_comps": [0.286123]}] | [] | constraintless
As-Rh | 0 | none | none | none | none | GGA/GGA+U | init error | 0 | 0 | 0 | 0 | 0 | 0 | 0 | 0 | 0 | 0 | [] | [] | [] | [] | [] | [] | [] | [] | constraintless
Ge-Rh | 0 | https://mpds.io/entry/C901212 | MAS390 | 0-100 | none | GGA/GGA+U | init error | 0 | 0 | 0 | 0 | 0 | 0 | 0 | 0 | 0 | 0 | [] | [] | [] | [] | [] | [] | [] | [] | constraintless
Rh-W | 0 | https://mpds.io/entry/C902025 | MAS390 | 0-100 | 0.522-0.67, 0.67-1 | GGA/GGA+U | none | 92227.98 | -66.85487 | -204350.9 | 85.01937 | -106094.3 | 47855.67 | 129.6371 | 0.03508058 | 147.5197 | 0.03991971 | [[1960.1701507749308, 0.53, [0.25, 0.53, 1.0], ["Rh3W", "L", "W"]], [1890.5872538006038, 0.04, [0.0, 0.04, 0.25], ["Rh", "L", "Rh3W"]]] | [[2327.819581383004, 0.25, [0.25, 0.26, 0.27], ["Rh3W"]]] | [] | [] | [{"type": "eut", "comp": 0.669868, "temp": 2513.82, "phases": ["W0.2Rh0.8", "(W)"], "phase_comps": [0.521731, 0.999619]}] | [{"type": "cmp", "comp": 0.521731, "temp": 2527.1800000000003, "phases": ["W0.2Rh0.8"], "phase_comps": [0.521731]}] | [] | [] | constraintless
Ho-Rh | 0 | https://mpds.io/entry/C901357 | MAS390 | 0-100 | 0.121-0.25, 0.25-0.28 | GGA/GGA+U | none | 296442.3 | -328.0818 | -7779.027 | -16.5233 | -356970.4 | -40687.08 | 64.53262 | 0.02885197 | 81.97136 | 0.03664868 | [[1207.0205892427753, 0.08, [0.0, 0.08, 0.3], ["Ho", "L", "Ho7Rh3"]], [1469.5139397849748, 0.86, [0.67, 0.86, 1.0], ["HoRh2", "L", "Rh"]], [1559.5730471144402, 0.6, [0.5, 0.6, 0.67], ["HoRh", "L", "HoRh2"]]] | [[1594.429090721177, 0.5, [0.5, 0.51, 0.52], ["HoRh"]], [1573.7657040262839, 0.67, [0.67, 0.68, 0.6900000000000001], ["HoRh2"]]] | [[1413.4392927862082, 0.4, [0.26, 0.4, 0.5], ["L", "Ho3Rh2", "HoRh"]], [1356.1671939154103, 0.3, [0.21, 0.3, 0.4], ["L", "Ho7Rh3", "Ho3Rh2"]]] | [] | [{"type": "eut", "comp": 0.121218, "temp": 1424.33, "phases": ["Ho", "Ho3Rh"], "phase_comps": [0, 0.250095]}, {"type": "eut", "comp": 0.280338, "temp": 1676.02, "phases": ["Ho3Rh", "Ho7Rh3"], "phase_comps": [0.250095, 0.30003799999999997]}, {"type": "eut", "comp": 0.329953, "temp": 1646.25, "phases": ["Ho7Rh3", "Ho5Rh3"], "phase_comps": [0.30003799999999997, 0.37495199999999995]}, {"type": "eut", "comp": 0.5843820000000001, "temp": 1749.38, "phases": ["HoRh", "HoRh2"], "phase_comps": [0.5, 0.6666030000000001]}, {"type": "eut", "comp": 0.750795, "temp": 1804.73, "phases": ["HoRh2", "Rh"], "phase_comps": [0.6666030000000001, 1]}, {"type": "eut", "comp": 0.87847, "temp": 1875.1599999999999, "phases": ["HoRh2", "Rh"], "phase_comps": [0.6666030000000001, 1]}] | [{"type": "cmp", "comp": 0.250095, "temp": 1772.9, "phases": ["Ho3Rh"], "phase_comps": [0.250095]}, {"type": "cmp", "comp": 0.30003799999999997, "temp": 1782.5300000000002, "phases": ["Ho7Rh3"], "phase_comps": [0.30003799999999997]}, {"type": "cmp", "comp": 0.39992400000000006, "temp": 1953.33, "phases": ["Ho3Rh2"], "phase_comps": [0.39992400000000006]}, {"type": "cmp", "comp": 0.6666030000000001, "temp": 1922.92, "phases": ["HoRh2"], "phase_comps": [0.6666030000000001]}] | [{"type": "per", "comp": 0.360143, "temp": 1873.25, "phases": ["Ho5Rh3"], "phase_comps": [0.37495199999999995]}, {"type": "per", "comp": 0.545172, "temp": 1813.44, "phases": ["HoRh"], "phase_comps": [0.5]}] | [] | constraintless
Mo-Rh | 0 | https://mpds.io/entry/C901653 | MAS390 | 0-100 | 0-0.397, 0.397-0.659 | GGA/GGA+U | init error | 0 | 0 | 0 | 0 | 0 | 0 | 0 | 0 | 0 | 0 | [] | [] | [] | [] | [{"type": "eut", "comp": 0.397356, "temp": 2214.37, "phases": ["(Mo)", "Mo0.4Rh0.6"], "phase_comps": [0.000381243, 0.6587879999999999]}] | [{"type": "cmp", "comp": 0.6587879999999999, "temp": 2347.3, "phases": ["Mo0.4Rh0.6"], "phase_comps": [0.6587879999999999]}] | [] | [] | constraintless
Rh-Tb | 0 | https://mpds.io/entry/C902018 | MAS390 | 0-100 | 0.889-1 | GGA/GGA+U | none | 153028.5 | -245.1348 | 341872 | -155.9103 | -320752.1 | 40538.66 | 57.61693 | 0.02576728 | 90.13436 | 0.04030963 | [[1541.9745943740927, 0.45, [0.33, 0.45, 0.5], ["TbRh2", "L", "TbRh"]], [1509.2349810263536, 0.15, [0.0, 0.15, 0.33], ["Rh", "L", "TbRh2"]], [732.5654140855296, 0.92, [0.75, 0.92, 1.0], ["Tb3Rh", "L", "Tb"]]] | [[1594.8315149092723, 0.31, [0.31, 0.32, 0.33], ["TbRh2"]], [1550.4321717470657, 0.48, [0.48, 0.49, 0.5], ["TbRh"]]] | [[1270.783570811379, 0.6, [0.5, 0.6, 0.75], ["TbRh", "Tb3Rh2", "L"]], [1102.552521644131, 0.7, [0.6, 0.7, 0.8200000000000001], ["Tb3Rh2", "Tb7Rh3", "L"]], [857.8086302268699, 0.75, [0.7, 0.75, 0.9], ["Tb7Rh3", "Tb3Rh", "L"]]] | [] | [{"type": "eut", "comp": 0.07934619999999999, "temp": 1824.37, "phases": ["Rh", "TbRh2"], "phase_comps": [0, 0.333397]}, {"type": "eut", "comp": 0.234146, "temp": 1734.2599999999998, "phases": ["Rh", "TbRh2"], "phase_comps": [0, 0.333397]}, {"type": "eut", "comp": 0.410466, "temp": 1576.08, "phases": ["TbRh2", "TbRh"], "phase_comps": [0.333397, 0.499809]}, {"type": "eut", "comp": 0.8888339999999999, "temp": 1165.6109999999999, "phases": ["Tb3Rh", "(Tb)"], "phase_comps": [0.7499049999999999, 0.9998090000000001]}] | [{"type": "cmp", "comp": 0.333397, "temp": 1863.1100000000001, "phases": ["TbRh2"], "phase_comps": [0.333397]}, {"type": "cmp", "comp": 0.499809, "temp": 1843.35, "phases": ["TbRh"], "phase_comps": [0.499809]}] | [{"type": "per", "comp": 0.679572, "temp": 1673.56, "phases": ["Tb3Rh2"], "phase_comps": [0.599504]}, {"type": "per", "comp": 0.74465, "temp": 1473.8600000000001, "phases": ["Tb5Rh3"], "phase_comps": [0.6246659999999999]}, {"type": "per", "comp": 0.818725, "temp": 1373.0, "phases": ["Tb7Rh3"], "phase_comps": [0.69939]}, {"type": "per", "comp": 0.8395579999999999, "temp": 1333.46, "phases": ["Tb3Rh"], "phase_comps": [0.7499049999999999]}] | [] | constrained
Rh-Tl | 0 | none | none | none | none | GGA/GGA+U | init error | 0 | 0 | 0 | 0 | 0 | 0 | 0 | 0 | 0 | 0 | [] | [] | [] | [] | [] | [] | [] | [] | constraintless
Lu-Rh | 0 | https://mpds.io/entry/C901544 | MAS390 | 0-100 | 0.131-0.25, 0.25-0.276, 0.276-0.3, 0.3-0.331 | GGA/GGA+U | none | 292604 | -293.3163 | 504832.3 | -303.2567 | -319547.1 | -128064.5 | 74.22882 | 0.0331783 | 98.77947 | 0.04415179 | [[1421.87399250699, 0.08, [0.0, 0.08, 0.38], ["Lu", "L", "Lu5Rh3"]], [1848.7474762601632, 0.62, [0.5, 0.62, 0.67], ["LuRh", "L", "LuRh2"]], [1756.4118118205238, 0.88, [0.75, 0.88, 1.0], ["LuRh3", "L", "Rh"]]] | [[1895.148040459479, 0.5, [0.5, 0.51, 0.52], ["LuRh"]], [1858.9830017062777, 0.67, [0.67, 0.68, 0.6900000000000001], ["LuRh2"]]] | [[1528.610629630181, 0.38, [0.18, 0.38, 0.5], ["L", "Lu5Rh3", "LuRh"]], [1795.3679336563055, 0.75, [0.67, 0.75, 0.8200000000000001], ["LuRh2", "LuRh3", "L"]]] | [] | [{"type": "eut", "comp": 0.13085000000000002, "temp": 1584.96, "phases": ["Lu", "Lu3Rh"], "phase_comps": [0, 0.250095]}, {"type": "eut", "comp": 0.275594, "temp": 1876.5099999999998, "phases": ["Lu3Rh", "Lu7Rh3"], "phase_comps": [0.250095, 0.299848]}, {"type": "eut", "comp": 0.33081299999999997, "temp": 1780.94, "phases": ["Lu7Rh3", "Lu5Rh3"], "phase_comps": [0.299848, 0.375715]}, {"type": "eut", "comp": 0.5993379999999999, "temp": 1786.38, "phases": ["LuRh", "LuRh2"], "phase_comps": [0.400114, 0.6612659999999999]}, {"type": "eut", "comp": 0.749298, "temp": 1876.5700000000002, "phases": ["LuRh2", "Rh"], "phase_comps": [0.6612659999999999, 1]}, {"type": "eut", "comp": 0.904093, "temp": 1964.77, "phases": ["LuRh2", "Rh"], "phase_comps": [0.6612659999999999, 1]}] | [{"type": "cmp", "comp": 0.250095, "temp": 1943.1999999999998, "phases": ["Lu3Rh"], "phase_comps": [0.250095]}, {"type": "cmp", "comp": 0.299848, "temp": 1962.96, "phases": ["Lu7Rh3"], "phase_comps": [0.299848]}, {"type": "cmp", "comp": 0.400114, "temp": 2173.3, "phases": ["LuRh"], "phase_comps": [0.400114]}, {"type": "cmp", "comp": 0.6612659999999999, "temp": 2123.12, "phases": ["LuRh2"], "phase_comps": [0.6612659999999999]}] | [{"type": "per", "comp": 0.36296799999999996, "temp": 2072.44, "phases": ["Lu5Rh3"], "phase_comps": [0.375715]}] | [] | constrained
Rh-Tm | 0 | none | none | none | none | GGA/GGA+U | init error | 0 | 0 | 0 | 0 | 0 | 0 | 0 | 0 | 0 | 0 | [] | [] | [] | [] | [] | [] | [] | [] | constraintless
In-Rh | 0 | none | none | none | none | GGA/GGA+U | init error | 0 | 0 | 0 | 0 | 0 | 0 | 0 | 0 | 0 | 0 | [] | [] | [] | [] | [] | [] | [] | [] | constraintless
Rh-Sb | 0 | https://mpds.io/entry/C902012 | MAS390 | 0-100 | none | GGA/GGA+U | init error | 0 | 0 | 0 | 0 | 0 | 0 | 0 | 0 | 0 | 0 | [] | [] | [] | [] | [] | [] | [] | [] | constraintless
Cd-Rh | 0 | none | none | none | none | GGA/GGA+U | init error | 0 | 0 | 0 | 0 | 0 | 0 | 0 | 0 | 0 | 0 | [] | [] | [] | [] | [] | [] | [] | [] | constraintless
Hg-Rh | 0 | https://mpds.io/entry/C100190 | JPEQE6 | 0-100 | none | GGA/GGA+U | init error | 0 | 0 | 0 | 0 | 0 | 0 | 0 | 0 | 0 | 0 | [] | [] | [] | [] | [] | [] | [] | [] | constraintless
Ag-Rh | 0 | https://mpds.io/entry/C900050 | MAS390 | 0-100 | none | GGA/GGA+U | init error | 0 | 0 | 0 | 0 | 0 | 0 | 0 | 0 | 0 | 0 | [] | [] | [] | [] | [] | [] | [] | [] | constraintless
Rh-Se | 0 | https://mpds.io/entry/C902013 | MAS390 | 0-100 | none | GGA/GGA+U | init error | 0 | 0 | 0 | 0 | 0 | 0 | 0 | 0 | 0 | 0 | [] | [] | [] | [] | [] | [] | [] | [] | constraintless
Pd-Rh | 0 | https://mpds.io/entry/C901880 | MAS390 | 0-100 | none | GGA/GGA+U | init error | 0 | 0 | 0 | 0 | 0 | 0 | 0 | 0 | 0 | 0 | [] | [] | [] | [] | [] | [] | [] | [] | constraintless
Bi-Rh | 0 | https://mpds.io/entry/C902804 | JCOMAH | 0-100 | none | GGA/GGA+U | none | -34196.26 | -0.9264755 | -30898.55 | -1.07893 | -35485.21 | -32399.61 | 19.67078 | 0.008788739 | 25.45008 | 0.01137088 | [[270.4027876689536, 0.01, [0.0, 0.01, 0.2], ["Bi", "L", "Bi4Rh"]]] | [] | [[900.538346873468, 0.5, [0.42, 0.5, 1.0], ["L", "BiRh", "Rh"]], [496.3425517787167, 0.2, [0.09, 0.2, 0.33], ["L", "Bi4Rh", "Bi2Rh"]], [805.2573314035975, 0.33, [0.32, 0.33, 0.5], ["L", "Bi2Rh", "BiRh"]]] | [] | [{"type": "eut", "comp": 0.0120091, "temp": 541.27, "phases": ["Bi", "RhBi4"], "phase_comps": [0, 0.19996200000000003]}] | [] | [{"type": "per", "comp": 0.07014870000000001, "temp": 732.856, "phases": ["RhBi4"], "phase_comps": [0.19996200000000003]}, {"type": "per", "comp": 0.289363, "temp": 1053.1799999999998, "phases": ["RhBi2"], "phase_comps": [0.333206]}, {"type": "per", "comp": 0.452154, "temp": 1248.315, "phases": ["RhBi"], "phase_comps": [0.5]}] | [] | constraintless
Pt-Rh | 0 | https://mpds.io/entry/C901940 | MAS390 | 0-100 | none | GGA/GGA+U | init error | 0 | 0 | 0 | 0 | 0 | 0 | 0 | 0 | 0 | 0 | [] | [] | [] | [] | [] | [] | [] | [] | constraintless
Au-Rh | 0 | https://mpds.io/entry/C900246 | MAS390 | 0-100 | none | GGA/GGA+U | none | 44929.77 | 0.1053311 | -3627.711 | -0.3538467 | 45118.03 | -4260.168 | 10.86854 | 0.00390571 | 12.86401 | 0.004622801 | [[1053.2278236578145, 0.01, [0.0, 0.01, 1.0], ["Au", "L", "Rh"]]] | [] | [] | [[1856.7167281190777, 0.9, [0.17, 0.9, 1.0], ["L", "L", "Rh"]]] | [] | [] | [] | [{"type": "mig", "comp": 0.571481, "cbounds": [[0.179767, 2159.75], [0.898287, 2159.75]], "tbounds": [[0.571481, 2159.75], [0.571481, 2780.6]], "phases": ["Rh"], "phase_comps": [1]}] | constrained
Os-Rh | 0 | https://mpds.io/entry/C901827 | MAS390 | 0-100 | none | GGA/GGA+U | init error | 0 | 0 | 0 | 0 | 0 | 0 | 0 | 0 | 0 | 0 | [] | [] | [] | [] | [] | [] | [] | [] | constraintless
Rh-Te | 0 | https://mpds.io/entry/C1201655 | JPEQE6 | 0-100 | 0.405-0.487, 0.487-0.539 | GGA/GGA+U | none | 186712.4 | -246.1317 | -21886.46 | 79.26579 | -181940.4 | 96836.77 | 47.27114 | 0.02113451 | 66.8309 | 0.02987951 | [[1245.9585259425448, 0.6900000000000001, [0.67, 0.6900000000000001, 0.73], ["Te2Rh", "L", "Te8Rh3"]], [1110.0741867376319, 0.39, [0.0, 0.39, 0.64], ["Rh", "L", "Te16Rh9"]]] | [[1247.1356406568125, 0.65, [0.65, 0.66, 0.67], ["Te2Rh"]], [1251.0029481362058, 0.71, [0.71, 0.72, 0.73], ["Te8Rh3"]]] | [[1196.488689876549, 0.64, [0.54, 0.64, 0.67], ["L", "Te16Rh9", "Te2Rh"]]] | [] | [{"type": "eut", "comp": 0.486554, "temp": 1269.4850000000001, "phases": ["Rh3Te2", "Rh3Te4"], "phase_comps": [0.405071, 0.538696]}] | [{"type": "cmp", "comp": 0.640297, "temp": 1501.13, "phases": ["RhTe2"], "phase_comps": [0.640297]}] | [{"type": "per", "comp": 0.939114, "temp": 1347.0500000000002, "phases": ["Rh0.9Te2"], "phase_comps": [0.673847]}, {"type": "per", "comp": 0.992945, "temp": 901.026, "phases": ["Rh3Te8"], "phase_comps": [0.7264579999999999]}] | [] | constraintless
Rh-Ru | 0 | https://mpds.io/entry/C902010 | MAS390 | 0-100 | none | GGA/GGA+U | init error | 0 | 0 | 0 | 0 | 0 | 0 | 0 | 0 | 0 | 0 | [] | [] | [] | [] | [] | [] | [] | [] | constraintless
Ir-Rh | 0 | https://mpds.io/entry/C901441 | MAS390 | 0-100 | none | GGA/GGA+U | init error | 0 | 0 | 0 | 0 | 0 | 0 | 0 | 0 | 0 | 0 | [] | [] | [] | [] | [] | [] | [] | [] | constraintless
Re-Ti | 0 | https://mpds.io/entry/C902004 | MAS390 | 0-100 | none | GGA/GGA+U | none | -62005.56 | -10.93613 | -76733.23 | 33.16536 | -91559.35 | 12892.84 | 132.9425 | 0.03842569 | 169.8184 | 0.0490843 | [[2363.9614573589556, 0.38, [0.17, 0.38, 0.5], ["Ti5Re24", "L", "TiRe"]], [1557.5075451959378, 0.9500000000000001, [0.67, 0.9500000000000001, 1.0], ["Ti2Re", "L", "Ti"]], [2807.260762629005, 0.12, [0.0, 0.12, 0.17], ["Re", "L", "Ti5Re24"]]] | [[2480.818548450701, 0.48, [0.48, 0.49, 0.5], ["TiRe"]], [2836.7686300880814, 0.17, [0.17, 0.18, 0.19], ["Ti5Re24"]]] | [[2070.654926895627, 0.67, [0.5, 0.67, 0.73], ["TiRe", "Ti2Re", "L"]]] | [] | [] | [] | [{"type": "per", "comp": 0.192293, "temp": 3018.21, "phases": ["Ti5Re24"], "phase_comps": [0.172894]}] | [] | constraintless
Fe-Re | 0 | https://mpds.io/entry/C904925 | MKWIAW | 0-100 | none | GGA/GGA+U | init error | 0 | 0 | 0 | 0 | 0 | 0 | 0 | 0 | 0 | 0 | [] | [] | [] | [] | [] | [] | [] | [] | constraintless
Al-Re | 0 | https://mpds.io/entry/C108014 | JPEDAV | 0-100 | 0.001-0.205 | GGA/GGA+U | none | 95975.11 | -83.04807 | -31057 | -20.35788 | -86871.74 | -75878.91 | 29.40179 | 0.008494091 | 40.36183 | 0.01166042 | [[1657.9861350690385, 0.32, [0.27, 0.32, 0.5], ["Al11Re4", "L", "AlRe"]]] | [[1667.9488268384507, 0.27, [0.27, 0.28, 0.29], ["Al11Re4"]]] | [[1739.2169243455583, 0.5, [0.38, 0.5, 0.67], ["L", "AlRe", "AlRe2"]], [1157.8906542552832, 0.08, [0.02, 0.08, 0.27], ["L", "Al12Re", "Al11Re4"]], [2004.2114343924454, 0.67, [0.55, 0.67, 1.0], ["L", "AlRe2", "Re"]]] | [] | [{"type": "eut", "comp": 0.000626158, "temp": 940.708, "phases": ["Al", "ReAl12"], "phase_comps": [0, 0.20453700000000002]}, {"type": "eut", "comp": 0.28496, "temp": 1934.9099999999999, "phases": ["Re14Al54.75", "Re2Al"], "phase_comps": [0.274682, 0.6666030000000001]}] | [{"type": "cmp", "comp": 0.274682, "temp": 1943.0099999999998, "phases": ["Re14Al54.75"], "phase_comps": [0.274682]}] | [{"type": "per", "comp": 0.0032421299999999998, "temp": 1095.451, "phases": ["ReAl12"], "phase_comps": [0.20453700000000002]}, {"type": "per", "comp": 0.0156601, "temp": 1281.97, "phases": ["ReAl6"], "phase_comps": [0.211971]}, {"type": "per", "comp": 0.5513049999999999, "temp": 2272.95, "phases": ["Re2Al"], "phase_comps": [0.6666030000000001]}] | [] | constrained
Ni-Re | 0 | https://mpds.io/entry/C901774 | MAS390 | 0-100 | none | GGA/GGA+U | init error | 0 | 0 | 0 | 0 | 0 | 0 | 0 | 0 | 0 | 0 | [] | [] | [] | [] | [] | [] | [] | [] | constraintless
Cr-Re | 0 | https://mpds.io/entry/C900795 | MAS390 | 0-100 | none | GGA/GGA+U | init error | 0 | 0 | 0 | 0 | 0 | 0 | 0 | 0 | 0 | 0 | [] | [] | [] | [] | [] | [] | [{"type": "per", "comp": 0.475404, "temp": 2627.08, "phases": ["Cr0.4Re0.6"], "phase_comps": [0.629623]}] | [] | constraintless
Cu-Re | 0 | https://mpds.io/entry/C900882 | MAS390 | 0-100 | none | GGA/GGA+U | init error | 0 | 0 | 0 | 0 | 0 | 0 | 0 | 0 | 0 | 0 | [] | [] | [] | [] | [] | [] | [] | [] | constraintless
Re-Zr | 0 | https://mpds.io/entry/C902009 | MAS390 | 0-100 | 0.666-0.764, 0.764-1 | GGA/GGA+U | none | -109849.7 | 6.902399 | 110016.5 | -35.92905 | -90562.47 | 9620.641 | 178.6949 | 0.05164532 | 315.4266 | 0.09116271 | [[565.934398906259, 0.8, [0.46, 0.8, 1.0], ["Zr21Re25", "L", "Zr"]], [2695.2248266914853, 0.13, [0.0, 0.13, 0.17], ["Re", "L", "Zr5Re24"]], [2645.7643595318737, 0.25, [0.17, 0.25, 0.33], ["Zr5Re24", "L", "ZrRe2"]]] | [[2694.0647838445448, 0.33, [0.33, 0.34, 0.35000000000000003], ["ZrRe2"]], [2710.707247317218, 0.17, [0.17, 0.18, 0.19], ["Zr5Re24"]]] | [[1971.0054528491792, 0.46, [0.33, 0.46, 0.62], ["ZrRe2", "Zr21Re25", "L"]]] | [] | [{"type": "eut", "comp": 0.131275, "temp": 2700.9300000000003, "phases": ["Re", "Zr5Re24"], "phase_comps": [0, 0.172894]}, {"type": "eut", "comp": 0.7643840000000001, "temp": 1867.1599999999999, "phases": ["Zr21Re25", "(Zr)"], "phase_comps": [0.666413, 0.999619]}] | [{"type": "cmp", "comp": 0.335112, "temp": 3021.88, "phases": ["ZrRe2"], "phase_comps": [0.335112]}] | [{"type": "per", "comp": 0.16169, "temp": 2772.64, "phases": ["Zr5Re24"], "phase_comps": [0.172894]}, {"type": "per", "comp": 0.704164, "temp": 1913.17, "phases": ["Zr21Re25"], "phase_comps": [0.666413]}] | [] | constraintless
Nb-Re | 0 | https://mpds.io/entry/C901713 | MAS390 | 0-100 | none | GGA/GGA+U | fitting conditions error | 0 | 0 | 0 | 0 | 0 | 0 | 0 | 0 | 0 | 0 | [] | [] | [] | [] | [] | [] | [] | [] | constraintless
Re-Zn | 0 | none | none | none | none | GGA/GGA+U | init error | 0 | 0 | 0 | 0 | 0 | 0 | 0 | 0 | 0 | 0 | [] | [] | [] | [] | [] | [] | [] | [] | constraintless
Re-Sn | 0 | https://mpds.io/entry/C901998 | MAS390 | 0-100 | none | GGA/GGA+U | init error | 0 | 0 | 0 | 0 | 0 | 0 | 0 | 0 | 0 | 0 | [] | [] | [] | [] | [] | [] | [] | [] | constraintless
Re-Si | 0 | https://mpds.io/entry/C901997 | MAS390 | 0-100 | 0-0.261, 0.261-0.333, 0.333-0.391 | GGA/GGA+U | none | -63693.07 | -3.705547 | 64976.06 | -10.34652 | -73229.26 | 38349.4 | 161.3289 | 0.04664019 | 265.522 | 0.07676242 | [[1331.6929069672196, 0.92, [0.64, 0.92, 1.0], ["Re4Si7", "L", "Si"]], [1781.7663428814612, 0.45, [0.0, 0.45, 0.64], ["Re", "L", "Re4Si7"]]] | [[1923.5746873435064, 0.62, [0.62, 0.63, 0.64], ["Re4Si7"]]] | [] | [] | [{"type": "eut", "comp": 0.260734, "temp": 1985.06, "phases": ["(Re)", "Re2Si"], "phase_comps": [0.000381243, 0.333397]}, {"type": "eut", "comp": 0.390957, "temp": 2044.67, "phases": ["Re2Si", "Re4Si7"], "phase_comps": [0.333397, 0.6431570000000001]}, {"type": "eut", "comp": 0.899172, "temp": 1653.73, "phases": ["Re4Si7", "Si"], "phase_comps": [0.6431570000000001, 1]}] | [{"type": "cmp", "comp": 0.333397, "temp": 2083.53, "phases": ["Re2Si"], "phase_comps": [0.333397]}, {"type": "cmp", "comp": 0.6431570000000001, "temp": 2212.64, "phases": ["Re4Si7"], "phase_comps": [0.6431570000000001]}] | [] | [] | constraintless
Ca-Re | 0 | none | none | none | none | GGA/GGA+U | init error | 0 | 0 | 0 | 0 | 0 | 0 | 0 | 0 | 0 | 0 | [] | [] | [] | [] | [] | [] | [] | [] | constraintless
Na-Re | 0 | none | none | none | none | GGA/GGA+U | init error | 0 | 0 | 0 | 0 | 0 | 0 | 0 | 0 | 0 | 0 | [] | [] | [] | [] | [] | [] | [] | [] | constraintless
Mg-Re | 0 | none | none | none | none | GGA/GGA+U | init error | 0 | 0 | 0 | 0 | 0 | 0 | 0 | 0 | 0 | 0 | [] | [] | [] | [] | [] | [] | [] | [] | constraintless
K-Re | 0 | none | none | none | none | GGA/GGA+U | init error | 0 | 0 | 0 | 0 | 0 | 0 | 0 | 0 | 0 | 0 | [] | [] | [] | [] | [] | [] | [] | [] | constraintless
Mn-Re | 0 | https://mpds.io/entry/C908090 | RJICAQ | 0-100 | none | GGA/GGA+U | init error | 0 | 0 | 0 | 0 | 0 | 0 | 0 | 0 | 0 | 0 | [] | [] | [] | [] | [] | [] | [{"type": "per", "comp": 0.5044, "temp": 2525.6600000000003, "phases": ["Mn0.4Re0.6"], "phase_comps": [0.691003]}] | [] | constraintless
Ba-Re | 0 | none | none | none | none | GGA/GGA+U | init error | 0 | 0 | 0 | 0 | 0 | 0 | 0 | 0 | 0 | 0 | [] | [] | [] | [] | [] | [] | [] | [] | constraintless
Re-Sr | 0 | none | none | none | none | GGA/GGA+U | init error | 0 | 0 | 0 | 0 | 0 | 0 | 0 | 0 | 0 | 0 | [] | [] | [] | [] | [] | [] | [] | [] | constraintless
Re-V | 0 | https://mpds.io/entry/C902006 | MAS390 | 0-100 | 0-0.305, 0.305-0.41, 0-0.41 | GGA/GGA+U | init error | 0 | 0 | 0 | 0 | 0 | 0 | 0 | 0 | 0 | 0 | [] | [] | [] | [] | [{"type": "eut", "comp": 0.305277, "temp": 2594.31, "phases": ["(Re)", "(V)"], "phase_comps": [0.000381243, 0.410407]}] | [{"type": "cmp", "comp": 0.410407, "temp": 2608.27, "phases": ["(V)"], "phase_comps": [0.410407]}] | [] | [] | constraintless
Rb-Re | 0 | none | none | none | none | GGA/GGA+U | init error | 0 | 0 | 0 | 0 | 0 | 0 | 0 | 0 | 0 | 0 | [] | [] | [] | [] | [] | [] | [] | [] | constraintless
Ce-Re | 0 | none | none | none | none | GGA/GGA+U | init error | 0 | 0 | 0 | 0 | 0 | 0 | 0 | 0 | 0 | 0 | [] | [] | [] | [] | [] | [] | [] | [] | constraintless
Nd-Re | 0 | none | none | none | none | GGA/GGA+U | init error | 0 | 0 | 0 | 0 | 0 | 0 | 0 | 0 | 0 | 0 | [] | [] | [] | [] | [] | [] | [] | [] | constraintless
La-Re | 0 | https://mpds.io/entry/C901487 | MAS390 | 0-100 | none | GGA/GGA+U | init error | 0 | 0 | 0 | 0 | 0 | 0 | 0 | 0 | 0 | 0 | [] | [] | [] | [] | [] | [] | [] | [] | constraintless
Re-Y | 0 | https://mpds.io/entry/C902008 | MAS390 | 0-100 | none | GGA/GGA+U | none | 102514.4 | -57.23969 | -58943.29 | 41.82434 | -47851.36 | 50927.16 | 35.89816 | 0.01037801 | 43.62841 | 0.01261279 | [[1420.3892596018013, 0.96, [0.33, 0.96, 1.0], ["YRe2", "L", "Y"]]] | [] | [[2529.1893438051425, 0.33, [0.0, 0.33, 0.37], ["Re", "YRe2", "L"]]] | [] | [{"type": "eut", "comp": 0.948723, "temp": 1723.48, "phases": ["YRe2", "Y"], "phase_comps": [0.333397, 1]}] | [] | [{"type": "per", "comp": 0.36770899999999995, "temp": 2793.37, "phases": ["YRe2"], "phase_comps": [0.333397]}] | [] | constrained
Co-Re | 0 | https://mpds.io/entry/C900737 | MAS390 | 0-100 | none | GGA/GGA+U | init error | 0 | 0 | 0 | 0 | 0 | 0 | 0 | 0 | 0 | 0 | [] | [] | [] | [] | [] | [] | [] | [] | constraintless
Re-Sc | 0 | https://mpds.io/entry/C901996 | MAS390 | 0-100 | none | GGA/GGA+U | none | -52461.19 | -8.654485 | -23808.91 | -16.08389 | -75276.49 | -66209.91 | 138.9863 | 0.04018735 | 184.7688 | 0.05342515 | [[1470.6717846126003, 0.9500000000000001, [0.33, 0.9500000000000001, 1.0], ["ScRe2", "L", "Sc"]], [2378.8901802125233, 0.14, [0.0, 0.14, 0.17], ["Re", "L", "Sc5Re24"]], [2329.20671514601, 0.24, [0.17, 0.24, 0.33], ["Sc5Re24", "L", "ScRe2"]]] | [[2440.09636527793, 0.33, [0.33, 0.34, 0.35000000000000003], ["ScRe2"]], [2392.8414294155646, 0.17, [0.17, 0.18, 0.19], ["Sc5Re24"]]] | [] | [] | [{"type": "eut", "comp": 0.983459, "temp": 1635.9499999999998, "phases": ["ScRe2", "Sc"], "phase_comps": [0.333397, 1]}] | [] | [{"type": "per", "comp": 0.18155200000000002, "temp": 2843.55, "phases": ["Sc5Re24"], "phase_comps": [0.172894]}, {"type": "per", "comp": 0.385444, "temp": 2302.85, "phases": ["ScRe2"], "phase_comps": [0.333397]}] | [] | constraintless
Li-Re | 0 | none | none | none | none | GGA/GGA+U | init error | 0 | 0 | 0 | 0 | 0 | 0 | 0 | 0 | 0 | 0 | [] | [] | [] | [] | [] | [] | [] | [] | constraintless
Ga-Re | 0 | https://mpds.io/entry/C901125 | MAS390 | 0-100 | none | GGA/GGA+U | init error | 0 | 0 | 0 | 0 | 0 | 0 | 0 | 0 | 0 | 0 | [] | [] | [] | [] | [] | [] | [] | [] | constraintless
Pb-Re | 0 | none | none | none | none | GGA/GGA+U | init error | 0 | 0 | 0 | 0 | 0 | 0 | 0 | 0 | 0 | 0 | [] | [] | [] | [] | [] | [] | [] | [] | constraintless
B-Re | 0 | https://mpds.io/entry/C900314 | MAS390 | 0-100 | 0.081-0.255, 0.255-0.58, 0.58-0.708 | GGA/GGA+U | none | 193220.8 | -130.8874 | 127041.5 | -71.97731 | -179971.2 | -78183.44 | 85.95929 | 0.02554359 | 118.0511 | 0.03507997 | [[1969.9021766408068, 0.6, [0.33, 0.6, 0.75], ["ReB2", "L", "Re3B"]], [1916.70140830142, 0.09, [0.0, 0.09, 0.33], ["B", "L", "ReB2"]]] | [[2139.736008682651, 0.33, [0.33, 0.34, 0.35000000000000003], ["ReB2"]]] | [[2033.072464549456, 0.75, [0.6900000000000001, 0.75, 1.0], ["L", "Re3B", "Re"]]] | [] | [{"type": "eut", "comp": 0.08064650000000001, "temp": 2298.23, "phases": ["B", "ReB2"], "phase_comps": [0, 0.25467]}, {"type": "eut", "comp": 0.579711, "temp": 2091.72, "phases": ["ReB2", "Re7B3"], "phase_comps": [0.25467, 0.708349]}] | [{"type": "cmp", "comp": 0.25467, "temp": 2626.12, "phases": ["ReB2"], "phase_comps": [0.25467]}] | [{"type": "per", "comp": 0.656995, "temp": 2250.65, "phases": ["Re7B3"], "phase_comps": [0.708349]}, {"type": "per", "comp": 0.725553, "temp": 2391.35, "phases": ["Re3B"], "phase_comps": [0.749714]}] | [] | constraintless
Re-Th | 0 | https://mpds.io/entry/C902003 | MAS390 | 0-100 | none | GGA/GGA+U | none | 1213.832 | 1.535168 | 46862.95 | -13.80845 | 5427.307 | 8963.797 | 43.73869 | 0.01264234 | 70.35388 | 0.02033526 | [[1319.1567369091986, 0.86, [0.33, 0.86, 1.0], ["ThRe2", "L", "Th"]]] | [] | [[2458.5614526031113, 0.33, [0.0, 0.33, 0.34], ["Re", "ThRe2", "L"]]] | [] | [{"type": "eut", "comp": 0.270402, "temp": 2591.7200000000003, "phases": ["Re", "ThRe2"], "phase_comps": [0, 0.333397]}, {"type": "eut", "comp": 0.84402, "temp": 1663.7399999999998, "phases": ["ThRe2", "Th"], "phase_comps": [0.333397, 1]}] | [{"type": "cmp", "comp": 0.333397, "temp": 2772.9, "phases": ["ThRe2"], "phase_comps": [0.333397]}] | [] | [] | constraintless
Pr-Re | 0 | https://mpds.io/entry/C901917 | not recorded | 0-100 | none | GGA/GGA+U | init error | 0 | 0 | 0 | 0 | 0 | 0 | 0 | 0 | 0 | 0 | [] | [] | [] | [] | [] | [] | [] | [] | constraintless
Re-Sm | 0 | none | none | none | none | GGA/GGA+U | init error | 0 | 0 | 0 | 0 | 0 | 0 | 0 | 0 | 0 | 0 | [] | [] | [] | [] | [] | [] | [] | [] | constraintless
Gd-Re | 0 | https://mpds.io/entry/C901165 | MAS390 | 0-100 | 0.011-0.666 | GGA/GGA+U | init error | 0 | 0 | 0 | 0 | 0 | 0 | 0 | 0 | 0 | 0 | [] | [] | [] | [] | [{"type": "eut", "comp": 0.0113276, "temp": 1558.02, "phases": ["Gd", "GdRe2"], "phase_comps": [0, 0.666413]}] | [] | [{"type": "per", "comp": 0.574784, "temp": 2702.57, "phases": ["GdRe2"], "phase_comps": [0.666413]}] | [] | constraintless
Dy-Re | 0 | none | none | none | none | GGA/GGA+U | init error | 0 | 0 | 0 | 0 | 0 | 0 | 0 | 0 | 0 | 0 | [] | [] | [] | [] | [] | [] | [] | [] | constraintless
Er-Re | 0 | https://mpds.io/entry/C900981 | MAS390 | 0-100 | none | GGA/GGA+U | none | -35533.51 | 0.5235672 | 32453.34 | -1.423626 | -34155.91 | 28707.54 | 118.4703 | 0.03423948 | 188.4882 | 0.05447557 | [[1483.2814924078898, 0.04, [0.0, 0.04, 0.67], ["Er", "L", "ErRe2"]], [2451.092439910189, 0.8300000000000001, [0.67, 0.8300000000000001, 1.0], ["ErRe2", "L", "Re"]]] | [[2690.0334810942145, 0.65, [0.65, 0.66, 0.67], ["ErRe2"]]] | [] | [] | [{"type": "eut", "comp": 0.0301182, "temp": 1711.8200000000002, "phases": ["Er", "ErRe2"], "phase_comps": [0, 0.666413]}] | [] | [{"type": "per", "comp": 0.57987, "temp": 2772.64, "phases": ["ErRe2"], "phase_comps": [0.666413]}] | [] | constraintless
Re-Yb | 0 | none | none | none | none | GGA/GGA+U | init error | 0 | 0 | 0 | 0 | 0 | 0 | 0 | 0 | 0 | 0 | [] | [] | [] | [] | [] | [] | [] | [] | constraintless
Hf-Re | 0 | https://mpds.io/entry/C901285 | MAS390 | 0-100 | 0-0.235 | GGA/GGA+U | none | -111831.9 | 7.71484375 | -69805.2 | 14.0918 | -88828.85 | -27788.25 | 115.842 | 0.03348983 | 191.2549 | 0.05529163 | [[1253.736961008006, 0.19, [0.0, 0.19, 0.54], ["Hf", "L", "Hf21Re25"]], [3019.035773888698, 0.9400000000000001, [0.83, 0.9400000000000001, 1.0], ["Hf5Re24", "L", "Re"]], [3111.8108179037936, 0.73, [0.67, 0.73, 0.83], ["HfRe2", "L", "Hf5Re24"]]] | [[3140.044305330729, 0.67, [0.67, 0.68, 0.6900000000000001], ["HfRe2"]], [3205.267904814404, 0.8200000000000001, [0.8200000000000001, 0.83, 0.8300000000000001], ["Hf5Re24"]]] | [[2723.339070901637, 0.54, [0.46, 0.54, 0.67], ["L", "Hf21Re25", "HfRe2"]]] | [] | [{"type": "eut", "comp": 0.235274, "temp": 2115.31, "phases": ["(Hf)", "Hf21Re25"], "phase_comps": [0.000381243, 0.5122]}, {"type": "eut", "comp": 0.919866, "temp": 3204.62, "phases": ["Hf5Re24", "Re"], "phase_comps": [0.8240560000000001, 1]}] | [{"type": "cmp", "comp": 0.6681279999999999, "temp": 3428.04, "phases": ["HfRe2"], "phase_comps": [0.6681279999999999]}] | [{"type": "per", "comp": 0.407251, "temp": 2718.26, "phases": ["Hf21Re25"], "phase_comps": [0.5122]}, {"type": "per", "comp": 0.826266, "temp": 3359.31, "phases": ["Hf5Re24"], "phase_comps": [0.8240560000000001]}] | [] | constraintless
Cs-Re | 0 | none | none | none | none | GGA/GGA+U | init error | 0 | 0 | 0 | 0 | 0 | 0 | 0 | 0 | 0 | 0 | [] | [] | [] | [] | [] | [] | [] | [] | constraintless
Be-Re | 0 | https://mpds.io/entry/C900408 | MAS390 | 0-100 | none | GGA/GGA+U | init error | 0 | 0 | 0 | 0 | 0 | 0 | 0 | 0 | 0 | 0 | [] | [] | [] | [] | [] | [] | [] | [] | constraintless
Re-U | 0 | https://mpds.io/entry/C902005 | MAS390 | 0-100 | 0.824-1 | GGA/GGA+U | init error | 0 | 0 | 0 | 0 | 0 | 0 | 0 | 0 | 0 | 0 | [] | [] | [] | [] | [{"type": "eut", "comp": 0.250908, "temp": 2434.89, "phases": ["Re", "URe2"], "phase_comps": [0, 0.333397]}, {"type": "eut", "comp": 0.8240519999999999, "temp": 1386.33, "phases": ["URe2", "(U)"], "phase_comps": [0.333397, 0.9994280000000001]}] | [{"type": "cmp", "comp": 0.333397, "temp": 2474.62, "phases": ["URe2"], "phase_comps": [0.333397]}] | [] | [] | constraintless
Re-Ta | 0 | https://mpds.io/entry/C901999 | MAS390 | 0-100 | none | GGA/GGA+U | fitting conditions error | 0 | 0 | 0 | 0 | 0 | 0 | 0 | 0 | 0 | 0 | [] | [] | [] | [] | [] | [] | [] | [] | constraintless
Eu-Re | 0 | none | none | none | none | GGA/GGA+U | init error | 0 | 0 | 0 | 0 | 0 | 0 | 0 | 0 | 0 | 0 | [] | [] | [] | [] | [] | [] | [] | [] | constraintless
As-Re | 0 | none | none | none | none | GGA/GGA+U | init error | 0 | 0 | 0 | 0 | 0 | 0 | 0 | 0 | 0 | 0 | [] | [] | [] | [] | [] | [] | [] | [] | constraintless
Ge-Re | 0 | https://mpds.io/entry/C901211 | MAS390 | 0-100 | none | GGA/GGA+U | init error | 0 | 0 | 0 | 0 | 0 | 0 | 0 | 0 | 0 | 0 | [] | [] | [] | [] | [] | [] | [] | [] | constraintless
Re-W | 0 | https://mpds.io/entry/C902007 | MAS390 | 0-100 | 0-0.261, 0.261-0.565 | GGA/GGA+U | init error | 0 | 0 | 0 | 0 | 0 | 0 | 0 | 0 | 0 | 0 | [] | [] | [] | [] | [{"type": "eut", "comp": 0.260566, "temp": 3098.59, "phases": ["(Re)", "W0.5Re0.5"], "phase_comps": [0.000381243, 0.564621]}] | [] | [{"type": "per", "comp": 0.519752, "temp": 3272.9, "phases": ["W0.5Re0.5"], "phase_comps": [0.564621]}] | [] | constraintless
Ho-Re | 0 | none | none | none | none | GGA/GGA+U | init error | 0 | 0 | 0 | 0 | 0 | 0 | 0 | 0 | 0 | 0 | [] | [] | [] | [] | [] | [] | [] | [] | constraintless
Mo-Re | 0 | https://mpds.io/entry/C901652 | MAS390 | 0-100 | none | GGA/GGA+U | fitting conditions error | 0 | 0 | 0 | 0 | 0 | 0 | 0 | 0 | 0 | 0 | [] | [] | [] | [] | [] | [] | [] | [] | constraintless
Re-Tb | 0 | https://mpds.io/entry/C902000 | MAS390 | 0-100 | none | GGA/GGA+U | none | -21960.51 | 0.4973893 | -31849.21 | 3.188748 | -20694.91 | -23735.46 | 93.16358 | 0.0269269 | 154.8311 | 0.04475055 | [[1314.077196210364, 0.98, [0.33, 0.98, 1.0], ["TbRe2", "L", "Tb"]], [2369.3635639826025, 0.21, [0.0, 0.21, 0.33], ["Re", "L", "TbRe2"]]] | [[2499.953568827843, 0.33, [0.33, 0.34, 0.35000000000000003], ["TbRe2"]]] | [] | [] | [{"type": "eut", "comp": 0.9934959999999999, "temp": 1595.4699999999998, "phases": ["TbRe2", "Tb"], "phase_comps": [0.333397, 1]}] | [] | [{"type": "per", "comp": 0.370381, "temp": 2723.28, "phases": ["TbRe2"], "phase_comps": [0.333397]}] | [] | constraintless
Re-Tl | 0 | none | none | none | none | GGA/GGA+U | init error | 0 | 0 | 0 | 0 | 0 | 0 | 0 | 0 | 0 | 0 | [] | [] | [] | [] | [] | [] | [] | [] | constraintless
Lu-Re | 0 | none | none | none | none | GGA/GGA+U | init error | 0 | 0 | 0 | 0 | 0 | 0 | 0 | 0 | 0 | 0 | [] | [] | [] | [] | [] | [] | [] | [] | constraintless
Re-Tm | 0 | none | none | none | none | GGA/GGA+U | init error | 0 | 0 | 0 | 0 | 0 | 0 | 0 | 0 | 0 | 0 | [] | [] | [] | [] | [] | [] | [] | [] | constraintless
In-Re | 0 | none | none | none | none | GGA/GGA+U | init error | 0 | 0 | 0 | 0 | 0 | 0 | 0 | 0 | 0 | 0 | [] | [] | [] | [] | [] | [] | [] | [] | constraintless
Re-Sb | 0 | https://mpds.io/entry/C901995 | MAS390 | 0-100 | none | GGA/GGA+U | init error | 0 | 0 | 0 | 0 | 0 | 0 | 0 | 0 | 0 | 0 | [] | [] | [] | [] | [] | [] | [] | [] | constraintless
Cd-Re | 0 | none | none | none | none | GGA/GGA+U | init error | 0 | 0 | 0 | 0 | 0 | 0 | 0 | 0 | 0 | 0 | [] | [] | [] | [] | [] | [] | [] | [] | constraintless
Hg-Re | 0 | https://mpds.io/entry/C901322 | MAS390 | 0-100 | none | GGA/GGA+U | init error | 0 | 0 | 0 | 0 | 0 | 0 | 0 | 0 | 0 | 0 | [] | [] | [] | [] | [] | [] | [] | [] | constraintless
Ag-Re | 0 | https://mpds.io/entry/C900049 | not recorded | 0-100 | none | GGA/GGA+U | init error | 0 | 0 | 0 | 0 | 0 | 0 | 0 | 0 | 0 | 0 | [] | [] | [] | [] | [] | [] | [] | [] | constraintless
Re-Se | 0 | none | none | none | none | GGA/GGA+U | init error | 0 | 0 | 0 | 0 | 0 | 0 | 0 | 0 | 0 | 0 | [] | [] | [] | [] | [] | [] | [] | [] | constraintless
Pd-Re | 0 | https://mpds.io/entry/C901879 | MAS390 | 0-100 | none | GGA/GGA+U | init error | 0 | 0 | 0 | 0 | 0 | 0 | 0 | 0 | 0 | 0 | [] | [] | [] | [] | [] | [] | [] | [] | constraintless
Bi-Re | 0 | https://mpds.io/entry/C900463 | MAS390 | 0-100 | none | GGA/GGA+U | init error | 0 | 0 | 0 | 0 | 0 | 0 | 0 | 0 | 0 | 0 | [] | [] | [] | [] | [] | [] | [] | [] | constraintless
Pt-Re | 0 | https://mpds.io/entry/C901939 | MAS390 | 0-100 | none | GGA/GGA+U | init error | 0 | 0 | 0 | 0 | 0 | 0 | 0 | 0 | 0 | 0 | [] | [] | [] | [] | [] | [] | [{"type": "per", "comp": 0.381064, "temp": 2722.62, "phases": ["RePt3"], "phase_comps": [0.42013]}] | [] | constraintless
Au-Re | 0 | none | none | none | none | GGA/GGA+U | init error | 0 | 0 | 0 | 0 | 0 | 0 | 0 | 0 | 0 | 0 | [] | [] | [] | [] | [] | [] | [] | [] | constraintless
Os-Re | 0 | https://mpds.io/entry/C901826 | MAS390 | 0-100 | none | GGA/GGA+U | init error | 0 | 0 | 0 | 0 | 0 | 0 | 0 | 0 | 0 | 0 | [] | [] | [] | [] | [] | [] | [] | [] | constraintless
Re-Te | 0 | https://mpds.io/entry/C902002 | MAS390 | 0-100 | none | GGA/GGA+U | init error | 0 | 0 | 0 | 0 | 0 | 0 | 0 | 0 | 0 | 0 | [] | [] | [] | [] | [] | [] | [] | [] | constraintless
Re-Ru | 0 | https://mpds.io/entry/C901994 | MAS390 | 0-100 | none | GGA/GGA+U | fitting conditions error | 0 | 0 | 0 | 0 | 0 | 0 | 0 | 0 | 0 | 0 | [] | [] | [] | [] | [] | [] | [] | [] | constrained
Ir-Re | 0 | https://mpds.io/entry/C901440 | MAS390 | 0-100 | none | GGA/GGA+U | init error | 0 | 0 | 0 | 0 | 0 | 0 | 0 | 0 | 0 | 0 | [] | [] | [] | [] | [] | [] | [] | [] | constraintless
Re-Rh | 0 | https://mpds.io/entry/C901993 | MAS390 | 0-100 | none | GGA/GGA+U | init error | 0 | 0 | 0 | 0 | 0 | 0 | 0 | 0 | 0 | 0 | [] | [] | [] | [] | [] | [] | [] | [] | constraintless
Pu-Ti | 0 | https://mpds.io/entry/C901975 | MAS390 | 0-100 | none | GGA/GGA+U | none | 11562.16 | 0.9918213 | 24364.76 | -19.68719 | 12979.33 | -3765.519 | 22.13239 | 0.01138925 | 28.80177 | 0.01482129 | [[587.0489813601756, 0.03, [0.0, 0.03, 1.0], ["Pu", "L", "Ti"]]] | [] | [] | [] | [] | [] | [] | [] | constraintless
Fe-Pu | 0 | https://mpds.io/entry/C901072 | MAS390 | 0-100 | 0.853-0.903 | GGA/GGA+U | init error | 0 | 0 | 0 | 0 | 0 | 0 | 0 | 0 | 0 | 0 | [] | [] | [] | [] | [{"type": "eut", "comp": 0.197731, "temp": 1402.0300000000002, "phases": ["Fe", null], "phase_comps": [0, null]}, {"type": "eut", "comp": 0.9032819999999999, "temp": 690.491, "phases": ["Pu6Fe", "Pu"], "phase_comps": [0.8534120000000001, 1]}] | [] | [{"type": "per", "comp": 0.878223, "temp": 706.819, "phases": ["Pu6Fe"], "phase_comps": [0.8534120000000001]}] | [] | constraintless
Al-Pu | 0 | https://mpds.io/entry/C900117 | MAS390 | 0-100 | none | GGA/GGA+U | none | -58405.64 | 10.33065 | -4831.026 | -28.22597 | -48812.09 | -31043.05 | 52.17372 | 0.02878979 | 67.44896 | 0.03721876 | [[654.5444782532483, 0.01, [0.0, 0.01, 0.2], ["Al", "L", "PuAl4"]], [570.7769047171164, 0.96, [0.33, 0.96, 1.0], ["PuAl2", "L", "Pu"]]] | [[1536.7834285121307, 0.33, [0.33, 0.34, 0.35000000000000003], ["PuAl2"]]] | [[767.0430988091279, 0.2, [0.02, 0.2, 0.25], ["L", "PuAl4", "PuAl3"]], [1449.5885068386146, 0.25, [0.24, 0.25, 0.33], ["L", "PuAl3", "PuAl2"]]] | [] | [{"type": "eut", "comp": 0.016965300000000003, "temp": 922.7189999999999, "phases": ["Al", "Pu0.9Al4"], "phase_comps": [0, 0.180709]}] | [{"type": "cmp", "comp": 0.330347, "temp": 1812.23, "phases": ["PuAl2"], "phase_comps": [0.330347]}] | [{"type": "per", "comp": 0.055280199999999995, "temp": 1197.783, "phases": ["Pu0.9Al4"], "phase_comps": [0.180709]}, {"type": "per", "comp": 0.21997699999999998, "temp": 1691.8000000000002, "phases": ["PuAl3"], "phase_comps": [0.240183]}] | [] | constrained
Ni-Pu | 0 | https://mpds.io/entry/C901772 | MAS390 | 0-100 | 0.081-0.105, 0.5-0.874 | GGA/GGA+U | none | -56253.41 | -9.880519 | -22402.88 | -17.94177 | -68996.42 | -45542.59 | 90.33127 | 0.05360111 | 123.0679 | 0.07302647 | [[322.49267866433115, 0.77, [0.25, 0.77, 1.0], ["PuNi3", "L", "Pu"]], [1174.2173528532503, 0.08, [0.0, 0.08, 0.17], ["Ni", "L", "PuNi5"]]] | [[1283.8321081672898, 0.17, [0.17, 0.18, 0.19], ["PuNi5"]]] | [[1191.7445197534244, 0.25, [0.17, 0.25, 0.26], ["PuNi5", "PuNi3", "L"]]] | [] | [{"type": "eut", "comp": 0.08110160000000001, "temp": 1438.8000000000002, "phases": ["Ni", "Pu2Ni17"], "phase_comps": [0, 0.105032]}, {"type": "eut", "comp": 0.873583, "temp": 725.048, "phases": ["PuNi", "Pu"], "phase_comps": [0.499809, 1]}] | [{"type": "cmp", "comp": 0.16774699999999998, "temp": 1534.1999999999998, "phases": ["PuNi5"], "phase_comps": [0.16774699999999998]}] | [{"type": "per", "comp": 0.0996666, "temp": 1470.7800000000002, "phases": ["Pu2Ni17"], "phase_comps": [0.105032]}, {"type": "per", "comp": 0.255353, "temp": 1495.48, "phases": ["PuNi3"], "phase_comps": [0.199771]}, {"type": "per", "comp": 0.32516, "temp": 1465.98, "phases": ["PuNi4"], "phase_comps": [0.24990500000000002]}, {"type": "per", "comp": 0.340672, "temp": 1446.81, "phases": ["PuNi2"], "phase_comps": [0.33740000000000003]}, {"type": "per", "comp": 0.550177, "temp": 1049.3220000000001, "phases": ["PuNi"], "phase_comps": [0.499809]}] | [] | constraintless
Cr-Pu | 0 | https://mpds.io/entry/C900793 | MAS390 | 0-100 | none | GGA/GGA+U | none | 51086.8 | -18.50917 | -25955.72 | 20.78818 | 22859.37 | 5747.311 | 33.12098 | 0.0155002 | 47.11937 | 0.02205127 | [] | [] | [] | [] | [{"type": "eut", "comp": 0.9904689999999999, "temp": 893.525, "phases": ["Cr", "Pu"], "phase_comps": [0, 1]}] | [] | [] | [] | constraintless
Cu-Pu | 0 | https://mpds.io/entry/C900881 | MAS390 | 0-100 | 0.2-0.276 | GGA/GGA+U | none | 11064.2 | 1.2897 | -8541.722 | 4.315347 | 12526.36 | -3649.35 | 18.67306 | 0.01378268 | 28.75858 | 0.02122687 | [[563.4010757842129, 0.96, [0.33, 0.96, 1.0], ["PuCu2", "L", "Pu"]]] | [[933.1613624834869, 0.14, [0.14, 0.15, 0.16], ["PuCu6"]]] | [[749.2822531712482, 0.33, [0.14, 0.33, 0.78], ["PuCu6", "PuCu2", "L"]]] | [] | [{"type": "eut", "comp": 0.0813981, "temp": 1128.941, "phases": ["Cu", "Cu6Pu"], "phase_comps": [0, 0.146016]}, {"type": "eut", "comp": 0.276235, "temp": 1123.366, "phases": ["Cu4Pu", "Cu2Pu"], "phase_comps": [0.19996200000000003, 0.333397]}, {"type": "eut", "comp": 0.9290590000000001, "temp": 897.821, "phases": ["Cu2Pu", "Pu"], "phase_comps": [0.333397, 1]}] | [{"type": "cmp", "comp": 0.19081199999999998, "temp": 1241.726, "phases": ["Cu17Pu4"], "phase_comps": [0.19081199999999998]}, {"type": "cmp", "comp": 0.333397, "temp": 1182.425, "phases": ["Cu2Pu"], "phase_comps": [0.333397]}] | [{"type": "per", "comp": 0.110689, "temp": 1201.888, "phases": ["Cu6Pu"], "phase_comps": [0.146016]}, {"type": "per", "comp": 0.245369, "temp": 1211.923, "phases": ["Cu4Pu"], "phase_comps": [0.19996200000000003]}] | [] | constraintless
Pu-Zr | 0 | https://mpds.io/entry/C901983 | MAS390 | 0-100 | none | GGA/GGA+U | fitting conditions error | 0 | 0 | 0 | 0 | 0 | 0 | 0 | 0 | 0 | 0 | [] | [] | [] | [] | [] | [] | [] | [] | constrained
Nb-Pu | 0 | https://mpds.io/entry/C901711 | MAS390 | 0-100 | none | GGA/GGA+U | none | 29860.19 | -3.830643 | -8608.545 | 8.402977 | 22866.69 | 6732.539 | 34.83002 | 0.0127166 | 41.50359 | 0.01515316 | [] | [] | [] | [] | [] | [] | [] | [] | constraintless
Pu-Zn | 0 | https://mpds.io/entry/C901982 | MAS390 | 0-100 | 0.741-0.82 | GGA/GGA+U | none | 65028.26 | -98.04535 | 2829.179 | 30.355 | -17319.1 | 28324.05 | 68.28081 | 0.05651108 | 85.11967 | 0.07044739 | [[793.1037025831896, 0.71, [0.67, 0.71, 0.88], ["PuZn2", "L", "Pu3Zn22"]], [621.736296849289, 0.01, [0.0, 0.01, 0.67], ["Pu", "L", "PuZn2"]]] | [[797.8776534552677, 0.65, [0.65, 0.66, 0.67], ["PuZn2"]], [930.1265688778723, 0.86, [0.86, 0.87, 0.88], ["Pu3Zn22"]]] | [[900.5816021514994, 0.89, [0.88, 0.89, 0.9400000000000001], ["Pu3Zn22", "Pu2Zn17", "L"]]] | [[682.4756260329623, 0.3, [0.05, 0.3, 0.67], ["L", "L", "PuZn2"]]] | [{"type": "eut", "comp": 0.740515, "temp": 1100.808, "phases": ["Zn2Pu", "Zn17Pu2"], "phase_comps": [0.666413, 0.819863]}] | [{"type": "cmp", "comp": 0.666413, "temp": 1207.7669999999998, "phases": ["Zn2Pu"], "phase_comps": [0.666413]}, {"type": "cmp", "comp": 0.8900109999999999, "temp": 1201.432, "phases": ["Zn22Pu3"], "phase_comps": [0.8900109999999999]}] | [{"type": "per", "comp": 0.8159010000000001, "temp": 1152.268, "phases": ["Zn17Pu2"], "phase_comps": [0.819863]}, {"type": "per", "comp": 0.83974, "temp": 1162.9119999999998, "phases": ["Zn17Pu2"], "phase_comps": [0.8787649999999999]}, {"type": "per", "comp": 0.9668089999999999, "temp": 1085.1109999999999, "phases": ["Zn9Pu"], "phase_comps": [0.895921]}, {"type": "per", "comp": 0.9841530000000001, "temp": 973.353, "phases": ["Zn17Pu2"], "phase_comps": [0.9046890000000001]}] | [] | constraintless
Pu-Sn | 0 | https://mpds.io/entry/C901970 | MAS390 | 0-100 | none | GGA/GGA+U | init error | 0 | 0 | 0 | 0 | 0 | 0 | 0 | 0 | 0 | 0 | [] | [] | [] | [] | [] | [] | [] | [] | constraintless
Pu-Si | 0 | https://mpds.io/entry/C905226 | JNUMAM | 0-100 | 0.03-0.375, 0.836-1 | GGA/GGA+U | none | -112001.8 | 0 | 70069.08 | -10 | -112001.8 | 57063.91 | 90.04444 | 0.04690108 | 127.158 | 0.06623225 | [[1199.000194104236, 0.86, [0.67, 0.86, 1.0], ["PuSi2", "L", "Si"]], [1511.6129539750054, 0.58, [0.5, 0.58, 0.67], ["PuSi", "L", "PuSi2"]]] | [[1566.4145459573933, 0.65, [0.65, 0.66, 0.67], ["PuSi2"]], [1556.3297532826014, 0.48, [0.48, 0.49, 0.5], ["PuSi"]]] | [] | [] | [{"type": "eut", "comp": 0.030484900000000002, "temp": 864.853, "phases": ["Pu", "Pu5Si3"], "phase_comps": [0, 0.374762]}, {"type": "eut", "comp": 0.541967, "temp": 1796.1799999999998, "phases": ["PuSi", "PuSi1.67"], "phase_comps": [0.5, 0.629813]}, {"type": "eut", "comp": 0.8357640000000001, "temp": 1507.2800000000002, "phases": ["PuSi1.86", "(Si)"], "phase_comps": [0.6414409999999999, 1.0]}] | [{"type": "cmp", "comp": 0.5, "temp": 1847.35, "phases": ["PuSi"], "phase_comps": [0.5]}] | [{"type": "per", "comp": 0.361158, "temp": 1648.4699999999998, "phases": ["Pu5Si3"], "phase_comps": [0.374762]}, {"type": "per", "comp": 0.39246400000000004, "temp": 1714.6100000000001, "phases": ["Pu3Si2"], "phase_comps": [0.39992400000000006]}, {"type": "per", "comp": 0.6651990000000001, "temp": 1891.6, "phases": ["PuSi1.67"], "phase_comps": [0.629813]}, {"type": "per", "comp": 0.6651990000000001, "temp": 1889.3200000000002, "phases": ["PuSi1.86"], "phase_comps": [0.6414409999999999]}] | [] | constraintless
Ca-Pu | 0 | https://mpds.io/entry/C900561 | MAS390 | 0-100 | none | GGA/GGA+U | init error | 0 | 0 | 0 | 0 | 0 | 0 | 0 | 0 | 0 | 0 | [] | [] | [] | [] | [] | [] | [] | [] | constraintless
Na-Pu | 0 | none | none | none | none | GGA/GGA+U | init error | 0 | 0 | 0 | 0 | 0 | 0 | 0 | 0 | 0 | 0 | [] | [] | [] | [] | [] | [] | [] | [] | constraintless
Mg-Pu | 0 | https://mpds.io/entry/C905227 | JNUMAM | 0-100 | none | GGA/GGA+U | init error | 0 | 0 | 0 | 0 | 0 | 0 | 0 | 0 | 0 | 0 | [] | [] | [] | [] | [] | [] | [] | [] | constraintless
K-Pu | 0 | none | none | none | none | GGA/GGA+U | init error | 0 | 0 | 0 | 0 | 0 | 0 | 0 | 0 | 0 | 0 | [] | [] | [] | [] | [] | [] | [] | [] | constraintless
Mn-Pu | 0 | https://mpds.io/entry/C901605 | MAS390 | 0-100 | none | GGA/GGA+U | fitting conditions error | 0 | 0 | 0 | 0 | 0 | 0 | 0 | 0 | 0 | 0 | [] | [] | [] | [] | [] | [] | [] | [] | constraintless
Ba-Pu | 0 | none | none | none | none | GGA/GGA+U | init error | 0 | 0 | 0 | 0 | 0 | 0 | 0 | 0 | 0 | 0 | [] | [] | [] | [] | [] | [] | [] | [] | constraintless
Pu-Sr | 0 | none | none | none | none | GGA/GGA+U | init error | 0 | 0 | 0 | 0 | 0 | 0 | 0 | 0 | 0 | 0 | [] | [] | [] | [] | [] | [] | [] | [] | constraintless
Pu-V | 0 | https://mpds.io/entry/C901978 | MAS390 | 0-100 | none | GGA/GGA+U | none | 45015.91 | -9.275475 | -10247.67 | -1.354809 | 30654.08 | -12345.41 | 38.60918 | 0.01768273 | 51.0855 | 0.02339679 | [[626.7939380119162, 0.01, [0.0, 0.01, 1.0], ["Pu", "L", "V"]]] | [] | [] | [[1752.7881170059336, 0.81, [0.5700000000000001, 0.81, 1.0], ["L", "L", "V"]]] | [{"type": "eut", "comp": 0.00629051, "temp": 898.087, "phases": ["Pu", "V"], "phase_comps": [0, 1]}] | [] | [] | [] | constrained
Pu-Rb | 0 | none | none | none | none | GGA/GGA+U | init error | 0 | 0 | 0 | 0 | 0 | 0 | 0 | 0 | 0 | 0 | [] | [] | [] | [] | [] | [] | [] | [] | constraintless
Ce-Pu | 0 | https://mpds.io/entry/C900656 | MAS390 | 0-100 | none | GGA/GGA+U | fitting conditions error | 0 | 0 | 0 | 0 | 0 | 0 | 0 | 0 | 0 | 0 | [] | [] | [] | [] | [] | [] | [] | [] | constraintless
Nd-Pu | 0 | https://mpds.io/entry/C905250 | JNUMAM | 0-100 | none | GGA/GGA+U | fitting conditions error | 0 | 0 | 0 | 0 | 0 | 0 | 0 | 0 | 0 | 0 | [] | [] | [] | [] | [] | [] | [] | [] | constraintless
La-Pu | 0 | https://mpds.io/entry/C901486 | MAS390 | 0-100 | none | GGA/GGA+U | none | 28414.9 | -3.156341 | -12575.89 | 5.745783 | 25093.37 | -6529.39 | 29.52852 | 0.0196298 | 53.10318 | 0.03530163 | [[616.5303939000819, 0.99, [0.0, 0.99, 1.0], ["La", "L", "Pu"]]] | [] | [] | [[721.6980164449551, 0.13, [0.0, 0.13, 0.98], ["La", "L", "L"]]] | [{"type": "eut", "comp": 0.989112, "temp": 909.1, "phases": ["(La)", "Pu"], "phase_comps": [0.000381243, 1]}] | [] | [] | [{"type": "mig", "comp": 0.6019789999999999, "cbounds": [[0.229021, 1123.704], [0.962384, 1123.704]], "tbounds": [[0.6019789999999999, 1123.704], [0.6019789999999999, 1503.21]], "phases": ["(La)"], "phase_comps": [0.000381243]}] | refitted
Pu-Y | 0 | https://mpds.io/entry/C901980 | MAS390 | 0-100 | none | GGA/GGA+U | none | 21074.77 | -2.088623 | 21746.95 | -20.0531 | 18245.02 | -5421.778 | 40.77604 | 0.02270532 | 47.37775 | 0.02638136 | [[596.721284041005, 0.02, [0.0, 0.02, 1.0], ["Pu", "L", "Y"]]] | [] | [] | [] | [] | [] | [] | [] | constraintless
Co-Pu | 0 | https://mpds.io/entry/C900736 | MAS390 | 0-100 | 0.11-0.187, 0.187-0.257, 0.752-0.876 | GGA/GGA+U | none | -36165.73 | -4.06448 | -16831.36 | 19.02918 | -41619.49 | 8702.148 | 41.45203 | 0.02342929 | 56.19668 | 0.03176318 | [[275.8573808084577, 0.86, [0.33, 0.86, 1.0], ["PuCo2", "L", "Pu"]], [1182.1208854586584, 0.18, [0.0, 0.18, 0.33], ["Co", "L", "PuCo2"]]] | [[1299.348772640234, 0.31, [0.31, 0.32, 0.33], ["PuCo2"]]] | [] | [] | [{"type": "eut", "comp": 0.186947, "temp": 1444.38, "phases": ["Pu2Co17", "PuCo3"], "phase_comps": [0.109989, 0.257148]}, {"type": "eut", "comp": 0.876101, "temp": 679.472, "phases": ["Pu3Co", "Pu"], "phase_comps": [0.752192, 1]}] | [{"type": "cmp", "comp": 0.339116, "temp": 1573.5, "phases": ["PuCo2"], "phase_comps": [0.339116]}] | [{"type": "per", "comp": 0.12514799999999998, "temp": 1483.08, "phases": ["Pu2Co17"], "phase_comps": [0.109989]}, {"type": "per", "comp": 0.228199, "temp": 1503.3600000000001, "phases": ["PuCo3"], "phase_comps": [0.257148]}, {"type": "per", "comp": 0.666682, "temp": 878.523, "phases": ["Pu2Co"], "phase_comps": [0.654594]}, {"type": "per", "comp": 0.821721, "temp": 715.5219999999999, "phases": ["Pu3Co"], "phase_comps": [0.752192]}] | [] | constraintless
Pu-Sc | 0 | https://mpds.io/entry/C901967 | MAS390 | 0-100 | none | GGA/GGA+U | fitting conditions error | 0 | 0 | 0 | 0 | 0 | 0 | 0 | 0 | 0 | 0 | [] | [] | [] | [] | [] | [] | [] | [] | constrained
Li-Pu | 0 | https://mpds.io/entry/C901518 | MAS390 | 0-100 | none | GGA/GGA+U | init error | 0 | 0 | 0 | 0 | 0 | 0 | 0 | 0 | 0 | 0 | [] | [] | [] | [] | [] | [] | [] | [] | constraintless
Ga-Pu | 0 | https://mpds.io/entry/C901123 | MAS390 | 0-100 | none | GGA/GGA+U | none | -7930.921 | -53.77799 | -83038.31 | 60.00202 | -40708.83 | -46466.83 | 37.74487 | 0.02454759 | 53.85886 | 0.03502742 | [[616.1400524731873, 0.99, [0.5, 0.99, 1.0], ["PuGa", "L", "Pu"]]] | [[1144.3264090892399, 0.33, [0.33, 0.34, 0.35000000000000003], ["PuGa2"]]] | [[982.6509651789285, 0.5, [0.33, 0.5, 0.54], ["PuGa2", "PuGa", "L"]], [316.16616080168035, 0.2, [0.0, 0.2, 0.25], ["L", "PuGa4", "PuGa3"]], [1108.0363692989395, 0.25, [0.24, 0.25, 0.33], ["L", "PuGa3", "PuGa2"]]] | [] | [] | [] | [{"type": "per", "comp": 0.00152529, "temp": 323.1753, "phases": ["PuGa6"], "phase_comps": [0.119901]}, {"type": "per", "comp": 0.00228746, "temp": 587.848, "phases": ["PuGa6"], "phase_comps": [0.14411]}, {"type": "per", "comp": 0.0030499700000000004, "temp": 748.213, "phases": ["PuGa4"], "phase_comps": [0.21368700000000002]}, {"type": "per", "comp": 0.221413, "temp": 1377.9699999999998, "phases": ["PuGa3"], "phase_comps": [0.24990500000000002]}, {"type": "per", "comp": 0.790809, "temp": 1065.041, "phases": ["Pu5Ga3"], "phase_comps": [0.625048]}, {"type": "per", "comp": 0.9621609999999999, "temp": 950.0889999999999, "phases": ["Pu3Ga"], "phase_comps": [0.7499049999999999]}] | [] | constrained
Pb-Pu | 0 | https://mpds.io/entry/C905256 | JNUMAM | 0-100 | 0.333-0.45 | GGA/GGA+U | none | -3420.17 | -7.63237 | -4933.354 | -10.38509 | -9198.512 | -12795.74 | 79.30418 | 0.04799856 | 109.8366 | 0.06647819 | [[1028.8573998798797, 0.45, [0.33, 0.45, 0.75], ["PuPb2", "L", "Pu3Pb"]]] | [[1146.2565678431192, 0.25, [0.25, 0.26, 0.27], ["PuPb3"]], [1306.42693963191, 0.75, [0.75, 0.76, 0.77], ["Pu3Pb"]]] | [[1063.0829885311691, 0.33, [0.25, 0.33, 0.39], ["PuPb3", "PuPb2", "L"]]] | [] | [{"type": "eut", "comp": 0.0019062100000000002, "temp": 598.137, "phases": ["Pb", "PuPb3"], "phase_comps": [0, 0.24990500000000002]}, {"type": "eut", "comp": 0.333016, "temp": 1398.54, "phases": ["PuPb3", "Pu4Pb5"], "phase_comps": [0.24990500000000002, 0.449867]}, {"type": "eut", "comp": 0.9969499999999999, "temp": 908.933, "phases": ["Pu3Pb", "Pu"], "phase_comps": [0.7499049999999999, 1]}] | [{"type": "cmp", "comp": 0.24990500000000002, "temp": 1405.9899999999998, "phases": ["PuPb3"], "phase_comps": [0.24990500000000002]}, {"type": "cmp", "comp": 0.555852, "temp": 1652.2199999999998, "phases": ["Pu5Pb4"], "phase_comps": [0.555852]}] | [{"type": "per", "comp": 0.40964500000000004, "temp": 1455.6599999999999, "phases": ["Pu4Pb5"], "phase_comps": [0.449867]}, {"type": "per", "comp": 0.716165, "temp": 1596.87, "phases": ["Pu5Pb3"], "phase_comps": [0.6246659999999999]}, {"type": "per", "comp": 0.9904689999999999, "temp": 1165.801, "phases": ["Pu3Pb"], "phase_comps": [0.7499049999999999]}] | [] | constraintless
B-Pu | 0 | https://mpds.io/entry/C900313 | MAS390 | 0-100 | 0.006-0.01, 0.333-0.983 | GGA/GGA+U | init error | 0 | 0 | 0 | 0 | 0 | 0 | 0 | 0 | 0 | 0 | [] | [] | [] | [] | [{"type": "eut", "comp": 0.00629051, "temp": 2342.9700000000003, "phases": ["B", "Pu0.66B66"], "phase_comps": [0, 0.00991231]}, {"type": "eut", "comp": 0.0362181, "temp": 2353.1, "phases": ["Pu0.66B66", "PuB12"], "phase_comps": [0.00991231, 0.0770111]}, {"type": "eut", "comp": 0.983416, "temp": 907.97, "phases": ["PuB2", "Pu"], "phase_comps": [0.333397, 1]}] | [{"type": "cmp", "comp": 0.00991231, "temp": 2372.7400000000002, "phases": ["Pu0.66B66"], "phase_comps": [0.00991231]}, {"type": "cmp", "comp": 0.199771, "temp": 2681.92, "phases": ["PuB4"], "phase_comps": [0.199771]}] | [{"type": "per", "comp": 0.0609989, "temp": 2472.85, "phases": ["PuB12"], "phase_comps": [0.0770111]}, {"type": "per", "comp": 0.131338, "temp": 2607.79, "phases": ["PuB6"], "phase_comps": [0.143729]}, {"type": "per", "comp": 0.369615, "temp": 2502.62, "phases": ["PuB2"], "phase_comps": [0.333397]}] | [] | constraintless
Pu-Th | 0 | https://mpds.io/entry/C901973 | MAS390 | 0-100 | 0-0.071, 0.071-0.3 | GGA/GGA+U | init error | 0 | 0 | 0 | 0 | 0 | 0 | 0 | 0 | 0 | 0 | [] | [] | [] | [] | [{"type": "eut", "comp": 0.0711255, "temp": 878.9599999999999, "phases": ["(Pu)", "Th3Pu7"], "phase_comps": [0.000381243, 0.30003799999999997]}] | [] | [{"type": "per", "comp": 0.0910198, "temp": 888.0509999999999, "phases": ["Th3Pu7"], "phase_comps": [0.30003799999999997]}] | [] | constraintless
Pr-Pu | 0 | https://mpds.io/entry/C905249 | JNUMAM | 0-100 | none | GGA/GGA+U | fitting conditions error | 0 | 0 | 0 | 0 | 0 | 0 | 0 | 0 | 0 | 0 | [] | [] | [] | [] | [] | [] | [] | [] | constraintless
Pu-Sm | 0 | https://mpds.io/entry/C905251 | JNUMAM | 0-100 | none | GGA/GGA+U | fitting conditions error | 0 | 0 | 0 | 0 | 0 | 0 | 0 | 0 | 0 | 0 | [] | [] | [] | [] | [] | [] | [] | [] | constraintless
Gd-Pu | 0 | https://mpds.io/entry/C901164 | MAS390 | 0-100 | none | GGA/GGA+U | init error | 0 | 0 | 0 | 0 | 0 | 0 | 0 | 0 | 0 | 0 | [] | [] | [] | [] | [] | [] | [] | [] | constraintless
Dy-Pu | 0 | https://mpds.io/entry/C900935 | MAS390 | 0-100 | none | GGA/GGA+U | init error | 0 | 0 | 0 | 0 | 0 | 0 | 0 | 0 | 0 | 0 | [] | [] | [] | [] | [] | [] | [] | [] | constraintless
Er-Pu | 0 | https://mpds.io/entry/C900980 | MAS390 | 0-100 | none | GGA/GGA+U | none | 22953.46 | -3.200407 | -5827.85 | 7.298579 | 18603.6 | 4092.072 | 18.91099 | 0.01048136 | 23.04442 | 0.0127723 | [[600.5711298493252, 0.98, [0.0, 0.98, 1.0], ["Er", "L", "Pu"]]] | [] | [] | [] | [] | [] | [] | [] | constraintless
Pu-Yb | 0 | https://mpds.io/entry/C901981 | MAS390 | 0-100 | none | GGA/GGA+U | init error | 0 | 0 | 0 | 0 | 0 | 0 | 0 | 0 | 0 | 0 | [] | [] | [] | [] | [] | [] | [] | [] | constraintless
Hf-Pu | 0 | https://mpds.io/entry/C901282 | MAS390 | 0-100 | none | GGA/GGA+U | none | 6617.924 | 1.623037 | -11068.4 | 6.876482 | 9394.565 | 695.6689 | 17.57836 | 0.007015967 | 21.87427 | 0.008730569 | [[606.0513867681332, 0.98, [0.0, 0.98, 1.0], ["Hf", "L", "Pu"]]] | [] | [] | [] | [] | [] | [] | [] | constraintless
Cs-Pu | 0 | none | none | none | none | GGA/GGA+U | init error | 0 | 0 | 0 | 0 | 0 | 0 | 0 | 0 | 0 | 0 | [] | [] | [] | [] | [] | [] | [] | [] | constraintless
Be-Pu | 0 | https://mpds.io/entry/C900407 | MAS390 | 0-100 | none | GGA/GGA+U | none | 30910.99 | -16.18073 | 30667.98 | -25.60074 | 11616.09 | 140.0733 | 81.1261 | 0.03807432 | 95.52723 | 0.0448331 | [[545.1510855144975, 0.97, [0.07, 0.97, 1.0], ["PuBe13", "L", "Pu"]]] | [[2029.1206549521721, 0.07, [0.07, 0.08, 0.09], ["PuBe13"]]] | [] | [] | [{"type": "eut", "comp": 0.0019167899999999998, "temp": 1500.9, "phases": ["Be", "Be13Pu"], "phase_comps": [0, 0.0724361]}, {"type": "eut", "comp": 0.9729300000000001, "temp": 873.891, "phases": ["Be13Pu", "Pu"], "phase_comps": [0.0724361, 1]}] | [{"type": "cmp", "comp": 0.0724361, "temp": 2130.22, "phases": ["Be13Pu"], "phase_comps": [0.0724361]}] | [] | [] | constraintless
Pu-U | 0 | https://mpds.io/entry/C904589 | 12KYAL | 0-100 | none | GGA/GGA+U | fitting conditions error | 0 | 0 | 0 | 0 | 0 | 0 | 0 | 0 | 0 | 0 | [] | [] | [] | [] | [] | [] | [] | [] | constrained
Pu-Ta | 0 | https://mpds.io/entry/C901971 | MAS390 | 0-100 | none | GGA/GGA+U | none | 50505.49 | -5.531883 | 7215.218 | -8.464146 | 38714.17 | -10826.29 | 45.38743 | 0.01377526 | 59.45388 | 0.01804449 | [] | [] | [] | [] | [] | [] | [] | [] | constraintless
Eu-Pu | 0 | https://mpds.io/entry/C901018 | MAS390 | 0-100 | none | GGA/GGA+U | init error | 0 | 0 | 0 | 0 | 0 | 0 | 0 | 0 | 0 | 0 | [] | [] | [] | [] | [] | [] | [] | [] | constraintless
As-Pu | 0 | none | none | none | none | GGA/GGA+U | init error | 0 | 0 | 0 | 0 | 0 | 0 | 0 | 0 | 0 | 0 | [] | [] | [] | [] | [] | [] | [] | [] | constraintless
Ge-Pu | 0 | none | none | none | none | GGA/GGA+U | init error | 0 | 0 | 0 | 0 | 0 | 0 | 0 | 0 | 0 | 0 | [] | [] | [] | [] | [] | [] | [] | [] | constraintless
Pu-W | 0 | https://mpds.io/entry/C901979 | MAS390 | 0-100 | none | GGA/GGA+U | none | 150106.1 | -64.49193 | -163745.7 | 82.34864 | 4387.157 | 22320.24 | 57.16021 | 0.01579518 | 72.13058 | 0.01993196 | [] | [] | [] | [] | [] | [] | [] | [] | constraintless
Ho-Pu | 0 | https://mpds.io/entry/C901356 | MAS390 | 0-100 | none | GGA/GGA+U | none | 24633.98 | -2.221069 | -4681.402 | 4.952087 | 21678.77 | 1907.524 | 14.2196 | 0.008138602 | 17.88664 | 0.01023743 | [[607.9760281059137, 0.98, [0.0, 0.98, 1.0], ["Ho", "L", "Pu"]]] | [] | [] | [] | [] | [] | [] | [] | constraintless
Mo-Pu | 0 | https://mpds.io/entry/C901649 | MAS390 | 0-100 | none | GGA/GGA+U | none | 18943.55 | 0.9564209 | 4041.873 | -1.78009 | 20765.47 | 650.9261 | 4.284327 | 0.001479001 | 7.577284 | 0.00261577 | [] | [] | [] | [] | [] | [] | [] | [] | constraintless
Pu-Tb | 0 | https://mpds.io/entry/C901972 | MAS390 | 0-100 | none | GGA/GGA+U | init error | 0 | 0 | 0 | 0 | 0 | 0 | 0 | 0 | 0 | 0 | [] | [] | [] | [] | [] | [] | [] | [] | constraintless
Pu-Tl | 0 | none | none | none | none | GGA/GGA+U | init error | 0 | 0 | 0 | 0 | 0 | 0 | 0 | 0 | 0 | 0 | [] | [] | [] | [] | [] | [] | [] | [] | constraintless
Lu-Pu | 0 | https://mpds.io/entry/C901543 | MAS390 | 0-100 | none | GGA/GGA+U | fitting conditions error | 0 | 0 | 0 | 0 | 0 | 0 | 0 | 0 | 0 | 0 | [] | [] | [] | [] | [] | [] | [] | [] | constraintless
Pu-Tm | 0 | https://mpds.io/entry/C901976 | MAS390 | 0-100 | none | GGA/GGA+U | none | 33969.13 | -7.56422 | 19353.11 | -13.73723 | 23635.16 | 585.7896 | 22.28529 | 0.01225456 | 30.84433 | 0.01696113 | [[638.5466260038694, 0.01, [0.0, 0.01, 1.0], ["Pu", "L", "Tm"]]] | [] | [] | [] | [] | [] | [] | [] | constraintless
In-Pu | 0 | https://mpds.io/entry/C901403 | MAS390 | 0-100 | none | GGA/GGA+U | none | -36688 | -1.849785 | -34044.89 | -4.186459 | -38184.8 | -37432.47 | 76.22757 | 0.05085398 | 130.7311 | 0.08721511 | [[630.9097953250542, 0.99, [0.5, 0.99, 1.0], ["PuIn", "L", "Pu"]], [1062.0973865410301, 0.4, [0.25, 0.4, 0.5], ["PuIn3", "L", "PuIn"]], [388.8961330923671, 0.02, [0.0, 0.02, 0.25], ["In", "L", "PuIn3"]]] | [[1130.942181179389, 0.5, [0.5, 0.51, 0.52], ["PuIn"]], [1300.6240169663238, 0.25, [0.25, 0.26, 0.27], ["PuIn3"]]] | [] | [[978.502231070532, 0.77, [0.5, 0.77, 0.91], ["PuIn", "L", "L"]]] | [{"type": "eut", "comp": 0.40938800000000003, "temp": 1337.35, "phases": ["Pu3In5", null], "phase_comps": [0.37495199999999995, null]}] | [] | [{"type": "per", "comp": 0.3912, "temp": 1353.13, "phases": ["Pu3In5"], "phase_comps": [0.37495199999999995]}, {"type": "per", "comp": 0.8988280000000001, "temp": 1234.9850000000001, "phases": ["Pu3In"], "phase_comps": [0.73923]}] | [] | constraintless
Pu-Sb | 0 | none | none | none | none | GGA/GGA+U | init error | 0 | 0 | 0 | 0 | 0 | 0 | 0 | 0 | 0 | 0 | [] | [] | [] | [] | [] | [] | [] | [] | constraintless
Cd-Pu | 0 | https://mpds.io/entry/C900602 | MAS390 | 0-100 | 0.333-0.998 | GGA/GGA+U | none | 13902.32 | 5.404405 | 11919.75 | -9.3468 | 17883.51 | 5034.365 | 201.4997 | 0.1361089 | 281.9826 | 0.1904734 | [[466.7119388334894, 0.92, [0.08, 0.92, 1.0], ["PuCd11", "L", "Pu"]]] | [[705.9826912300238, 0.08, [0.08, 0.09, 0.1], ["PuCd11"]]] | [] | [[704.7503249881886, 0.11, [0.08, 0.11, 0.76], ["PuCd11", "L", "L"]]] | [{"type": "eut", "comp": 0.9982840000000001, "temp": 890.629, "phases": ["Cd2Pu", "Pu"], "phase_comps": [0.333397, 1]}] | [{"type": "cmp", "comp": 0.333397, "temp": 1186.166, "phases": ["Cd2Pu"], "phase_comps": [0.333397]}] | [{"type": "per", "comp": 0.0179184, "temp": 669.2149999999999, "phases": ["Cd11Pu"], "phase_comps": [0.0838734]}, {"type": "per", "comp": 0.0657644, "temp": 978.4309999999999, "phases": ["Cd6Pu"], "phase_comps": [0.143919]}, {"type": "per", "comp": 0.180709, "temp": 1045.874, "phases": ["Cd4Pu"], "phase_comps": [0.19996200000000003]}] | [{"type": "mig", "comp": 0.69958, "cbounds": [[0.40108400000000005, 1152.6039999999998], [0.962877, 1152.6039999999998]], "tbounds": [[0.69958, 1152.127], [0.69958, 1479.48]], "phases": ["Cd2Pu"], "phase_comps": [0.333397]}] | constraintless
Hg-Pu | 0 | https://mpds.io/entry/C100188 | JPEDAV | 0-100 | none | GGA/GGA+U | init error | 0 | 0 | 0 | 0 | 0 | 0 | 0 | 0 | 0 | 0 | [] | [] | [] | [] | [] | [] | [] | [] | constraintless
Ag-Pu | 0 | https://mpds.io/entry/C900048 | MAS390 | 0-100 | 0.093-0.217 | GGA/GGA+U | none | 68401.21 | -46.40192 | 28463.6 | -32.69447 | 18128.84 | -6957.961 | 68.46974 | 0.05206152 | 95.53038 | 0.07263729 | [[618.1247259895616, 0.98, [0.0, 0.98, 1.0], ["Ag", "L", "Pu"]]] | [] | [] | [[760.2357449189748, 0.25, [0.0, 0.25, 0.93], ["Ag", "L", "L"]]] | [{"type": "eut", "comp": 0.09306990000000001, "temp": 1075.297, "phases": ["Ag", "Ag51Pu14"], "phase_comps": [0, 0.217118]}] | [{"type": "cmp", "comp": 0.217118, "temp": 1250.2150000000001, "phases": ["Ag51Pu14"], "phase_comps": [0.217118]}] | [{"type": "per", "comp": 0.358831, "temp": 1090.205, "phases": ["Ag2Pu"], "phase_comps": [0.333016]}] | [{"type": "mig", "comp": 0.730266, "cbounds": [[0.40956000000000004, 1068.0439999999999], [0.9808889999999999, 1068.0439999999999]], "tbounds": [[0.730266, 1068.614], [0.730266, 1314.33]], "phases": ["Ag2Pu"], "phase_comps": [0.333016]}] | constraintless
Pu-Se | 0 | none | none | none | none | GGA/GGA+U | init error | 0 | 0 | 0 | 0 | 0 | 0 | 0 | 0 | 0 | 0 | [] | [] | [] | [] | [] | [] | [] | [] | constraintless
Pd-Pu | 0 | https://mpds.io/entry/C901878 | MAS390 | 0-100 | none | GGA/GGA+U | fitting conditions error | 0 | 0 | 0 | 0 | 0 | 0 | 0 | 0 | 0 | 0 | [] | [] | [] | [] | [] | [] | [] | [] | constraintless
Bi-Pu | 0 | https://mpds.io/entry/C900461 | MAS390 | 0-100 | none | GGA/GGA+U | init error | 0 | 0 | 0 | 0 | 0 | 0 | 0 | 0 | 0 | 0 | [] | [] | [] | [] | [] | [] | [] | [] | constraintless
Pt-Pu | 0 | https://mpds.io/entry/C901938 | MAS390 | 0-100 | 0.666-0.987 | GGA/GGA+U | none | -205917.9 | -39.80099 | -186569.7 | 58.02615 | -264761.8 | -100780.8 | 88.38056 | 0.04327099 | 122.1388 | 0.05979899 | [[1176.3774221985673, 0.39, [0.25, 0.39, 0.5], ["PuPt3", "L", "PuPt"]], [1183.1824702500694, 0.1, [0.0, 0.1, 0.17], ["Pt", "L", "PuPt5"]]] | [[1349.0959631765422, 0.5, [0.5, 0.51, 0.52], ["PuPt"]], [1661.1769331103324, 0.25, [0.25, 0.26, 0.27], ["PuPt3"]]] | [[873.3723312430983, 0.61, [0.5, 0.61, 0.78], ["PuPt", "Pu31Pt20", "L"]], [1385.8467536045268, 0.17, [0.16, 0.17, 0.25], ["L", "PuPt5", "PuPt3"]]] | [[813.1252811933144, 0.91, [0.61, 0.91, 0.9400000000000001], ["Pu31Pt20", "L", "L"]]] | [{"type": "eut", "comp": 0.10239000000000001, "temp": 1669.1599999999999, "phases": ["Pt", "PuPt5"], "phase_comps": [0, 0.166603]}, {"type": "eut", "comp": 0.986613, "temp": 896.893, "phases": ["Pu2Pt", "Pu"], "phase_comps": [0.666413, 1]}] | [{"type": "cmp", "comp": 0.250095, "temp": 1889.4699999999998, "phases": ["PuPt3"], "phase_comps": [0.250095]}] | [{"type": "per", "comp": 0.148618, "temp": 1683.19, "phases": ["PuPt5"], "phase_comps": [0.166603]}, {"type": "per", "comp": 0.190316, "temp": 1773.4, "phases": ["PuPt4"], "phase_comps": [0.19996200000000003]}, {"type": "per", "comp": 0.350283, "temp": 1853.48, "phases": ["PuPt2"], "phase_comps": [0.333397]}, {"type": "per", "comp": 0.529926, "temp": 1587.3899999999999, "phases": ["PuPt"], "phase_comps": [0.5]}, {"type": "per", "comp": 0.631192, "temp": 1453.08, "phases": ["Pu31Pt20"], "phase_comps": [0.6082730000000001]}, {"type": "per", "comp": 0.669634, "temp": 1403.4099999999999, "phases": ["Pu5Pt3"], "phase_comps": [0.624857]}, {"type": "per", "comp": 0.859126, "temp": 1124.138, "phases": ["Pu2Pt"], "phase_comps": [0.666413]}] | [] | constraintless
Au-Pu | 0 | https://mpds.io/entry/C900244 | MAS390 | 0-100 | 0.101-0.168, 0.284-0.3, 0.333-0.359, 0.359-0.42, 0.42-0.48, 0.48-0.5 | GGA/GGA+U | none | 103134.7 | -144.7614 | 141463.5 | -162.0707 | -55153.58 | -35751.57 | 81.65733 | 0.05533764 | 101.3306 | 0.06866987 | [[940.0606416801119, 0.04, [0.0, 0.04, 0.25], ["Au", "L", "PuAu3"]], [578.4909469807905, 0.98, [0.25, 0.98, 1.0], ["PuAu3", "L", "Pu"]]] | [[1147.5690773686079, 0.25, [0.25, 0.26, 0.27], ["PuAu3"]]] | [] | [] | [{"type": "eut", "comp": 0.10059100000000001, "temp": 1025.157, "phases": ["Au", "Au5Pu"], "phase_comps": [0, 0.16774699999999998]}, {"type": "eut", "comp": 0.284482, "temp": 1298.79, "phases": ["Au3Pu", "Au7Pu3"], "phase_comps": [0.250095, 0.30003799999999997]}, {"type": "eut", "comp": 0.35928, "temp": 1334.3400000000001, "phases": ["Au2Pu", "Au3Pu2"], "phase_comps": [0.333016, 0.42013]}, {"type": "eut", "comp": 0.47975700000000004, "temp": 1332.0099999999998, "phases": ["Au3Pu2", "AuPu"], "phase_comps": [0.42013, 0.499809]}] | [{"type": "cmp", "comp": 0.250095, "temp": 1475.0, "phases": ["Au3Pu"], "phase_comps": [0.250095]}, {"type": "cmp", "comp": 0.333016, "temp": 1379.65, "phases": ["Au2Pu"], "phase_comps": [0.333016]}, {"type": "cmp", "comp": 0.42013, "temp": 1378.6999999999998, "phases": ["Au3Pu2"], "phase_comps": [0.42013]}, {"type": "cmp", "comp": 0.499809, "temp": 1378.38, "phases": ["AuPu"], "phase_comps": [0.499809]}] | [{"type": "per", "comp": 0.10469900000000001, "temp": 1061.607, "phases": ["Au5Pu"], "phase_comps": [0.16774699999999998]}, {"type": "per", "comp": 0.111731, "temp": 1100.253, "phases": ["Au51Pu14"], "phase_comps": [0.19996200000000003]}, {"type": "per", "comp": 0.288476, "temp": 1306.4699999999998, "phases": ["Au7Pu3"], "phase_comps": [0.30003799999999997]}] | [] | constraintless
Os-Pu | 0 | https://mpds.io/entry/C906175 | PNMFAR | 0-100 | none | GGA/GGA+U | init error | 0 | 0 | 0 | 0 | 0 | 0 | 0 | 0 | 0 | 0 | [] | [] | [] | [] | [{"type": "eut", "comp": 1.07989, "temp": 913.2719999999999, "phases": ["Pu", null], "phase_comps": [1, null]}] | [{"type": "cmp", "comp": 0.140654, "temp": 1779.8400000000001, "phases": ["PuOs2"], "phase_comps": [0.140654]}] | [{"type": "per", "comp": 0.667964, "temp": 1356.9299999999998, "phases": ["Pu5Os3"], "phase_comps": [0.634516]}, {"type": "per", "comp": 0.955015, "temp": 1020.236, "phases": ["Pu3Os"], "phase_comps": [0.840534]}] | [] | constraintless
Pu-Te | 0 | https://mpds.io/entry/C904869 | JNUMAM | 0-100 | none | GGA/GGA+U | init error | 0 | 0 | 0 | 0 | 0 | 0 | 0 | 0 | 0 | 0 | [] | [] | [] | [] | [] | [] | [] | [] | constraintless
Pu-Ru | 0 | https://mpds.io/entry/C901966 | MAS390 | 0-100 | 0-0.101, 0.101-0.251, 0.666-0.799 | GGA/GGA+U | init error | 0 | 0 | 0 | 0 | 0 | 0 | 0 | 0 | 0 | 0 | [] | [] | [] | [] | [{"type": "eut", "comp": 0.10082200000000001, "temp": 800.757, "phases": ["(Pu)", "Pu3Ru"], "phase_comps": [0.0005718639999999999, 0.25066700000000003]}, {"type": "eut", "comp": 0.7986260000000001, "temp": 1800.7800000000002, "phases": ["PuRu2", "Ru"], "phase_comps": [0.6660309999999999, 1]}] | [{"type": "cmp", "comp": 0.6660309999999999, "temp": 2172.85, "phases": ["PuRu2"], "phase_comps": [0.6660309999999999]}] | [{"type": "per", "comp": 0.150781, "temp": 872.821, "phases": ["Pu3Ru"], "phase_comps": [0.25066700000000003]}, {"type": "per", "comp": 0.350146, "temp": 1298.35, "phases": ["Pu5Ru3"], "phase_comps": [0.375143]}, {"type": "per", "comp": 0.449628, "temp": 1523.7800000000002, "phases": ["PuRu"], "phase_comps": [0.499619]}] | [] | constraintless
Ir-Pu | 0 | none | none | none | none | GGA/GGA+U | init error | 0 | 0 | 0 | 0 | 0 | 0 | 0 | 0 | 0 | 0 | [] | [] | [] | [] | [] | [] | [] | [] | constraintless
Pu-Rh | 0 | https://mpds.io/entry/C901965 | MAS390 | 0-100 | 0.035-0.333, 0.5-0.519, 0.519-0.571 | GGA/GGA+U | none | -84342.11 | -43.42691 | -5558.622 | 48.78979 | -152750.8 | 71297.96 | 92.77937 | 0.04148195 | 113.394 | 0.05069883 | [[1257.324664310138, 0.86, [0.75, 0.86, 1.0], ["PuRh3", "L", "Rh"]], [581.2611308368047, 0.02, [0.0, 0.02, 0.38], ["Pu", "L", "Pu5Rh3"]], [1122.6212134587804, 0.44, [0.38, 0.44, 0.67], ["Pu5Rh3", "L", "PuRh2"]]] | [[1143.4989604350958, 0.36, [0.36, 0.37, 0.38], ["Pu5Rh3"]], [1466.1657710725285, 0.65, [0.65, 0.66, 0.67], ["PuRh2"]], [1395.9490947233035, 0.75, [0.75, 0.76, 0.77], ["PuRh3"]]] | [] | [] | [{"type": "eut", "comp": 0.0352627, "temp": 864.2669999999999, "phases": ["Pu", "Pu2Rh"], "phase_comps": [0, 0.333397]}, {"type": "eut", "comp": 0.518888, "temp": 1534.71, "phases": ["PuRh", "Pu3Rh4"], "phase_comps": [0.5, 0.570721]}, {"type": "eut", "comp": 0.843733, "temp": 1675.0099999999998, "phases": ["PuRh3", "Rh"], "phase_comps": [0.7504770000000001, 1]}] | [{"type": "cmp", "comp": 0.5, "temp": 1572.69, "phases": ["PuRh"], "phase_comps": [0.5]}, {"type": "cmp", "comp": 0.7504770000000001, "temp": 1767.83, "phases": ["PuRh3"], "phase_comps": [0.7504770000000001]}] | [{"type": "per", "comp": 0.29947399999999996, "temp": 1213.3429999999998, "phases": ["Pu2Rh"], "phase_comps": [0.333397]}, {"type": "per", "comp": 0.324401, "temp": 1253.3829999999998, "phases": ["Pu5Rh3"], "phase_comps": [0.375334]}, {"type": "per", "comp": 0.34102, "temp": 1293.42, "phases": ["Pu31Rh20"], "phase_comps": [0.392299]}, {"type": "per", "comp": 0.427918, "temp": 1453.08, "phases": ["Pu5Rh4"], "phase_comps": [0.443957]}, {"type": "per", "comp": 0.5388499999999999, "temp": 1582.83, "phases": ["Pu3Rh4"], "phase_comps": [0.570721]}, {"type": "per", "comp": 0.557887, "temp": 1612.73, "phases": ["PuRh2"], "phase_comps": [0.666413]}] | [] | constraintless
Pu-Re | 0 | https://mpds.io/entry/C901964 | MAS390 | 0-100 | 0.011-0.666 | GGA/GGA+U | init error | 0 | 0 | 0 | 0 | 0 | 0 | 0 | 0 | 0 | 0 | [] | [] | [] | [] | [{"type": "eut", "comp": 0.0114373, "temp": 898.467, "phases": ["Pu", "PuRe2"], "phase_comps": [0, 0.666413]}] | [] | [{"type": "per", "comp": 0.5047659999999999, "temp": 2273.28, "phases": ["PuRe2"], "phase_comps": [0.666413]}] | [] | constraintless
Pm-Ti | 0 | none | none | none | none | GGA/GGA+U | init error | 0 | 0 | 0 | 0 | 0 | 0 | 0 | 0 | 0 | 0 | [] | [] | [] | [] | [] | [] | [] | [] | constraintless
Fe-Pm | 0 | https://mpds.io/entry/C901069 | MAS390 | 0-100 | 0.333-0.73 | GGA/GGA+U | init error | 0 | 0 | 0 | 0 | 0 | 0 | 0 | 0 | 0 | 0 | [] | [] | [] | [] | [{"type": "eut", "comp": 0.729508, "temp": 952.978, "phases": ["PmFe2", "Pm"], "phase_comps": [0.333397, 1]}] | [] | [{"type": "per", "comp": 0.427373, "temp": 1483.13, "phases": ["Pm2Fe17"], "phase_comps": [0.105986]}, {"type": "per", "comp": 0.504003, "temp": 1423.0700000000002, "phases": ["PmFe2"], "phase_comps": [0.333397]}] | [] | constraintless
Al-Pm | 0 | https://mpds.io/entry/C900114 | MAS390 | 0-100 | none | GGA/GGA+U | none | -33220.93 | -50.24536 | 106819.8 | -125.5145 | -100199.8 | -60495.43 | 141.4158 | 0.08067396 | 177.4626 | 0.1012377 | [[633.8548381269993, 0.86, [0.75, 0.86, 1.0], ["Pm3Al", "L", "Pm"]], [736.3072945045357, 0.72, [0.25, 0.72, 0.75], ["PmAl3", "L", "Pm3Al"]]] | [[1305.9768775747698, 0.25, [0.25, 0.26, 0.27], ["PmAl3"]], [744.3092079105511, 0.75, [0.75, 0.76, 0.77], ["Pm3Al"]]] | [] | [] | [{"type": "eut", "comp": 0.08082349999999999, "temp": 913.14, "phases": ["Al", "PmAl4"], "phase_comps": [0, 0.22074000000000002]}, {"type": "eut", "comp": 0.849028, "temp": 913.14, "phases": ["Pm3Al", "Pm"], "phase_comps": [0.749333, 1]}] | [{"type": "cmp", "comp": 0.330156, "temp": 1752.9299999999998, "phases": ["PmAl2"], "phase_comps": [0.330156]}] | [{"type": "per", "comp": 0.168509, "temp": 1507.5099999999998, "phases": ["PmAl4"], "phase_comps": [0.22074000000000002]}, {"type": "per", "comp": 0.659741, "temp": 1213.292, "phases": ["PmAl"], "phase_comps": [0.5]}, {"type": "per", "comp": 0.7094929999999999, "temp": 1073.708, "phases": ["Pm2Al"], "phase_comps": [0.669462]}, {"type": "per", "comp": 0.8286169999999999, "temp": 947.352, "phases": ["Pm3Al"], "phase_comps": [0.749333]}] | [] | constraintless
Ni-Pm | 0 | none | none | none | none | GGA/GGA+U | init error | 0 | 0 | 0 | 0 | 0 | 0 | 0 | 0 | 0 | 0 | [] | [] | [] | [] | [] | [] | [] | [] | constraintless
Cr-Pm | 0 | https://mpds.io/entry/C981210 | JPEQE6 | 0-100 | none | GGA/GGA+U | none | 42466.59 | -0.01084004 | 618.5136 | -0.3514981 | 42445.7 | -58.7267 | 13.80788 | 0.005406501 | 24.28695 | 0.009509602 | [[1023.7181342519749, 0.99, [0.0, 0.99, 1.0], ["Cr", "L", "Pm"]]] | [] | [] | [[1694.4959417527598, 0.13, [0.0, 0.13, 0.88], ["Cr", "L", "L"]]] | [{"type": "eut", "comp": 0.990088, "temp": 1299.5099999999998, "phases": ["Cr", "Pm"], "phase_comps": [0, 1]}] | [] | [] | [{"type": "mig", "comp": 0.5, "cbounds": [[0.0, 1299.8899999999999], [0.989491, 1299.8899999999999]], "tbounds": [[0.5, 2004.27], [0.5, 2551.6600000000003]], "phases": ["Cr"], "phase_comps": [0]}] | constraintless
Cu-Pm | 0 | https://mpds.io/entry/C900878 | MAS390 | 0-100 | 0.09-0.144, 0.201-0.246, 0.246-0.334, 0.5-0.7 | GGA/GGA+U | none | -101.5151 | -28.04047 | 5013.036 | -20.46005 | -30677.78 | -17297.29 | 19.88531 | 0.0146475 | 32.44747 | 0.02390079 | [[835.688276699827, 0.13, [0.0, 0.13, 0.25], ["Cu", "L", "PmCu3"]], [572.8221882861445, 0.6900000000000001, [0.25, 0.6900000000000001, 1.0], ["PmCu3", "L", "Pm"]]] | [[909.7892256512861, 0.25, [0.25, 0.26, 0.27], ["PmCu3"]]] | [] | [] | [{"type": "eut", "comp": 0.09016389999999999, "temp": 1143.196, "phases": ["Cu", "Cu6Pm"], "phase_comps": [0, 0.143919]}, {"type": "eut", "comp": 0.245711, "temp": 1072.9470000000001, "phases": ["Cu4Pm", "Cu2Pm"], "phase_comps": [0.20072399999999999, 0.33358699999999997]}, {"type": "eut", "comp": 0.699962, "temp": 823.2769999999999, "phases": ["CuPm", "Pm"], "phase_comps": [0.5, 1]}] | [{"type": "cmp", "comp": 0.143919, "temp": 1202.8, "phases": ["Cu6Pm"], "phase_comps": [0.143919]}, {"type": "cmp", "comp": 0.33358699999999997, "temp": 1122.821, "phases": ["Cu2Pm"], "phase_comps": [0.33358699999999997]}] | [{"type": "per", "comp": 0.19081199999999998, "temp": 1162.962, "phases": ["Cu5Pm"], "phase_comps": [0.167556]}, {"type": "per", "comp": 0.221502, "temp": 1122.821, "phases": ["Cu4Pm"], "phase_comps": [0.20072399999999999]}, {"type": "per", "comp": 0.513153, "temp": 978.066, "phases": ["CuPm"], "phase_comps": [0.5]}] | [] | constraintless
Pm-Zr | 0 | none | none | none | none | GGA/GGA+U | init error | 0 | 0 | 0 | 0 | 0 | 0 | 0 | 0 | 0 | 0 | [] | [] | [] | [] | [] | [] | [] | [] | constraintless
Nb-Pm | 0 | none | none | none | none | GGA/GGA+U | init error | 0 | 0 | 0 | 0 | 0 | 0 | 0 | 0 | 0 | 0 | [] | [] | [] | [] | [] | [] | [] | [] | constraintless
Pm-Zn | 0 | none | none | none | none | GGA/GGA+U | init error | 0 | 0 | 0 | 0 | 0 | 0 | 0 | 0 | 0 | 0 | [] | [] | [] | [] | [] | [] | [] | [] | constraintless
Pm-Sn | 0 | none | none | none | none | GGA/GGA+U | init error | 0 | 0 | 0 | 0 | 0 | 0 | 0 | 0 | 0 | 0 | [] | [] | [] | [] | [] | [] | [] | [] | constraintless
Pm-Si | 0 | none | none | none | none | GGA/GGA+U | init error | 0 | 0 | 0 | 0 | 0 | 0 | 0 | 0 | 0 | 0 | [] | [] | [] | [] | [] | [] | [] | [] | constraintless
Ca-Pm | 0 | https://mpds.io/entry/C900559 | MAS390 | 0-100 | none | GGA/GGA+U | init error | 0 | 0 | 0 | 0 | 0 | 0 | 0 | 0 | 0 | 0 | [] | [] | [] | [] | [] | [] | [] | [] | constraintless
Na-Pm | 0 | none | none | none | none | GGA/GGA+U | init error | 0 | 0 | 0 | 0 | 0 | 0 | 0 | 0 | 0 | 0 | [] | [] | [] | [] | [] | [] | [] | [] | constraintless
Mg-Pm | 0 | none | none | none | none | GGA/GGA+U | init error | 0 | 0 | 0 | 0 | 0 | 0 | 0 | 0 | 0 | 0 | [] | [] | [] | [] | [] | [] | [] | [] | constraintless
K-Pm | 0 | none | none | none | none | GGA/GGA+U | init error | 0 | 0 | 0 | 0 | 0 | 0 | 0 | 0 | 0 | 0 | [] | [] | [] | [] | [] | [] | [] | [] | constraintless
Mn-Pm | 0 | https://mpds.io/entry/C907136 | CCCTD6 | 0-100 | 0.333-0.709 | GGA/GGA+U | init error | 0 | 0 | 0 | 0 | 0 | 0 | 0 | 0 | 0 | 0 | [] | [] | [] | [] | [{"type": "eut", "comp": 0.7094929999999999, "temp": 1032.349, "phases": ["PmMn2", "Pm"], "phase_comps": [0.333206, 1]}] | [] | [{"type": "per", "comp": 0.274685, "temp": 1344.0099999999998, "phases": ["PmMn12"], "phase_comps": [0.0762486]}, {"type": "per", "comp": 0.42851700000000004, "temp": 1265.953, "phases": ["PmMn4"], "phase_comps": [0.20606200000000002]}, {"type": "per", "comp": 0.533168, "temp": 1178.9789999999998, "phases": ["PmMn2"], "phase_comps": [0.333206]}] | [] | constraintless
Ba-Pm | 0 | https://mpds.io/entry/C900367 | MAS390 | 0-100 | none | GGA/GGA+U | init error | 0 | 0 | 0 | 0 | 0 | 0 | 0 | 0 | 0 | 0 | [] | [] | [] | [] | [] | [] | [] | [] | constraintless
Pm-Sr | 0 | none | none | none | none | GGA/GGA+U | init error | 0 | 0 | 0 | 0 | 0 | 0 | 0 | 0 | 0 | 0 | [] | [] | [] | [] | [] | [] | [] | [] | constraintless
Pm-V | 0 | https://mpds.io/entry/C901914 | MAS390 | 0-100 | none | GGA/GGA+U | init error | 0 | 0 | 0 | 0 | 0 | 0 | 0 | 0 | 0 | 0 | [] | [] | [] | [] | [] | [] | [] | [] | constraintless
Pm-Rb | 0 | none | none | none | none | GGA/GGA+U | init error | 0 | 0 | 0 | 0 | 0 | 0 | 0 | 0 | 0 | 0 | [] | [] | [] | [] | [] | [] | [] | [] | constraintless
Ce-Pm | 0 | https://mpds.io/entry/C900653 | MAS390 | 0-100 | none | GGA/GGA+U | init error | 0 | 0 | 0 | 0 | 0 | 0 | 0 | 0 | 0 | 0 | [] | [] | [] | [] | [] | [] | [] | [] | constraintless
Nd-Pm | 0 | https://mpds.io/entry/C901738 | MAS390 | 0-100 | none | GGA/GGA+U | init error | 0 | 0 | 0 | 0 | 0 | 0 | 0 | 0 | 0 | 0 | [] | [] | [] | [] | [] | [] | [] | [] | constraintless
La-Pm | 0 | https://mpds.io/entry/C901483 | MAS390 | 0-100 | none | GGA/GGA+U | init error | 0 | 0 | 0 | 0 | 0 | 0 | 0 | 0 | 0 | 0 | [] | [] | [] | [] | [] | [] | [] | [] | constraintless
Pm-Y | 0 | https://mpds.io/entry/C901915 | MAS390 | 0-100 | none | GGA/GGA+U | init error | 0 | 0 | 0 | 0 | 0 | 0 | 0 | 0 | 0 | 0 | [] | [] | [] | [] | [] | [] | [] | [] | constrained
Co-Pm | 0 | none | none | none | none | GGA/GGA+U | init error | 0 | 0 | 0 | 0 | 0 | 0 | 0 | 0 | 0 | 0 | [] | [] | [] | [] | [] | [] | [] | [] | constraintless
Pm-Sc | 0 | none | none | none | none | GGA/GGA+U | init error | 0 | 0 | 0 | 0 | 0 | 0 | 0 | 0 | 0 | 0 | [] | [] | [] | [] | [] | [] | [] | [] | constraintless
Li-Pm | 0 | https://mpds.io/entry/C102120 | MEALET | 0-100 | none | GGA/GGA+U | init error | 0 | 0 | 0 | 0 | 0 | 0 | 0 | 0 | 0 | 0 | [] | [] | [] | [] | [] | [] | [] | [] | constraintless
Ga-Pm | 0 | https://mpds.io/entry/C901120 | MAS390 | 0-100 | none | GGA/GGA+U | init error | 0 | 0 | 0 | 0 | 0 | 0 | 0 | 0 | 0 | 0 | [] | [] | [] | [] | [] | [] | [] | [] | constraintless
Pb-Pm | 0 | none | none | none | none | GGA/GGA+U | init error | 0 | 0 | 0 | 0 | 0 | 0 | 0 | 0 | 0 | 0 | [] | [] | [] | [] | [] | [] | [] | [] | constraintless
B-Pm | 0 | https://mpds.io/entry/C900310 | MAS390 | 0-100 | 0.011-0.02 | GGA/GGA+U | init error | 0 | 0 | 0 | 0 | 0 | 0 | 0 | 0 | 0 | 0 | [] | [] | [] | [] | [{"type": "eut", "comp": 0.0106748, "temp": 2322.19, "phases": ["B", "PmB66"], "phase_comps": [0, 0.0200152]}, {"type": "eut", "comp": 0.9883719999999999, "temp": 1271.7559999999999, "phases": ["Pm2B5", "Pm"], "phase_comps": [0.289935, 1]}] | [{"type": "cmp", "comp": 0.142585, "temp": 2872.11, "phases": ["PmB6"], "phase_comps": [0.142585]}] | [{"type": "per", "comp": 0.018109, "temp": 2422.29, "phases": ["PmB66"], "phase_comps": [0.0200152]}, {"type": "per", "comp": 0.280595, "temp": 2623.76, "phases": ["PmB4"], "phase_comps": [0.199581]}, {"type": "per", "comp": 0.34979, "temp": 2272.77, "phases": ["Pm2B5"], "phase_comps": [0.289935]}] | [] | constraintless
Pm-Th | 0 | https://mpds.io/entry/C901911 | MAS390 | 0-100 | none | GGA/GGA+U | fitting conditions error | 0 | 0 | 0 | 0 | 0 | 0 | 0 | 0 | 0 | 0 | [] | [] | [] | [] | [] | [] | [] | [] | constrained
Pm-Pr | 0 | https://mpds.io/entry/C901905 | MAS390 | 0-100 | none | GGA/GGA+U | init error | 0 | 0 | 0 | 0 | 0 | 0 | 0 | 0 | 0 | 0 | [] | [] | [] | [] | [] | [] | [] | [] | constrained
Pm-Sm | 0 | https://mpds.io/entry/C901909 | MAS390 | 0-100 | none | GGA/GGA+U | init error | 0 | 0 | 0 | 0 | 0 | 0 | 0 | 0 | 0 | 0 | [] | [] | [] | [] | [] | [] | [] | [] | constrained
Gd-Pm | 0 | https://mpds.io/entry/C901161 | MAS390 | 0-100 | none | GGA/GGA+U | init error | 0 | 0 | 0 | 0 | 0 | 0 | 0 | 0 | 0 | 0 | [] | [] | [] | [] | [] | [] | [] | [] | constraintless
Dy-Pm | 0 | https://mpds.io/entry/C900932 | MAS390 | 0-100 | none | GGA/GGA+U | init error | 0 | 0 | 0 | 0 | 0 | 0 | 0 | 0 | 0 | 0 | [] | [] | [] | [] | [] | [] | [] | [] | constraintless
Er-Pm | 0 | https://mpds.io/entry/C900977 | MAS390 | 0-100 | none | GGA/GGA+U | init error | 0 | 0 | 0 | 0 | 0 | 0 | 0 | 0 | 0 | 0 | [] | [] | [] | [] | [] | [] | [] | [] | constraintless
Pm-Yb | 0 | none | none | none | none | GGA/GGA+U | init error | 0 | 0 | 0 | 0 | 0 | 0 | 0 | 0 | 0 | 0 | [] | [] | [] | [] | [] | [] | [] | [] | constraintless
Hf-Pm | 0 | none | none | none | none | GGA/GGA+U | init error | 0 | 0 | 0 | 0 | 0 | 0 | 0 | 0 | 0 | 0 | [] | [] | [] | [] | [] | [] | [] | [] | constraintless
Cs-Pm | 0 | none | none | none | none | GGA/GGA+U | init error | 0 | 0 | 0 | 0 | 0 | 0 | 0 | 0 | 0 | 0 | [] | [] | [] | [] | [] | [] | [] | [] | constraintless
Be-Pm | 0 | none | none | none | none | GGA/GGA+U | init error | 0 | 0 | 0 | 0 | 0 | 0 | 0 | 0 | 0 | 0 | [] | [] | [] | [] | [] | [] | [] | [] | constraintless
Pm-U | 0 | none | none | none | none | GGA/GGA+U | init error | 0 | 0 | 0 | 0 | 0 | 0 | 0 | 0 | 0 | 0 | [] | [] | [] | [] | [] | [] | [] | [] | constraintless
Pm-Ta | 0 | none | none | none | none | GGA/GGA+U | init error | 0 | 0 | 0 | 0 | 0 | 0 | 0 | 0 | 0 | 0 | [] | [] | [] | [] | [] | [] | [] | [] | constraintless
Eu-Pm | 0 | none | none | none | none | GGA/GGA+U | init error | 0 | 0 | 0 | 0 | 0 | 0 | 0 | 0 | 0 | 0 | [] | [] | [] | [] | [] | [] | [] | [] | constraintless
As-Pm | 0 | none | none | none | none | GGA/GGA+U | init error | 0 | 0 | 0 | 0 | 0 | 0 | 0 | 0 | 0 | 0 | [] | [] | [] | [] | [] | [] | [] | [] | constraintless
Ge-Pm | 0 | none | none | none | none | GGA/GGA+U | init error | 0 | 0 | 0 | 0 | 0 | 0 | 0 | 0 | 0 | 0 | [] | [] | [] | [] | [] | [] | [] | [] | constraintless
Pm-W | 0 | none | none | none | none | GGA/GGA+U | init error | 0 | 0 | 0 | 0 | 0 | 0 | 0 | 0 | 0 | 0 | [] | [] | [] | [] | [] | [] | [] | [] | constraintless
Ho-Pm | 0 | https://mpds.io/entry/C901353 | MAS390 | 0-100 | none | GGA/GGA+U | init error | 0 | 0 | 0 | 0 | 0 | 0 | 0 | 0 | 0 | 0 | [] | [] | [] | [] | [] | [] | [] | [] | constraintless
Mo-Pm | 0 | https://mpds.io/entry/C901646 | MAS390 | 0-100 | none | GGA/GGA+U | none | 50335.84 | 1.238754 | 20346.82 | -1.981775 | 53397.5 | 15448.73 | 83.06615 | 0.02290905 | 122.2885 | 0.03372628 | [[1034.973968462196, 0.99, [0.0, 0.99, 1.0], ["Mo", "L", "Pm"]]] | [] | [] | [[2524.401531595894, 0.07, [0.0, 0.07, 0.73], ["Mo", "L", "L"]]] | [{"type": "eut", "comp": 0.9956780000000001, "temp": 1317.2199999999998, "phases": ["Mo", "Pm"], "phase_comps": [0, 1]}] | [] | [] | [{"type": "mig", "comp": 0.309376, "cbounds": [[0.041189, 2829.85], [0.7585729999999999, 2829.85]], "tbounds": [[0.309376, 2831.79], [0.309376, 3623.25]], "phases": ["Mo"], "phase_comps": [0]}] | constraintless
Pm-Tb | 0 | https://mpds.io/entry/C901910 | MAS390 | 0-100 | none | GGA/GGA+U | init error | 0 | 0 | 0 | 0 | 0 | 0 | 0 | 0 | 0 | 0 | [] | [] | [] | [] | [] | [] | [] | [] | constrained
Pm-Tl | 0 | https://mpds.io/entry/C901912 | MAS390 | 0-100 | 0-0.176, 0.176-0.333, 0.625-0.709 | GGA/GGA+U | init error | 0 | 0 | 0 | 0 | 0 | 0 | 0 | 0 | 0 | 0 | [] | [] | [] | [] | [{"type": "eut", "comp": 0.17611000000000002, "temp": 1079.484, "phases": ["(Pm)", "Pm2Tl"], "phase_comps": [0.000381243, 0.333397]}, {"type": "eut", "comp": 0.7091270000000001, "temp": 1204.344, "phases": ["Pm3Tl5", "PmTl3"], "phase_comps": [0.625048, 0.7499049999999999]}, {"type": "eut", "comp": 0.998594, "temp": 577.016, "phases": ["PmTl3", "Tl"], "phase_comps": [0.7499049999999999, 1]}] | [{"type": "cmp", "comp": 0.499809, "temp": 1513.1399999999999, "phases": ["PmTl"], "phase_comps": [0.499809]}, {"type": "cmp", "comp": 0.7499049999999999, "temp": 1223.277, "phases": ["PmTl3"], "phase_comps": [0.7499049999999999]}] | [{"type": "per", "comp": 0.275353, "temp": 1198.441, "phases": ["Pm2Tl"], "phase_comps": [0.333397]}, {"type": "per", "comp": 0.333107, "temp": 1332.9099999999999, "phases": ["Pm5Tl3"], "phase_comps": [0.375334]}, {"type": "per", "comp": 0.6493389999999999, "temp": 1272.9470000000001, "phases": ["Pm3Tl5"], "phase_comps": [0.625048]}] | [] | constraintless
Lu-Pm | 0 | https://mpds.io/entry/C901540 | MAS390 | 0-100 | none | GGA/GGA+U | init error | 0 | 0 | 0 | 0 | 0 | 0 | 0 | 0 | 0 | 0 | [] | [] | [] | [] | [] | [] | [] | [] | constraintless
Pm-Tm | 0 | https://mpds.io/entry/C901913 | MAS390 | 0-100 | none | GGA/GGA+U | init error | 0 | 0 | 0 | 0 | 0 | 0 | 0 | 0 | 0 | 0 | [] | [] | [] | [] | [] | [] | [] | [] | constraintless
In-Pm | 0 | https://mpds.io/entry/C901400 | MAS390 | 0-100 | 0.35-0.375, 0.375-0.44, 0.44-0.5, 0.75-0.849, 0.849-1 | GGA/GGA+U | none | -76303.43 | -37.15077 | -86067.75 | 1.433194 | -112550.3 | -84669.43 | 231.6983 | 0.1592866 | 303.5884 | 0.2087092 | [[462.7634872842598, 0.56, [0.25, 0.56, 1.0], ["PmIn3", "L", "Pm"]], [195.9585440983571, 0.02, [0.0, 0.02, 0.25], ["In", "L", "PmIn3"]]] | [[1193.4575242570477, 0.25, [0.25, 0.26, 0.27], ["PmIn3"]]] | [] | [[1008.2956846753549, 0.97, [0.76, 0.97, 1.0], ["L", "L", "Pm"]]] | [{"type": "eut", "comp": 0.350302, "temp": 1373.6999999999998, "phases": ["PmIn3", "Pm3In5"], "phase_comps": [0.24990500000000002, 0.37495199999999995]}, {"type": "eut", "comp": 0.440055, "temp": 1384.15, "phases": ["Pm3In5", "PmIn"], "phase_comps": [0.37495199999999995, 0.5]}, {"type": "eut", "comp": 0.8486480000000001, "temp": 1139.04, "phases": ["Pm3In", "(Pm)"], "phase_comps": [0.749714, 0.9994280000000001]}] | [{"type": "cmp", "comp": 0.24990500000000002, "temp": 1453.8899999999999, "phases": ["PmIn3"], "phase_comps": [0.24990500000000002]}, {"type": "cmp", "comp": 0.37495199999999995, "temp": 1413.8000000000002, "phases": ["Pm3In5"], "phase_comps": [0.37495199999999995]}, {"type": "cmp", "comp": 0.5, "temp": 1448.5700000000002, "phases": ["PmIn"], "phase_comps": [0.5]}] | [{"type": "per", "comp": 0.674972, "temp": 1313.3899999999999, "phases": ["Pm2In"], "phase_comps": [0.666413]}, {"type": "per", "comp": 0.834464, "temp": 1157.995, "phases": ["Pm3In"], "phase_comps": [0.749714]}] | [] | refitted
Pm-Sb | 0 | none | none | none | none | GGA/GGA+U | init error | 0 | 0 | 0 | 0 | 0 | 0 | 0 | 0 | 0 | 0 | [] | [] | [] | [] | [] | [] | [] | [] | constraintless
Cd-Pm | 0 | https://mpds.io/entry/C900599 | MAS390 | 0-100 | none | GGA/GGA+U | fitting conditions error | 0 | 0 | 0 | 0 | 0 | 0 | 0 | 0 | 0 | 0 | [] | [] | [] | [] | [] | [] | [] | [] | constraintless
Hg-Pm | 0 | none | none | none | none | GGA/GGA+U | init error | 0 | 0 | 0 | 0 | 0 | 0 | 0 | 0 | 0 | 0 | [] | [] | [] | [] | [] | [] | [] | [] | constraintless
Ag-Pm | 0 | https://mpds.io/entry/C979929 | JPEQE6 | 0-100 | 0.334-0.385, 0.385-0.5, 0.5-0.811 | GGA/GGA+U | none | -47140.7 | -13.97308 | -13103.98 | -4.856415 | -62752.49 | -18529.94 | 166.0428 | 0.1262117 | 254.8787 | 0.1937372 | [[267.46727793497064, 0.68, [0.25, 0.68, 1.0], ["PmAg3", "L", "Pm"]], [762.6866332019875, 0.09, [0.0, 0.09, 0.25], ["Ag", "L", "PmAg3"]]] | [[966.3512913565233, 0.25, [0.25, 0.26, 0.27], ["PmAg3"]]] | [] | [] | [{"type": "eut", "comp": 0.10614699999999999, "temp": 1029.855, "phases": ["Ag", "Ag3Pm"], "phase_comps": [0, 0.216546]}, {"type": "eut", "comp": 0.384525, "temp": 1044.0819999999999, "phases": ["Ag2Pm", "AgPm"], "phase_comps": [0.333778, 0.5]}, {"type": "eut", "comp": 0.810504, "temp": 918.962, "phases": ["AgPm", "Pm"], "phase_comps": [0.5, 1]}] | [{"type": "cmp", "comp": 0.216546, "temp": 1263.013, "phases": ["Ag3Pm"], "phase_comps": [0.216546]}, {"type": "cmp", "comp": 0.5, "temp": 1233.211, "phases": ["AgPm"], "phase_comps": [0.5]}] | [{"type": "per", "comp": 0.351599, "temp": 1082.983, "phases": ["Ag2Pm"], "phase_comps": [0.333778]}] | [] | constraintless
Pm-Se | 0 | none | none | none | none | GGA/GGA+U | init error | 0 | 0 | 0 | 0 | 0 | 0 | 0 | 0 | 0 | 0 | [] | [] | [] | [] | [] | [] | [] | [] | constraintless
Pd-Pm | 0 | none | none | none | none | GGA/GGA+U | init error | 0 | 0 | 0 | 0 | 0 | 0 | 0 | 0 | 0 | 0 | [] | [] | [] | [] | [] | [] | [] | [] | constraintless
Bi-Pm | 0 | none | none | none | none | GGA/GGA+U | init error | 0 | 0 | 0 | 0 | 0 | 0 | 0 | 0 | 0 | 0 | [] | [] | [] | [] | [] | [] | [] | [] | constraintless
Pm-Pt | 0 | none | none | none | none | GGA/GGA+U | init error | 0 | 0 | 0 | 0 | 0 | 0 | 0 | 0 | 0 | 0 | [] | [] | [] | [] | [] | [] | [] | [] | constraintless
Au-Pm | 0 | https://mpds.io/entry/C900240 | MAS390 | 0-100 | none | GGA/GGA+U | fitting conditions error | 0 | 0 | 0 | 0 | 0 | 0 | 0 | 0 | 0 | 0 | [] | [] | [] | [] | [] | [] | [] | [] | constraintless
Os-Pm | 0 | none | none | none | none | GGA/GGA+U | init error | 0 | 0 | 0 | 0 | 0 | 0 | 0 | 0 | 0 | 0 | [] | [] | [] | [] | [] | [] | [] | [] | constraintless
Pm-Te | 0 | none | none | none | none | GGA/GGA+U | init error | 0 | 0 | 0 | 0 | 0 | 0 | 0 | 0 | 0 | 0 | [] | [] | [] | [] | [] | [] | [] | [] | constraintless
Pm-Ru | 0 | https://mpds.io/entry/C901908 | MAS390 | 0-100 | 0.111-0.25, 0.286-0.33, 0.33-0.375, 0.666-0.759, 0.759-1 | GGA/GGA+U | init error | 0 | 0 | 0 | 0 | 0 | 0 | 0 | 0 | 0 | 0 | [] | [] | [] | [] | [{"type": "eut", "comp": 0.110969, "temp": 1025.038, "phases": ["Pm", "Pm3Ru"], "phase_comps": [0, 0.250095]}, {"type": "eut", "comp": 0.33042099999999996, "temp": 1150.612, "phases": ["Pm5Ru2", "Pm5Ru3"], "phase_comps": [0.285932, 0.375143]}, {"type": "eut", "comp": 0.7591519999999999, "temp": 1674.3899999999999, "phases": ["PmRu2", "(Ru)"], "phase_comps": [0.666413, 0.9994280000000001]}] | [{"type": "cmp", "comp": 0.285932, "temp": 1373.0, "phases": ["Pm5Ru2"], "phase_comps": [0.285932]}, {"type": "cmp", "comp": 0.666413, "temp": 1823.4499999999998, "phases": ["PmRu2"], "phase_comps": [0.666413]}] | [{"type": "per", "comp": 0.190606, "temp": 1212.7089999999998, "phases": ["Pm3Ru"], "phase_comps": [0.250095]}, {"type": "per", "comp": 0.35031199999999996, "temp": 1222.846, "phases": ["Pm5Ru3"], "phase_comps": [0.375143]}] | [] | constraintless
Ir-Pm | 0 | https://mpds.io/entry/C901437 | MAS390 | 0-100 | 0.148-0.25, 0.75-0.873 | GGA/GGA+U | init error | 0 | 0 | 0 | 0 | 0 | 0 | 0 | 0 | 0 | 0 | [] | [] | [] | [] | [{"type": "eut", "comp": 0.147731, "temp": 2343.11, "phases": ["Ir", "PmIr3"], "phase_comps": [0, 0.250286]}, {"type": "eut", "comp": 0.873425, "temp": 1139.295, "phases": ["Pm3Ir", "Pm"], "phase_comps": [0.7499049999999999, 1]}] | [{"type": "cmp", "comp": 0.333397, "temp": 2677.86, "phases": ["PmIr2"], "phase_comps": [0.333397]}] | [{"type": "per", "comp": 0.191743, "temp": 2478.67, "phases": ["PmIr3"], "phase_comps": [0.250286]}, {"type": "per", "comp": 0.632897, "temp": 1612.73, "phases": ["Pm5Ir3"], "phase_comps": [0.625048]}, {"type": "per", "comp": 0.739973, "temp": 1404.42, "phases": ["Pm5Ir2"], "phase_comps": [0.714258]}, {"type": "per", "comp": 0.806844, "temp": 1240.966, "phases": ["Pm3Ir"], "phase_comps": [0.7499049999999999]}] | [] | constraintless
Pm-Rh | 0 | https://mpds.io/entry/C901907 | MAS390 | 0-100 | none | GGA/GGA+U | init error | 0 | 0 | 0 | 0 | 0 | 0 | 0 | 0 | 0 | 0 | [] | [] | [] | [] | [] | [] | [] | [] | constraintless
Pm-Re | 0 | none | none | none | none | GGA/GGA+U | init error | 0 | 0 | 0 | 0 | 0 | 0 | 0 | 0 | 0 | 0 | [] | [] | [] | [] | [] | [] | [] | [] | constraintless
Pm-Pu | 0 | https://mpds.io/entry/C901906 | MAS390 | 0-100 | none | GGA/GGA+U | fitting conditions error | 0 | 0 | 0 | 0 | 0 | 0 | 0 | 0 | 0 | 0 | [] | [] | [] | [] | [] | [] | [] | [] | constraintless
C-Ti | 0 | https://mpds.io/entry/C908000 | RJICAQ | 0-100 | none | GGA/GGA+U | none | -22871 | -70.43816 | -31435.2 | 45.29148 | -247195.7 | 112804.8 | 132.6251 | 0.02995499 | 185.4524 | 0.04188667 | [[1603.8135822087688, 0.98, [0.67, 0.98, 1.0], ["Ti2C", "L", "Ti"]], [3086.9717215551236, 0.4, [0.0, 0.4, 0.5], ["C", "L", "TiC"]]] | [[3154.809013165721, 0.48, [0.48, 0.49, 0.5], ["TiC"]]] | [[2175.893232812668, 0.67, [0.62, 0.67, 0.86], ["Ti8C5", "Ti2C", "L"]], [2603.2510413557675, 0.62, [0.5, 0.62, 0.74], ["TiC", "Ti8C5", "L"]]] | [] | [{"type": "eut", "comp": 0.39134599999999997, "temp": 3199.9100000000003, "phases": ["C", "TiC0.95"], "phase_comps": [0, 0.524209]}, {"type": "eut", "comp": 0.943957, "temp": 1891.2399999999998, "phases": ["TiC0.95", "Ti"], "phase_comps": [0.524209, 1]}] | [{"type": "cmp", "comp": 0.524209, "temp": 3242.4900000000002, "phases": ["TiC0.95"], "phase_comps": [0.524209]}] | [] | [] | mixed
C-Fe | 0 | https://mpds.io/entry/C908341 | JPEQE6 | 0-100 | 0.704-0.731, 0.731-1, 0.704-0.884, 0.884-1 | GGA/GGA+U | none | -117021 | 14.90943 | 43554.7 | -27.33151 | -71511.96 | -39871.05 | 11.01074 | 0.002738855 | 15.00716 | 0.003732939 | [[853.3544220686857, 0.81, [0.0, 0.81, 1.0], ["C", "L", "Fe"]]] | [] | [] | [] | [{"type": "eut", "comp": 0.7308929999999999, "temp": 1656.5300000000002, "phases": ["Fe7C3", "(Fe)"], "phase_comps": [0.7037739999999999, 0.999619]}, {"type": "eut", "comp": 0.8842180000000001, "temp": 1521.35, "phases": ["Fe7C3", "(Fe)"], "phase_comps": [0.7037739999999999, 0.999619]}] | [{"type": "cmp", "comp": 0.7037739999999999, "temp": 1757.1799999999998, "phases": ["Fe7C3"], "phase_comps": [0.7037739999999999]}] | [] | [] | mixed
Al-C | 0 | https://mpds.io/entry/C101016 | CCCTD6 | 0-100 | none | GGA/GGA+U | init error | 0 | 0 | 0 | 0 | 0 | 0 | 0 | 0 | 0 | 0 | [] | [] | [] | [] | [] | [] | [] | [] | mixed
C-Ni | 0 | https://mpds.io/entry/C103178 | HTHPAK | 0-100 | none | GGA/GGA+U | init error | 0 | 0 | 0 | 0 | 0 | 0 | 0 | 0 | 0 | 0 | [] | [] | [] | [] | [] | [] | [] | [] | mixed
C-Cr | 0 | https://mpds.io/entry/C904220 | MTTABN | 0-100 | none | GGA/GGA+U | init error | 0 | 0 | 0 | 0 | 0 | 0 | 0 | 0 | 0 | 0 | [] | [] | [] | [] | [] | [] | [] | [] | mixed
C-Cu | 0 | none | none | none | none | GGA/GGA+U | init error | 0 | 0 | 0 | 0 | 0 | 0 | 0 | 0 | 0 | 0 | [] | [] | [] | [] | [] | [] | [] | [] | mixed
C-Zr | 0 | https://mpds.io/entry/C981142 | JPEQE6 | 0-100 | none | GGA/GGA+U | none | 176117.6 | -112.8521 | 151467.9 | -37.87483 | -212679.5 | 20981.97 | 70.03532 | 0.01471587 | 102.43 | 0.02152267 | [[1856.0049997885317, 0.99, [0.53, 0.99, 1.0], ["Zr10C9", "L", "Zr"]], [3266.049980154266, 0.31, [0.0, 0.31, 0.5], ["C", "L", "ZrC"]]] | [[3449.6855986660707, 0.48, [0.48, 0.49, 0.5], ["ZrC"]]] | [[3398.1553637628163, 0.53, [0.5, 0.53, 0.59], ["ZrC", "Zr10C9", "L"]]] | [] | [{"type": "eut", "comp": 0.318064, "temp": 3203.1600000000003, "phases": ["C", "ZrC0.95"], "phase_comps": [0, 0.541937]}, {"type": "eut", "comp": 0.995513, "temp": 2128.59, "phases": ["ZrC0.95", "Zr"], "phase_comps": [0.541937, 1]}] | [{"type": "cmp", "comp": 0.541937, "temp": 3698.59, "phases": ["ZrC0.95"], "phase_comps": [0.541937]}] | [] | [] | mixed
C-Nb | 0 | https://mpds.io/entry/C905339 | MSCTEP | 0-100 | 0.898-1 | GGA/GGA+U | none | -234643.7 | 27.109375 | -110674.9 | 42.96875 | -132809.5 | 50733.79 | 32.6355 | 0.006847724 | 38.89992 | 0.008162153 | [[2225.010414283357, 0.92, [0.67, 0.92, 1.0], ["Nb2C", "L", "Nb"]], [3376.1428776388198, 0.4, [0.0, 0.4, 0.55], ["C", "L", "Nb6C5"]]] | [[3600.538522709731, 0.53, [0.53, 0.54, 0.55], ["Nb6C5"]]] | [[2960.070068200333, 0.67, [0.55, 0.67, 0.76], ["Nb6C5", "Nb2C", "L"]]] | [] | [{"type": "eut", "comp": 0.40155, "temp": 3576.23, "phases": ["C", "NbC0.95"], "phase_comps": [0, 0.5499430000000001]}, {"type": "eut", "comp": 0.898468, "temp": 2611.73, "phases": ["Nb2C", "(Nb)"], "phase_comps": [0.698056, 0.999619]}] | [{"type": "cmp", "comp": 0.5499430000000001, "temp": 3887.4900000000002, "phases": ["NbC0.95"], "phase_comps": [0.5499430000000001]}] | [{"type": "per", "comp": 0.859007, "temp": 2808.9300000000003, "phases": ["Nb2C"], "phase_comps": [0.698056]}] | [] | mixed
C-Zn | 0 | none | none | none | none | GGA/GGA+U | init error | 0 | 0 | 0 | 0 | 0 | 0 | 0 | 0 | 0 | 0 | [] | [] | [] | [] | [] | [] | [] | [] | mixed
C-Sn | 0 | none | none | none | none | GGA/GGA+U | init error | 0 | 0 | 0 | 0 | 0 | 0 | 0 | 0 | 0 | 0 | [] | [] | [] | [] | [] | [] | [] | [] | mixed
C-Si | 0 | https://mpds.io/entry/C904595 | 13MOA8 | 0-100 | none | GGA/GGA+U | none | 304129.5 | -79.80121 | 363255.9 | -98.39648 | 77071.1 | 83288.41 | 81.54189 | 0.02036526 | 104.7606 | 0.02616418 | [] | [] | [[2602.6999661446375, 0.5, [0.0, 0.5, 0.9], ["C", "SiC", "L"]]] | [] | [{"type": "eut", "comp": 0.997141, "temp": 1680.6999999999998, "phases": ["SiC", "Si"], "phase_comps": [0.5, 1]}] | [] | [{"type": "per", "comp": 0.813382, "temp": 3103.26, "phases": ["SiC"], "phase_comps": [0.5]}] | [] | mixed
C-Ca | 0 | https://mpds.io/entry/C907895 | STRSEY | 0-100 | none | GGA/GGA+U | init error | 0 | 0 | 0 | 0 | 0 | 0 | 0 | 0 | 0 | 0 | [] | [] | [] | [] | [] | [] | [] | [] | mixed
C-Na | 0 | none | none | none | none | GGA/GGA+U | init error | 0 | 0 | 0 | 0 | 0 | 0 | 0 | 0 | 0 | 0 | [] | [] | [] | [] | [] | [] | [] | [] | mixed
C-Mg | 0 | https://mpds.io/entry/C907899 | SVMAD2 | 0-100 | none | GGA/GGA+U | init error | 0 | 0 | 0 | 0 | 0 | 0 | 0 | 0 | 0 | 0 | [] | [] | [] | [] | [] | [] | [] | [] | mixed
C-K | 0 | none | none | none | none | GGA/GGA+U | init error | 0 | 0 | 0 | 0 | 0 | 0 | 0 | 0 | 0 | 0 | [] | [] | [] | [] | [] | [] | [] | [] | mixed
C-Mn | 0 | https://mpds.io/entry/C107055 | CCCTD6 | 0-100 | none | GGA/GGA+U | init error | 0 | 0 | 0 | 0 | 0 | 0 | 0 | 0 | 0 | 0 | [] | [] | [] | [] | [] | [] | [] | [] | mixed
Ba-C | 0 | none | none | none | none | GGA/GGA+U | init error | 0 | 0 | 0 | 0 | 0 | 0 | 0 | 0 | 0 | 0 | [] | [] | [] | [] | [] | [] | [] | [] | mixed
C-Sr | 0 | none | none | none | none | GGA/GGA+U | init error | 0 | 0 | 0 | 0 | 0 | 0 | 0 | 0 | 0 | 0 | [] | [] | [] | [] | [] | [] | [] | [] | mixed
C-V | 0 | https://mpds.io/entry/C102079 | JALCEU | 0-100 | 0.868-1 | GGA/GGA+U | none | -175494.7 | -4.685745 | 6922.668 | 27.31037 | -192026.1 | 103274.3 | 60.87713 | 0.01263239 | 69.69608 | 0.01446238 | [[2787.305637911979, 0.5, [0.0, 0.5, 0.55], ["C", "L", "V6C5"]], [1492.6135884388914, 0.9, [0.67, 0.9, 1.0], ["V2C", "L", "V"]]] | [[2809.761042290588, 0.53, [0.53, 0.54, 0.55], ["V6C5"]]] | [[2185.1285683240467, 0.67, [0.55, 0.67, 0.77], ["V6C5", "V2C", "L"]]] | [] | [{"type": "eut", "comp": 0.5060600000000001, "temp": 2925.53, "phases": ["C", null], "phase_comps": [0, null]}, {"type": "eut", "comp": 0.8677370000000001, "temp": 1969.38, "phases": ["VC0.5", "(V)"], "phase_comps": [0.676897, 0.999619]}] | [] | [{"type": "per", "comp": 0.7411409999999999, "temp": 2509.59, "phases": ["VC0.5"], "phase_comps": [0.676897]}] | [] | mixed
C-Rb | 0 | none | none | none | none | GGA/GGA+U | init error | 0 | 0 | 0 | 0 | 0 | 0 | 0 | 0 | 0 | 0 | [] | [] | [] | [] | [] | [] | [] | [] | mixed
C-Ce | 0 | https://mpds.io/entry/C900496 | MAS390 | 0-100 | none | GGA/GGA+U | init error | 0 | 0 | 0 | 0 | 0 | 0 | 0 | 0 | 0 | 0 | [] | [] | [] | [] | [] | [] | [] | [] | mixed
C-Nd | 0 | none | none | none | none | GGA/GGA+U | init error | 0 | 0 | 0 | 0 | 0 | 0 | 0 | 0 | 0 | 0 | [] | [] | [] | [] | [] | [] | [] | [] | mixed
C-La | 0 | https://mpds.io/entry/C905584 | TMSAAB | 0-100 | 0.317-0.87 | GGA/GGA+U | init error | 0 | 0 | 0 | 0 | 0 | 0 | 0 | 0 | 0 | 0 | [] | [] | [] | [] | [] | [] | [] | [] | mixed
C-Y | 0 | https://mpds.io/entry/C900530 | MAS390 | 0-100 | none | GGA/GGA+U | init error | 0 | 0 | 0 | 0 | 0 | 0 | 0 | 0 | 0 | 0 | [] | [] | [] | [] | [] | [] | [] | [] | mixed
C-Co | 0 | https://mpds.io/entry/C904549 | ZEMTAE | 0-100 | 0.889-1 | GGA/GGA+U | none | -47366.57 | 1.857133 | 27031.66 | -3.198469 | -41293.48 | 16572.21 | 16.91645 | 0.003402946 | 28.42166 | 0.005717355 | [[1271.31885991236, 0.91, [0.0, 0.91, 1.0], ["C", "L", "Co"]]] | [] | [] | [] | [{"type": "eut", "comp": 0.8892319999999999, "temp": 1595.9099999999999, "phases": ["C", "(Co)"], "phase_comps": [0, 0.999619]}] | [] | [] | [] | mixed
C-Sc | 0 | https://mpds.io/entry/C900521 | MAS390 | 0-100 | none | GGA/GGA+U | init error | 0 | 0 | 0 | 0 | 0 | 0 | 0 | 0 | 0 | 0 | [] | [] | [] | [] | [] | [] | [] | [] | mixed
C-Li | 0 | https://mpds.io/entry/C104070 | JPEDAV | 0-100 | none | GGA/GGA+U | init error | 0 | 0 | 0 | 0 | 0 | 0 | 0 | 0 | 0 | 0 | [] | [] | [] | [] | [] | [] | [] | [] | mixed
C-Ga | 0 | none | none | none | none | GGA/GGA+U | init error | 0 | 0 | 0 | 0 | 0 | 0 | 0 | 0 | 0 | 0 | [] | [] | [] | [] | [] | [] | [] | [] | mixed
C-Pb | 0 | none | none | none | none | GGA/GGA+U | init error | 0 | 0 | 0 | 0 | 0 | 0 | 0 | 0 | 0 | 0 | [] | [] | [] | [] | [] | [] | [] | [] | mixed
B-C | 0 | https://mpds.io/entry/C907502 | CCCTD6 | 0-100 | none | GGA/GGA+U | init error | 0 | 0 | 0 | 0 | 0 | 0 | 0 | 0 | 0 | 0 | [] | [] | [] | [] | [] | [] | [] | [] | mixed
C-Th | 0 | https://mpds.io/entry/C900525 | MAS390 | 0-100 | none | GGA/GGA+U | init error | 0 | 0 | 0 | 0 | 0 | 0 | 0 | 0 | 0 | 0 | [] | [] | [] | [] | [] | [] | [] | [] | mixed
C-Pr | 0 | https://mpds.io/entry/C900515 | MAS390 | 0-100 | none | GGA/GGA+U | init error | 0 | 0 | 0 | 0 | 0 | 0 | 0 | 0 | 0 | 0 | [] | [] | [] | [] | [] | [] | [] | [] | mixed
C-Sm | 0 | none | none | none | none | GGA/GGA+U | init error | 0 | 0 | 0 | 0 | 0 | 0 | 0 | 0 | 0 | 0 | [] | [] | [] | [] | [] | [] | [] | [] | mixed
C-Gd | 0 | none | none | none | none | GGA/GGA+U | init error | 0 | 0 | 0 | 0 | 0 | 0 | 0 | 0 | 0 | 0 | [] | [] | [] | [] | [] | [] | [] | [] | mixed
C-Dy | 0 | none | none | none | none | GGA/GGA+U | init error | 0 | 0 | 0 | 0 | 0 | 0 | 0 | 0 | 0 | 0 | [] | [] | [] | [] | [] | [] | [] | [] | mixed
C-Er | 0 | none | none | none | none | GGA/GGA+U | init error | 0 | 0 | 0 | 0 | 0 | 0 | 0 | 0 | 0 | 0 | [] | [] | [] | [] | [] | [] | [] | [] | mixed
C-Yb | 0 | https://mpds.io/entry/C902671 | JACSAT | 0-100 | none | GGA/GGA+U | init error | 0 | 0 | 0 | 0 | 0 | 0 | 0 | 0 | 0 | 0 | [] | [] | [] | [] | [] | [] | [] | [] | mixed
C-Hf | 0 | https://mpds.io/entry/C900505 | MAS390 | 0-100 | none | GGA/GGA+U | init error | 0 | 0 | 0 | 0 | 0 | 0 | 0 | 0 | 0 | 0 | [] | [] | [] | [] | [] | [] | [] | [] | mixed
C-Cs | 0 | none | none | none | none | GGA/GGA+U | init error | 0 | 0 | 0 | 0 | 0 | 0 | 0 | 0 | 0 | 0 | [] | [] | [] | [] | [] | [] | [] | [] | mixed
Be-C | 0 | none | none | none | none | GGA/GGA+U | init error | 0 | 0 | 0 | 0 | 0 | 0 | 0 | 0 | 0 | 0 | [] | [] | [] | [] | [] | [] | [] | [] | mixed
C-U | 0 | https://mpds.io/entry/C906971 | JESOAN | 0-100 | none | GGA/GGA+U | fitting conditions error | 0 | 0 | 0 | 0 | 0 | 0 | 0 | 0 | 0 | 0 | [] | [] | [] | [] | [] | [] | [] | [] | mixed
C-Ta | 0 | https://mpds.io/entry/C103242 | JSSCBI | 0-100 | none | GGA/GGA+U | fitting conditions error | 0 | 0 | 0 | 0 | 0 | 0 | 0 | 0 | 0 | 0 | [] | [] | [] | [] | [] | [] | [] | [] | mixed
C-Eu | 0 | none | none | none | none | GGA/GGA+U | init error | 0 | 0 | 0 | 0 | 0 | 0 | 0 | 0 | 0 | 0 | [] | [] | [] | [] | [] | [] | [] | [] | mixed
As-C | 0 | none | none | none | none | GGA/GGA+U | init error | 0 | 0 | 0 | 0 | 0 | 0 | 0 | 0 | 0 | 0 | [] | [] | [] | [] | [] | [] | [] | [] | mixed
C-Ge | 0 | https://mpds.io/entry/C900504 | MAS390 | 0-100 | none | GGA/GGA+U | init error | 0 | 0 | 0 | 0 | 0 | 0 | 0 | 0 | 0 | 0 | [] | [] | [] | [] | [] | [] | [] | [] | mixed
C-W | 0 | https://mpds.io/entry/C905335 | MSCTEP | 0-100 | none | GGA/GGA+U | none | 51618.57 | -43.21164 | -158596 | 62.43718 | -131191.9 | 105549.8 | 87.96436 | 0.01845316 | 127.381 | 0.02672198 | [[2522.854576853931, 0.75, [0.5, 0.75, 1.0], ["WC", "L", "W"]]] | [] | [[2740.065676370041, 0.5, [0.0, 0.5, 0.59], ["C", "WC", "L"]]] | [] | [{"type": "eut", "comp": 0.089283, "temp": 4726.7699999999995, "phases": ["C", null], "phase_comps": [0, null]}, {"type": "eut", "comp": 0.597824, "temp": 3007.6600000000003, "phases": ["WC", "W"], "phase_comps": [0.5, 1]}, {"type": "eut", "comp": 0.629993, "temp": 3007.7200000000003, "phases": ["WC", "W"], "phase_comps": [0.5, 1]}, {"type": "eut", "comp": 0.771104, "temp": 2984.7000000000003, "phases": ["WC", "W"], "phase_comps": [0.5, 1]}] | [{"type": "cmp", "comp": 0.5, "temp": 3045.12, "phases": ["WC"], "phase_comps": [0.5]}] | [] | [] | mixed
C-Ho | 0 | none | none | none | none | GGA/GGA+U | init error | 0 | 0 | 0 | 0 | 0 | 0 | 0 | 0 | 0 | 0 | [] | [] | [] | [] | [] | [] | [] | [] | mixed
C-Mo | 0 | https://mpds.io/entry/C907093 | CCCTD6 | 0-100 | 0.671-0.679 | GGA/GGA+U | none | -243839 | 60.30495 | -259306.8 | 67.39484 | -15872.77 | -4539.197 | 153.7835 | 0.03349075 | 319.9002 | 0.06966741 | [[2558.366656173009, 0.86, [0.67, 0.86, 1.0], ["Mo2C", "L", "Mo"]], [2202.48940453629, 0.45, [0.0, 0.45, 0.67], ["C", "L", "Mo2C"]]] | [[2624.504297083689, 0.67, [0.67, 0.68, 0.6900000000000001], ["Mo2C"]]] | [] | [] | [{"type": "eut", "comp": 0.551116, "temp": 2922.25, "phases": ["C", "Mo"], "phase_comps": [0, 1]}, {"type": "eut", "comp": 0.670608, "temp": 2866.2400000000002, "phases": ["C", "MoC0.5"], "phase_comps": [0, 0.678994]}, {"type": "eut", "comp": 0.828797, "temp": 2596.0, "phases": ["MoC0.5", "Mo"], "phase_comps": [0.678994, 1]}] | [{"type": "cmp", "comp": 0.678994, "temp": 2873.25, "phases": ["MoC0.5"], "phase_comps": [0.678994]}] | [] | [] | mixed
C-Tb | 0 | none | none | none | none | GGA/GGA+U | init error | 0 | 0 | 0 | 0 | 0 | 0 | 0 | 0 | 0 | 0 | [] | [] | [] | [] | [] | [] | [] | [] | mixed
C-Tl | 0 | none | none | none | none | GGA/GGA+U | init error | 0 | 0 | 0 | 0 | 0 | 0 | 0 | 0 | 0 | 0 | [] | [] | [] | [] | [] | [] | [] | [] | mixed
C-Lu | 0 | none | none | none | none | GGA/GGA+U | init error | 0 | 0 | 0 | 0 | 0 | 0 | 0 | 0 | 0 | 0 | [] | [] | [] | [] | [] | [] | [] | [] | mixed
C-Tm | 0 | none | none | none | none | GGA/GGA+U | init error | 0 | 0 | 0 | 0 | 0 | 0 | 0 | 0 | 0 | 0 | [] | [] | [] | [] | [] | [] | [] | [] | mixed
C-In | 0 | none | none | none | none | GGA/GGA+U | init error | 0 | 0 | 0 | 0 | 0 | 0 | 0 | 0 | 0 | 0 | [] | [] | [] | [] | [] | [] | [] | [] | mixed
C-Sb | 0 | none | none | none | none | GGA/GGA+U | init error | 0 | 0 | 0 | 0 | 0 | 0 | 0 | 0 | 0 | 0 | [] | [] | [] | [] | [] | [] | [] | [] | mixed
C-Cd | 0 | none | none | none | none | GGA/GGA+U | init error | 0 | 0 | 0 | 0 | 0 | 0 | 0 | 0 | 0 | 0 | [] | [] | [] | [] | [] | [] | [] | [] | mixed
C-Hg | 0 | none | none | none | none | GGA/GGA+U | init error | 0 | 0 | 0 | 0 | 0 | 0 | 0 | 0 | 0 | 0 | [] | [] | [] | [] | [] | [] | [] | [] | mixed
Ag-C | 0 | none | none | none | none | GGA/GGA+U | init error | 0 | 0 | 0 | 0 | 0 | 0 | 0 | 0 | 0 | 0 | [] | [] | [] | [] | [] | [] | [] | [] | mixed
C-Se | 0 | none | none | none | none | GGA/GGA+U | init error | 0 | 0 | 0 | 0 | 0 | 0 | 0 | 0 | 0 | 0 | [] | [] | [] | [] | [] | [] | [] | [] | mixed
C-Pd | 0 | https://mpds.io/entry/C102067 | IERME5 | 0-100 | none | GGA/GGA+U | init error | 0 | 0 | 0 | 0 | 0 | 0 | 0 | 0 | 0 | 0 | [] | [] | [] | [] | [] | [] | [] | [] | mixed
Bi-C | 0 | none | none | none | none | GGA/GGA+U | init error | 0 | 0 | 0 | 0 | 0 | 0 | 0 | 0 | 0 | 0 | [] | [] | [] | [] | [] | [] | [] | [] | mixed
C-Pt | 0 | https://mpds.io/entry/C900516 | MAS390 | 0-100 | none | GGA/GGA+U | init error | 0 | 0 | 0 | 0 | 0 | 0 | 0 | 0 | 0 | 0 | [] | [] | [] | [] | [] | [] | [] | [] | mixed
Au-C | 0 | none | none | none | none | GGA/GGA+U | init error | 0 | 0 | 0 | 0 | 0 | 0 | 0 | 0 | 0 | 0 | [] | [] | [] | [] | [] | [] | [] | [] | mixed
C-Os | 0 | https://mpds.io/entry/C900513 | MAS390 | 0-100 | none | GGA/GGA+U | init error | 0 | 0 | 0 | 0 | 0 | 0 | 0 | 0 | 0 | 0 | [] | [] | [] | [] | [] | [] | [] | [] | mixed
C-Te | 0 | none | none | none | none | GGA/GGA+U | init error | 0 | 0 | 0 | 0 | 0 | 0 | 0 | 0 | 0 | 0 | [] | [] | [] | [] | [] | [] | [] | [] | mixed
C-Ru | 0 | https://mpds.io/entry/C900520 | MAS390 | 0-100 | none | GGA/GGA+U | init error | 0 | 0 | 0 | 0 | 0 | 0 | 0 | 0 | 0 | 0 | [] | [] | [] | [] | [] | [] | [] | [] | mixed
C-Ir | 0 | https://mpds.io/entry/C900506 | MAS390 | 0-100 | none | GGA/GGA+U | init error | 0 | 0 | 0 | 0 | 0 | 0 | 0 | 0 | 0 | 0 | [] | [] | [] | [] | [] | [] | [] | [] | mixed
C-Rh | 0 | https://mpds.io/entry/C900519 | MAS390 | 0-100 | none | GGA/GGA+U | init error | 0 | 0 | 0 | 0 | 0 | 0 | 0 | 0 | 0 | 0 | [] | [] | [] | [] | [] | [] | [] | [] | mixed
C-Re | 0 | https://mpds.io/entry/C902311 | ZEMTAE | 0-100 | none | GGA/GGA+U | init error | 0 | 0 | 0 | 0 | 0 | 0 | 0 | 0 | 0 | 0 | [] | [] | [] | [] | [] | [] | [] | [] | mixed
C-Pu | 0 | https://mpds.io/entry/C104077 | CCCTD6 | 0-100 | 0.32-0.41, 0.5-0.8 | GGA/GGA+U | none | -21520.42 | -47.02232808 | 48303.89 | -50.11470363 | -154294.8 | -93202.29 | 65.6574788 | 0.013785218 | 107.0836023 | 0.022482905 | [[598.0992644647522, 0.99, [0.4, 0.99, 1.0], ["Pu2C3", "L", "Pu"]]] | [] | [[1483.9590886694405, 0.4, [0.0, 0.4, 0.71], ["C", "Pu2C3", "L"]]] | [] | [{"type": "eut", "comp": 0.327297, "temp": 2472.9700000000003, "phases": ["C", null], "phase_comps": [0, null]}, {"type": "eut", "comp": 0.998856, "temp": 882.121, "phases": ["PuC0.92", "Pu"], "phase_comps": [0.511819, 1]}] | [] | [{"type": "per", "comp": 0.411933, "temp": 2322.44, "phases": ["Pu2C3"], "phase_comps": [0.39992400000000006]}, {"type": "per", "comp": 0.6393439999999999, "temp": 1930.1399999999999, "phases": ["PuC0.92"], "phase_comps": [0.511819]}] | [] | refitted