## Sheet1
system | dft_functional | mpds_reference | jcode | L0_a | L0_b | L1_a | L1_b
Ag-Al | GGA | https://mpds.io/entry/C900005 | MAS390 | -10771.9 | -1.105132 | -16724.7 | 0
Ag-As | GGA | https://mpds.io/entry/C900006 | MAS390 | 347.7109 | -1.101908 | -6363.756 | 0
Ag-Ba | GGA | https://mpds.io/entry/C903788 | JCOMAH | -94068.96 | -11.7583 | -38577.84 | 0
Ag-Be | GGA | https://mpds.io/entry/C900009 | MAS390 | 26510.58 | 2.651092 | 5443.716 | 0
Ag-Bi | GGA | https://mpds.io/entry/C900010 | MAS390 | 6727.472 | 0.7027063 | -5588.5 | 0
Ag-Ca | GGA | https://mpds.io/entry/C900012 | MAS390 | -114435.4 | -14.29465 | -25976.33 | 0
Ag-Cd | GGA | https://mpds.io/entry/C900013 | MAS390 | -1907.066 | -0.1922958 | 7430.135 | 0
Ag-Ce | GGA | https://mpds.io/entry/C900014 | MAS390 | -44613.5 | -4.646599 | -30022.46 | 0
Ag-Co | GGA | https://mpds.io/entry/C107002 | JALCEU | 80001.44 | 0.6514775 | -20116.32 | 0
Ag-Cu | GGA | https://mpds.io/entry/C900017 | MAS390 | 17176.32 | 2.136548 | 2247.444 | 0
Ag-Dy | GGA | https://mpds.io/entry/C900018 | MAS390 | -95553.61 | -11.94258 | -61571.45 | 0
Ag-Er | GGA | https://mpds.io/entry/C900019 | MAS390 | -104546.2 | -13.06827 | -26120.14 | 0
Ag-Eu | GGA | https://mpds.io/entry/C900020 | MAS390 | -109228.4 | -13.64714 | -25696.53 | 0
Ag-Ga | GGA | https://mpds.io/entry/C900024 | MAS390 | 126.7818 | -5.066623 | -1687.43 | 0
Ag-Gd | GGA | https://mpds.io/entry/C900025 | MAS390 | -88280.42 | -11.03354 | -35284.08 | 0
Ag-Ge | GGA | https://mpds.io/entry/C900026 | MAS390 | 6649.917 | -1.968046 | -4041.621 | 0
Ag-Ho | GGA | https://mpds.io/entry/C900028 | MAS390 | -101685.8 | -12.71029 | -41019.92 | 0
Ag-In | GGA | https://mpds.io/entry/C900029 | MAS390 | -6604.758 | -0.6341438 | 7042.488 | 0
Ag-La | GGA | https://mpds.io/entry/C900031 | MAS390 | -78380.78 | -9.797352 | -41524.75 | 0
Ag-Li | GGA | https://mpds.io/entry/C900032 | MAS390 | -69036.24 | -8.626473 | 22986.18 | 0
Ag-Mg | GGA | https://mpds.io/entry/C900034 | MAS390 | -68106.87 | -7.666481 | 13630.88 | 0
Ag-Mo | GGA | https://mpds.io/entry/C900036 | MAS390 | 41754.96 | 2.340468 | -1130.099 | 0
Ag-Na | GGA | https://mpds.io/entry/C900037 | MAS390 | -7473.287 | -0.9337327 | -22424.44 | 0
Ag-Nd | GGA | https://mpds.io/entry/C903245 | JCOMAH | -73350.24 | -9.162203 | -57937.64 | 0
Ag-Ni | GGA | https://mpds.io/entry/C120003 | JECMA5 | 59631.37 | 3.047233 | -2907.981 | 0
Ag-Pb | GGA | https://mpds.io/entry/C900044 | MAS390 | 10805.09 | 1.303285 | -1019.452 | 0
Ag-Pr | GGA | https://mpds.io/entry/C900046 | MAS390 | -71210.83 | -8.901163 | -55858.49 | 0
Ag-Pu | GGA | https://mpds.io/entry/C900048 | MAS390 | 17345.45 | 1.725696 | -9287.286 | 0
Ag-Sb | GGA | https://mpds.io/entry/C900053 | MAS390 | -4586.258 | -0.4813682 | -9239.44 | 0
Ag-Sc | GGA | https://mpds.io/entry/C900054 | MAS390 | -77980.2 | -9.746018 | -37638.94 | 0
Ag-Si | GGA | https://mpds.io/entry/C900056 | MAS390 | 10998.71 | 1.342083 | -11662.66 | 0
Ag-Sm | GGA | https://mpds.io/entry/C900057 | MAS390 | -80626.65 | -10.0744 | -54846.16 | 0
Ag-Sn | GGA | https://mpds.io/entry/C900058 | MAS390 | 1504.892 | 0.1870894 | -3605.32 | 0
Ag-Sr | GGA | https://mpds.io/entry/C900059 | MAS390 | -104925.3 | -13.11036 | -43337.86 | 0
Ag-Tb | GGA | https://mpds.io/entry/C900060 | MAS390 | -87056.98 | -10.88084 | -57239.43 | 0
Ag-Te | GGA | https://mpds.io/entry/C900061 | MAS390 | -112716.4 | -14.06327 | 84879.24 | 0
Ag-Th | GGA | https://mpds.io/entry/C900062 | MAS390 | -42107.97 | -5.263079 | -18029.57 | 0
Ag-Ti | GGA | https://mpds.io/entry/C900063 | MAS390 | 18967.46 | 2.331483 | -7661.843 | 0
Ag-Tl | GGA | https://mpds.io/entry/C900064 | MAS390 | 13042.75 | 0.6911722 | -985.0296 | 0
Ag-Tm | GGA | https://mpds.io/entry/C900065 | MAS390 | -110966.1 | -13.84339 | -36854.48 | 0
Ag-V | GGA | https://mpds.io/entry/C900067 | MAS390 | 54676.32 | 6.834539 | 164.156 | 0
Ag-Y | GGA | https://mpds.io/entry/C900069 | MAS390 | -96278.28 | -12.03356 | -56185.8 | 0
Ag-Yb | GGA | https://mpds.io/entry/C900070 | MAS390 | -138487.7 | -17.30968 | -24629.86 | 0
Ag-Zn | GGA | https://mpds.io/entry/C900071 | MAS390 | -683.8648 | -0.0822622 | 11786.08 | 0
Ag-Zr | GGA | https://mpds.io/entry/C900072 | MAS390 | -21114.61 | -2.638742 | 33163.36 | 0
Al-As | GGA | https://mpds.io/entry/C900073 | MAS390 | -64921.03 | -8.107572 | 8466.731 | 0
Al-Au | GGA | https://mpds.io/entry/C900074 | MAS390 | -133314.9 | -16.66402 | -7277.724 | 0
Al-B | GGA | https://mpds.io/entry/C900075 | MAS390 | -2.820884 | 2.571346 | 8355.725 | 0
Al-Ba | GGA | https://mpds.io/entry/C900076 | MAS390 | -57144.95 | -7.14306 | -39725.36 | 0
Al-Be | GGA | https://mpds.io/entry/C900077 | MAS390 | 63952.43 | -29.48153 | -8199.222 | 0
Al-Bi | GGA | https://mpds.io/entry/C900078 | MAS390 | 40079.99 | -18.16392 | 10809.27 | 0
Al-C | GGA | https://mpds.io/entry/C101016 | CCCTD6 | -35659.34 | -4.443574 | 41628.58 | 0
Al-Ca | GGA | https://mpds.io/entry/C900080 | MAS390 | -81471.6 | -10.18373 | -52311.55 | 0
Al-Cd | GGA | https://mpds.io/entry/C900081 | MAS390 | 53222.2 | -21.9638 | 2514.842 | 0
Al-Ce | GGA | https://mpds.io/entry/C900082 | MAS390 | -113084.5 | -14.1234 | -53638.93 | 0
Al-Co | GGA | https://mpds.io/entry/C900083 | MAS390 | -158291.1 | -19.78572 | -8785.876 | 0
Al-Cr | GGA | https://mpds.io/entry/C2002096 | JPEQE6 | -13668.12 | -1.705784 | -36788.27 | 0
Al-Cs | GGA | https://mpds.io/entry/C903574 | RMLYAQ | 16879.89 | 1.190093 | -1346.533 | 0
Al-Cu | GGA | https://mpds.io/entry/C900085 | MAS390 | -63616.31 | -7.940192 | -8383.113 | 0
Al-Dy | GGA | https://mpds.io/entry/C1201712 | JPEQE6 | -122568.6 | -15.32088 | -82605.18 | 0
Al-Er | GGA | https://mpds.io/entry/C100011 | JPEDAV | -129868.6 | -16.23358 | -65859.09 | 0
Al-Eu | GGA | https://mpds.io/entry/C900088 | MAS390 | -86415.85 | -10.64822 | -60861.04 | 0
Al-Fe | GGA | https://mpds.io/entry/C904126 | AREIAT | -77033.2 | -9.615921 | -78343.87 | 0
Al-Ga | GGA | https://mpds.io/entry/C900090 | MAS390 | 2947.556 | 0.3091658 | 777.8795 | 0
Al-Gd | GGA | https://mpds.io/entry/C900091 | MAS390 | -132747.1 | -16.59134 | -73541.24 | 0
Al-Ge | GGA | https://mpds.io/entry/C900092 | MAS390 | -35551.94 | 30.34728 | 4365.796 | 0
Al-Hf | GGA | https://mpds.io/entry/C900094 | MAS390 | -104137.8 | -13.01723 | -63477.63 | 0
Al-Hg | GGA | https://mpds.io/entry/C900095 | MAS390 | 14195.96 | 1.544739 | 468.9176 | 0
Al-Ho | GGA | https://mpds.io/entry/C900096 | MAS390 | -134990.6 | -16.87295 | -62813.51 | 0
Al-In | GGA | https://mpds.io/entry/C900097 | MAS390 | 50529.5 | -25.41847 | 3253.158 | 0
Al-Ir | GGA | https://mpds.io/entry/C900098 | MAS390 | -274260.4 | -34.28252 | 31903.41 | 0
Al-La | GGA | https://mpds.io/entry/C900099 | MAS390 | -126214.3 | -15.7766 | -68098.42 | 0
Al-Li | GGA | https://mpds.io/entry/C900100 | MAS390 | -39144.38 | -4.892009 | 26019.61 | 0
Al-Lu | GGA | https://mpds.io/entry/C900101 | MAS390 | -132516.7 | -16.56396 | -30594.88 | 0
Al-Mg | GGA | https://mpds.io/entry/C900102 | MAS390 | 804.6857 | 0.08031417 | 258.5285 | 0
Al-Mn | GGA | https://mpds.io/entry/C900103 | MAS390 | -59443.11 | -6.821438 | -65308.1 | 0
Al-Mo | GGA | https://mpds.io/entry/C900104 | MAS390 | -78680.99 | -9.834809 | -42231.43 | 0
Al-Nb | GGA | https://mpds.io/entry/C900107 | MAS390 | -96504.52 | -11.95044 | -84861.42 | 0
Al-Nd | GGA | https://mpds.io/entry/C900108 | MAS390 | -114834.7 | -14.35412 | -75160.5 | 0
Al-Ni | GGA | https://mpds.io/entry/C900109 | MAS390 | -173003.4 | -14.93212 | -19245.37 | 0
Al-Pb | GGA | https://mpds.io/entry/C900112 | MAS390 | 43927.28 | -2.296896 | 3062.687 | 0
Al-Pd | GGA | https://mpds.io/entry/C900113 | MAS390 | -290696.9 | -36.33711 | 104995.5 | 0
Al-Pr | GGA | https://mpds.io/entry/C900115 | MAS390 | -114606.1 | -14.31756 | -74076.98 | 0
Al-Pt | GGA | https://mpds.io/entry/C900116 | MAS390 | -336181.6 | -42.01934 | -25057.61 | 0
Al-Pu | GGA | https://mpds.io/entry/C900117 | MAS390 | -48327.3 | -4.845403 | -44055.75 | 0
Al-Re | GGA | https://mpds.io/entry/C108014 | JPEDAV | -73618.07 | -9.18133 | -72681.57 | 0
Al-Ru | GGA | https://mpds.io/entry/C900121 | MAS390 | -188027.2 | -23.5032 | -74552.93 | 0
Al-Sb | GGA | https://mpds.io/entry/C900123 | MAS390 | -38815.29 | -4.851282 | 33477.32 | 0
Al-Sc | GGA | https://mpds.io/entry/C900124 | MAS390 | -77738.65 | 0.8940225 | 6332.993 | 0
Al-Si | GGA | https://mpds.io/entry/C900126 | MAS390 | -13432.79 | -1.515609 | -966.7229 | 0
Al-Sm | GGA | https://mpds.io/entry/C108017 | JPEDAV | -122451.8 | -15.30569 | -68221.73 | 0
Al-Sn | GGA | https://mpds.io/entry/C900129 | MAS390 | 19276.43 | -5.459624 | 2132.571 | 0
Al-Sr | GGA | https://mpds.io/entry/C900130 | MAS390 | -62292.63 | -7.781242 | -38490.85 | 0
Al-Ta | GGA | https://mpds.io/entry/C900131 | MAS390 | -65184.14 | -8.147182 | -76117.04 | 0
Al-Tb | GGA | https://mpds.io/entry/C900132 | MAS390 | -125926.8 | -15.74086 | -69777.15 | 0
Al-Te | GGA | https://mpds.io/entry/C900133 | MAS390 | -194343.1 | -24.29008 | 120616.4 | 0
Al-Th | GGA | https://mpds.io/entry/C900134 | MAS390 | -101801.7 | -12.72487 | -83480.49 | 0
Al-Ti | GGA | https://mpds.io/entry/C900135 | MAS390 | -102334.9 | -12.79027 | -62776.97 | 0
Al-Tl | GGA | https://mpds.io/entry/C979888 | JPEQE6 | 50403.99 | -7.712083 | -475.8682 | 0
Al-Tm | GGA | https://mpds.io/entry/C900137 | MAS390 | -119191.3 | -14.89504 | -65911.05 | 0
Al-U | GGA | https://mpds.io/entry/C900138 | MAS390 | 1187.105 | -0.480039 | -15656.43 | 0
Al-Y | GGA | https://mpds.io/entry/C900142 | MAS390 | -134557 | -16.81963 | -77618.37 | 0
Al-Yb | GGA | https://mpds.io/entry/C900144 | MAS390 | -65195.46 | -8.147048 | -50244.66 | 0
Al-Zn | GGA | https://mpds.io/entry/C900145 | MAS390 | 13411.16 | -3.120128 | 1009.178 | 0
Al-Zr | GGA | https://mpds.io/entry/C900146 | MAS390 | -141770.6 | -17.71505 | -58872.35 | 0
As-Au | GGA | https://mpds.io/entry/C900153 | MAS390 | 10400.18 | -7.593684 | 320.2142 | 0
As-Bi | GGA | https://mpds.io/entry/C900155 | MAS390 | 30825.75 | -26.03896 | 2296.162 | 0
As-Cd | GGA | https://mpds.io/entry/C900156 | MAS390 | -23467.07 | 8.147086 | -10030.15 | 0
As-Co | GGA | https://mpds.io/entry/C900157 | MAS390 | -77253.75 | -9.653112 | -48233.46 | 0
As-Cu | GGA | https://mpds.io/entry/C101047 | JALCEU | 6489.547 | 0.6551456 | 5346.456 | 0
As-Dy | GGA | https://mpds.io/entry/C900160 | MAS390 | -426474.9 | -53.30856 | -15924.9 | 0
As-Er | GGA | https://mpds.io/entry/C900161 | MAS390 | -371174.7 | -46.39418 | -57315.19 | 0
As-Fe | GGA | https://mpds.io/entry/C900163 | MAS390 | -65743.03 | -8.211436 | -16755.43 | 0
As-Ga | GGA | https://mpds.io/entry/C900164 | MAS390 | -33239.28 | -4.151738 | -6501.459 | 0
As-Ge | GGA | https://mpds.io/entry/C900165 | MAS390 | -6684.609 | -0.6995969 | -494.6667 | 0
As-Ho | GGA | https://mpds.io/entry/C900166 | MAS390 | -397790 | -49.72261 | -16682.71 | 0
As-In | GGA | https://mpds.io/entry/C900167 | MAS390 | -40655.71 | -5.078697 | -22493.39 | 0
As-Lu | GGA | https://mpds.io/entry/C900169 | MAS390 | -362270.1 | -45.28107 | -80652.33 | 0
As-Mg | GGA | https://mpds.io/entry/C900170 | MAS390 | -167161.8 | -20.88981 | 100951.9 | 0
As-Ni | GGA | https://mpds.io/entry/C903460 | ECGLAL | -87920.59 | -10.9888 | 34197.09 | 0
As-Pb | GGA | https://mpds.io/entry/C900178 | MAS390 | 4494.265 | 0.556189 | -4713.451 | 0
As-Pt | GGA | https://mpds.io/entry/C981169 | JPEQE6 | -140038.9 | -17.48848 | -3505.226 | 0
As-Rb | GGA | https://mpds.io/entry/C908290 | JPEQE6 | -136151.4 | -17.01563 | -69748.73 | 0
As-Se | GGA | https://mpds.io/entry/C1201633 | JPEQE6 | -139861.7 | -17.48272 | 67668.69 | 0
As-Si | GGA | https://mpds.io/entry/C900184 | MAS390 | -8225.646 | -0.3332724 | -1890.798 | 0
As-Sn | GGA | https://mpds.io/entry/C900186 | MAS390 | -12665.06 | -1.583077 | 958.028 | 0
As-Tb | GGA | https://mpds.io/entry/C900187 | MAS390 | -427195.1 | -53.39924 | -5093.861 | 0
As-Te | GGA | https://mpds.io/entry/C900188 | MAS390 | -29883.47 | 25.17262 | -5233.794 | 0
As-Tm | GGA | https://mpds.io/entry/C900192 | MAS390 | -415316.3 | -51.90704 | -20237.17 | 0
As-Zn | GGA | https://mpds.io/entry/C900195 | MAS390 | -45853.84 | 18.263 | -29702.48 | 0
Au-B | GGA | https://mpds.io/entry/C900197 | MAS390 | 44277.72 | 5.534365 | -3490.925 | 0
Au-Be | GGA | https://mpds.io/entry/C900198 | MAS390 | -45908.76 | -5.738169 | -3230.797 | 0
Au-Bi | GGA | https://mpds.io/entry/C900199 | MAS390 | -7475.52 | -0.9327018 | 2046.982 | 0
Au-Ca | GGA | https://mpds.io/entry/C900202 | MAS390 | -276079.7 | -34.5096 | -54232.41 | 0
Au-Cd | GGA | https://mpds.io/entry/C900203 | MAS390 | -48718.87 | -6.088786 | 4142.657 | 0
Au-Ce | GGA | https://mpds.io/entry/C900204 | MAS390 | -204617.7 | -25.57709 | -117510.9 | 0
Au-Co | GGA | https://mpds.io/entry/C900206 | MAS390 | 19142.22 | 1.869027 | -4645.386 | 0
Au-Cr | GGA | https://mpds.io/entry/C900207 | MAS390 | 30525.41 | -2.48378 | -2608.011 | 0
Au-Dy | GGA | https://mpds.io/entry/C900210 | MAS390 | -287486.4 | -35.93211 | -141378.3 | 0
Au-Er | GGA | https://mpds.io/entry/C100059 | IERME5 | -292124.6 | -36.51493 | -106391.9 | 0
Au-Eu | GGA | https://mpds.io/entry/C900213 | MAS390 | -278095.2 | -34.74017 | -64333.04 | 0
Au-Ga | GGA | https://mpds.io/entry/C900215 | MAS390 | -67322.72 | -8.393608 | -7519.177 | 0
Au-Gd | GGA | https://mpds.io/entry/C900216 | MAS390 | -270824.2 | -33.853 | -130864.7 | 0
Au-Ge | GGA | https://mpds.io/entry/C900218 | MAS390 | -27089.16 | -3.383687 | -13438.73 | 0
Au-Hf | GGA | https://mpds.io/entry/C900219 | MAS390 | -185115.8 | -23.12678 | -57995.2 | 0
Au-Hg | GGA | https://mpds.io/entry/C900220 | MAS390 | -26625.42 | -3.291642 | -2937.96 | 0
Au-Ho | GGA | https://mpds.io/entry/C900221 | MAS390 | -288105.3 | -36.01217 | -116052.8 | 0
Au-In | GGA | https://mpds.io/entry/C900223 | MAS390 | -70162.01 | -8.765716 | 19954.1 | 0
Au-K | GGA | https://mpds.io/entry/C900224 | MAS390 | -106378 | -13.29707 | -16666.21 | 0
Au-La | GGA | https://mpds.io/entry/C900225 | MAS390 | -271977.6 | -33.99662 | -129010.2 | 0
Au-Li | GGA | https://mpds.io/entry/C900226 | MAS390 | -177146.6 | -22.13738 | 33695.3 | 0
Au-Lu | GGA | https://mpds.io/entry/C900227 | MAS390 | -295654.9 | -36.9558 | -107064.8 | 0
Au-Mg | GGA | https://mpds.io/entry/C900229 | MAS390 | -190667 | -23.83195 | 9601.24 | 0
Au-Mo | GGA | https://mpds.io/entry/C900232 | MAS390 | 35056.16 | -2.256369 | -3100.193 | 0
Au-Na | GGA | https://mpds.io/entry/C900233 | MAS390 | -117367.1 | -14.6707 | -16356.25 | 0
Au-Nb | GGA | https://mpds.io/entry/C900234 | MAS390 | -22915.08 | -2.864209 | 5633.015 | 0
Au-Nd | GGA | https://mpds.io/entry/C900235 | MAS390 | -261584.9 | -32.69545 | -123048.1 | 0
Au-Pb | GGA | https://mpds.io/entry/C900238 | MAS390 | -29992.88 | -3.747947 | 8960.208 | 0
Au-Pr | GGA | https://mpds.io/entry/C900241 | MAS390 | -256800.5 | -32.09841 | -123130.9 | 0
Au-Rb | GGA | https://mpds.io/entry/C900245 | MAS390 | -90287.87 | -11.27751 | -45969.54 | 0
Au-Rh | GGA | https://mpds.io/entry/C900246 | MAS390 | 47194.45 | 5.899276 | -6820.422 | 0
Au-Ru | GGA | https://mpds.io/entry/C900247 | MAS390 | 42591.68 | 5.323377 | 47.98273 | 0
Au-Sb | GGA | https://mpds.io/entry/C900249 | MAS390 | -73210.99 | -9.150935 | 16019.65 | 0
Au-Sc | GGA | https://mpds.io/entry/C100063 | JALCEU | -265536.2 | -33.19105 | -83525.16 | 0
Au-Si | GGA | https://mpds.io/entry/C900252 | MAS390 | -19517.43 | -2.329591 | -12556.55 | 0
Au-Sm | GGA | https://mpds.io/entry/C900254 | MAS390 | -263782.9 | -32.97131 | -125868.6 | 0
Au-Sn | GGA | https://mpds.io/entry/C900255 | MAS390 | -60677.86 | -7.57349 | -1741.738 | 0
Au-Sr | GGA | https://mpds.io/entry/C900256 | MAS390 | -264626.6 | -33.07671 | -80744.16 | 0
Au-Ta | GGA | https://mpds.io/entry/C900257 | MAS390 | -6900.58 | -0.7606968 | 1526.489 | 0
Au-Tb | GGA | https://mpds.io/entry/C900258 | MAS390 | -284833.2 | -35.44433 | -127500 | 0
Au-Te | GGA | https://mpds.io/entry/C900260 | MAS390 | -114957.2 | -14.35968 | 83514.6 | 0
Au-Th | GGA | https://mpds.io/entry/C900261 | MAS390 | -221206.2 | -27.65068 | -147232.7 | 0
Au-Ti | GGA | https://mpds.io/entry/C900262 | MAS390 | -135097.8 | -16.88598 | 12313.43 | 0
Au-Tl | GGA | https://mpds.io/entry/C906332 | ZACMAH | -12218.58 | -0.721682 | 13857.92 | 0
Au-Tm | GGA | https://mpds.io/entry/C900265 | MAS390 | -295015.7 | -36.85751 | -127057.6 | 0
Au-U | GGA | https://mpds.io/entry/C979787 | BAPDDW | -51870.29 | -6.483318 | -59663.29 | 0
Au-W | GGA | https://mpds.io/entry/C900269 | MAS390 | 47061.46 | 5.881862 | -1220.603 | 0
Au-Yb | GGA | https://mpds.io/entry/C900270 | MAS390 | -315400.2 | -39.42404 | -1898.469 | 0
Au-Zn | GGA | https://mpds.io/entry/C900271 | MAS390 | -58771.79 | -7.345804 | 6360.576 | 0
Au-Zr | GGA | https://mpds.io/entry/C900274 | MAS390 | -185132.4 | -23.13921 | -43587.38 | 0
B-Cd | GGA | https://mpds.io/entry/C900280 | MAS390 | 52694.33 | 6.586235 | 7954.477 | 0
B-Ce | GGA | https://mpds.io/entry/C900281 | MAS390 | -137541.4 | -17.19252 | -100001.9 | 0
B-Co | GGA | https://mpds.io/entry/C900282 | MAS390 | -142009.3 | -17.74935 | -57310.09 | 0
B-Cr | GGA | https://mpds.io/entry/C900283 | MAS390 | -137588.8 | -17.09426 | -43305.7 | 0
B-Cu | GGA | https://mpds.io/entry/C900284 | MAS390 | -3543.287 | -0.4091563 | -1164.825 | 0
B-Dy | GGA | https://mpds.io/entry/C900285 | MAS390 | -148545.2 | -18.56729 | -127812.2 | 0
B-Er | GGA | https://mpds.io/entry/C900286 | MAS390 | -165739.1 | -20.71713 | -139979.8 | 0
B-Fe | GGA | https://mpds.io/entry/C900288 | MAS390 | -121354 | -15.16742 | 502.0516 | 0
B-Gd | GGA | https://mpds.io/entry/C900290 | MAS390 | -149143.3 | -18.6429 | -119287.7 | 0
B-Hf | GGA | https://mpds.io/entry/C900292 | MAS390 | -241726.4 | -30.21536 | -113577.5 | 0
B-Hg | GGA | https://mpds.io/entry/C900293 | MAS390 | 51871.85 | 6.482374 | 12451.29 | 0
B-Ho | GGA | https://mpds.io/entry/C900294 | MAS390 | -142078.8 | -17.75976 | -126619.1 | 0
B-La | GGA | https://mpds.io/entry/C900295 | MAS390 | -193441.2 | -24.18004 | -149558.7 | 0
B-Lu | GGA | https://mpds.io/entry/C900296 | MAS390 | -157378.9 | -19.65923 | -128356.7 | 0
B-Mn | GGA | https://mpds.io/entry/C900298 | MAS390 | -146657.7 | -17.57547 | -11447.42 | 0
B-Mo | GGA | https://mpds.io/entry/C900299 | MAS390 | -111692.3 | -13.9186 | -57971.08 | 0
B-Nb | GGA | https://mpds.io/entry/C900301 | MAS390 | -232379.8 | -24.37892 | 61075.53 | 0
B-Nd | GGA | https://mpds.io/entry/C900302 | MAS390 | -142065.1 | -17.75748 | -115193.9 | 0
B-Ni | GGA | https://mpds.io/entry/C900303 | MAS390 | -119723.9 | -11.70754 | 55440.37 | 0
B-Os | GGA | https://mpds.io/entry/C900306 | MAS390 | -86900.18 | -9.425359 | 19673.26 | 0
B-Pd | GGA | https://mpds.io/entry/C981196 | JPEQE6 | -120329.4 | -15.04027 | 49154.02 | 0
B-Pr | GGA | https://mpds.io/entry/C900311 | MAS390 | -134371.7 | -16.79585 | -103135.5 | 0
B-Pt | GGA | https://mpds.io/entry/C900312 | MAS390 | -96387.13 | -12.04187 | 40356.6 | 0
B-Pu | GGA | https://mpds.io/entry/C900313 | MAS390 | -98386.36 | -12.26592 | -47838 | 0
B-Re | GGA | https://mpds.io/entry/C900314 | MAS390 | -125617 | -10.35618 | -55433.83 | 0
B-Rh | GGA | https://mpds.io/entry/C900315 | MAS390 | -161728.9 | -20.21198 | 52704.98 | 0
B-Ru | GGA | https://mpds.io/entry/C900316 | MAS390 | -136511.8 | -14.22775 | -60636.15 | 0
B-Sc | GGA | https://mpds.io/entry/C900319 | MAS390 | -232461.9 | -29.05773 | -157981.1 | 0
B-Sm | GGA | https://mpds.io/entry/C900322 | MAS390 | -146289.8 | -18.28604 | -113986.6 | 0
B-Ta | GGA | https://mpds.io/entry/C900325 | MAS390 | -201116.3 | -25.13938 | 66487.76 | 0
B-Tb | GGA | https://mpds.io/entry/C900326 | MAS390 | -142494.9 | -17.80122 | -109620.4 | 0
B-Th | GGA | https://mpds.io/entry/C900328 | MAS390 | -141639.5 | -17.70389 | -119282.8 | 0
B-Ti | GGA | https://mpds.io/entry/C900329 | MAS390 | -253620.6 | -31.70257 | -174999.1 | 0
B-Tm | GGA | https://mpds.io/entry/C900331 | MAS390 | -157099 | -19.63678 | -137437.1 | 0
B-U | GGA | https://mpds.io/entry/C900332 | MAS390 | -134211.8 | -16.77643 | -104934.6 | 0
B-V | GGA | https://mpds.io/entry/C900333 | MAS390 | -224147.6 | -28.00961 | 74935.62 | 0
B-W | GGA | https://mpds.io/entry/C900334 | MAS390 | -84300.06 | -10.39357 | -28045.15 | 0
B-Y | GGA | https://mpds.io/entry/C900335 | MAS390 | -149994.3 | -18.74875 | -117572.3 | 0
B-Zr | GGA | https://mpds.io/entry/C900338 | MAS390 | -212220 | -26.52744 | -132191.1 | 0
Ba-Cd | GGA | https://mpds.io/entry/C900343 | MAS390 | -103129.6 | -12.88954 | 39510.07 | 0
Ba-Cu | GGA | https://mpds.io/entry/C900345 | MAS390 | -19806.68 | -2.471359 | 7944.807 | 0
Ba-Ga | GGA | https://mpds.io/entry/C900349 | MAS390 | -109004.4 | -13.62555 | 55195.54 | 0
Ba-Ge | GGA | https://mpds.io/entry/C900350 | MAS390 | -179180.6 | -22.39749 | 20393.88 | 0
Ba-Hg | GGA | https://mpds.io/entry/C900352 | MAS390 | -167482.5 | -20.93516 | 64310.59 | 0
Ba-In | GGA | https://mpds.io/entry/C900354 | MAS390 | -133925.3 | -16.74055 | 68041.48 | 0
Ba-Li | GGA | https://mpds.io/entry/C900356 | MAS390 | 2148.477 | 0.2685336 | -2144.864 | 0
Ba-Mg | GGA | https://mpds.io/entry/C900357 | MAS390 | -14672.76 | -1.725339 | 7961.816 | 0
Ba-Na | GGA | https://mpds.io/entry/C900360 | MAS390 | -754.9621 | -0.05250336 | 2913.289 | 0
Ba-Pb | GGA | https://mpds.io/entry/C900365 | MAS390 | -185322.1 | -23.16512 | -46395.27 | 0
Ba-Si | GGA | https://mpds.io/entry/C900373 | MAS390 | -140954.2 | -17.61603 | 53444.83 | 0
Ba-Tl | GGA | https://mpds.io/entry/C900379 | MAS390 | -122070.6 | -15.25852 | 29204.7 | 0
Ba-Zn | GGA | https://mpds.io/entry/C900383 | MAS390 | -69513.83 | -8.689011 | 40276.28 | 0
Be-Co | GGA | https://mpds.io/entry/C900388 | MAS390 | -76774.25 | -9.596083 | -42754.46 | 0
Be-Cr | GGA | https://mpds.io/entry/C900387 | MAS390 | -28225.97 | -3.523291 | -40326.4 | 0
Be-Cu | GGA | https://mpds.io/entry/C900390 | MAS390 | -22198.52 | -2.774599 | -20536.15 | 0
Be-Fe | GGA | https://mpds.io/entry/C900391 | MAS390 | -57603.13 | -7.194987 | -59829.04 | 0
Be-Ga | GGA | https://mpds.io/entry/C900393 | MAS390 | 54943.94 | -6.312559 | 10367.39 | 0
Be-Hf | GGA | https://mpds.io/entry/C900396 | MAS390 | -84798.85 | -10.59986 | -44705.13 | 0
Be-Mo | GGA | https://mpds.io/entry/C900400 | MAS390 | -69854.54 | -8.730073 | -47556.92 | 0
Be-Ni | GGA | https://mpds.io/entry/C900403 | MAS390 | -135299.3 | -16.89703 | -67267.44 | 0
Be-Pu | GGA | https://mpds.io/entry/C900407 | MAS390 | -3.272688 | 4.608221 | -9752.311 | 0
Be-Ru | GGA | https://mpds.io/entry/C904289 | MTLLAF | -102030.1 | -12.71364 | -76269.26 | 0
Be-Sc | GGA | https://mpds.io/entry/C101062 | MEALET | -41793.81 | -5.223017 | -60539.1 | 0
Be-Si | GGA | https://mpds.io/entry/C900411 | MAS390 | 14351.84 | 1.775237 | 11478.01 | 0
Be-Th | GGA | https://mpds.io/entry/C900415 | MAS390 | -18064.28 | -2.25801 | -25843.74 | 0
Be-Ti | GGA | https://mpds.io/entry/C900416 | MAS390 | -49153.32 | -5.931607 | -47916.94 | 0
Be-U | GGA | https://mpds.io/entry/C900417 | MAS390 | 47681.06 | -1.162914 | 6093.847 | 0
Be-V | GGA | https://mpds.io/entry/C105025 | NIKGAV | -21401.13 | -2.67441 | -46653.17 | 0
Be-W | GGA | https://mpds.io/entry/C900419 | MAS390 | -73884.26 | -9.235532 | -20307.44 | 0
Be-Y | GGA | https://mpds.io/entry/C900420 | MAS390 | -26955.49 | -3.365231 | -41285.01 | 0
Be-Zn | GGA | https://mpds.io/entry/C900422 | MAS390 | 48552.94 | -5.29449 | -414.8394 | 0
Be-Zr | GGA | https://mpds.io/entry/C900423 | MAS390 | -88261.44 | -11.03205 | -40715.44 | 0
Bi-Ca | GGA | https://mpds.io/entry/C900425 | MAS390 | -235465.6 | -29.42372 | 56508.19 | 0
Bi-Cd | GGA | https://mpds.io/entry/C900426 | MAS390 | 1508.37 | 0.1827753 | -657.9504 | 0
Bi-Ce | GGA | https://mpds.io/entry/C900427 | MAS390 | -193773.3 | -24.22127 | -124337.3 | 0
Bi-Cr | GGA | https://mpds.io/entry/C900430 | MAS390 | 59845.46 | -2.412285 | -4446.181 | 0
Bi-Cs | GGA | https://mpds.io/entry/C900431 | MAS390 | -92662.59 | -11.57944 | 10326.46 | 0
Bi-Cu | GGA | https://mpds.io/entry/C900432 | MAS390 | 19118.56 | -2.90291 | -883.0163 | 0
Bi-Dy | GGA | https://mpds.io/entry/C980958 | JPEQE6 | -211365.1 | -26.41483 | -36157.87 | 0
Bi-Er | GGA | https://mpds.io/entry/C900434 | MAS390 | -159803.6 | -19.97521 | 50964.19 | 0
Bi-Ga | GGA | https://mpds.io/entry/C900436 | MAS390 | 24065.25 | -30.4911 | -3070.218 | 0
Bi-Gd | GGA | https://mpds.io/entry/C900437 | MAS390 | -160261.3 | -20.03072 | 17117.79 | 0
Bi-Ge | GGA | https://mpds.io/entry/C900438 | MAS390 | 15190.32 | 1.863111 | 2597.598 | 0
Bi-Hg | GGA | https://mpds.io/entry/C900440 | MAS390 | 25189.56 | -57.36258 | 1874.92 | 0
Bi-Ho | GGA | https://mpds.io/entry/C900441 | MAS390 | -165078 | -20.63441 | 48555.11 | 0
Bi-In | GGA | https://mpds.io/entry/C907702 | RJPCAR | -494.6138 | -0.05317388 | -1312.862 | 0
Bi-K | GGA | https://mpds.io/entry/C900445 | MAS390 | -115092.3 | -14.38643 | 40371 | 0
Bi-La | GGA | https://mpds.io/entry/C900446 | MAS390 | -306313 | -37.23179 | -38350.6 | 0
Bi-Li | GGA | https://mpds.io/entry/C900447 | MAS390 | -145933.1 | -18.2408 | 76846.21 | 0
Bi-Lu | GGA | https://mpds.io/entry/C900448 | MAS390 | -136248.6 | -17.03084 | 43048.94 | 0
Bi-Mg | GGA | https://mpds.io/entry/C900449 | MAS390 | -36499.43 | -4.562359 | 22625.34 | 0
Bi-Na | GGA | https://mpds.io/entry/C900452 | MAS390 | -93975.11 | -11.7466 | 52719.26 | 0
Bi-Nd | GGA | https://mpds.io/entry/C900454 | MAS390 | -244148.1 | -30.51459 | -73778.51 | 0
Bi-Ni | GGA | https://mpds.io/entry/C900455 | MAS390 | 9621.064 | 0.602688 | -8577.283 | 0
Bi-Pb | GGA | https://mpds.io/entry/C900457 | MAS390 | -16.85473 | 0.01489258 | -3528.805 | 0
Bi-Pd | GGA | https://mpds.io/entry/C900458 | MAS390 | -100585.6 | -12.57119 | 31151.07 | 0
Bi-Pr | GGA | https://mpds.io/entry/C900459 | MAS390 | -251014.4 | -31.37324 | -66603.18 | 0
Bi-Pt | GGA | https://mpds.io/entry/C900460 | MAS390 | -76559.01 | -9.568207 | -7320.323 | 0
Bi-Rb | GGA | https://mpds.io/entry/C900462 | MAS390 | -102014.4 | -12.75154 | 28882.69 | 0
Bi-Rh | GGA | https://mpds.io/entry/C902804 | JCOMAH | -35094.23 | -3.543208 | -36767.04 | 0
Bi-Sm | GGA | https://mpds.io/entry/C900470 | MAS390 | -234844.3 | -29.35553 | -82205.28 | 0
Bi-Sn | GGA | https://mpds.io/entry/C900471 | MAS390 | 2045.463 | 0.2556213 | -1452.466 | 0
Bi-Sr | GGA | https://mpds.io/entry/C900472 | MAS390 | -270406.1 | -33.80076 | 78079.97 | 0
Bi-Tb | GGA | https://mpds.io/entry/C900474 | MAS390 | -197059.4 | -24.63123 | 83360.33 | 0
Bi-Te | GGA | https://mpds.io/entry/C900475 | MAS390 | -142881 | -17.86004 | 81.73286 | 0
Bi-Th | GGA | https://mpds.io/entry/C900476 | MAS390 | -102883.6 | -12.86033 | -62332.99 | 0
Bi-Ti | GGA | https://mpds.io/entry/C109007 | JPEDAV | -19817.99 | -2.475288 | -23036.31 | 0
Bi-Tm | GGA | https://mpds.io/entry/C900479 | MAS390 | -152435.5 | -19.05181 | 48166.65 | 0
Bi-V | GGA | https://mpds.io/entry/C907770 | JAPDEJ | 52256.67 | 6.530334 | 434.6501 | 0
Bi-Y | GGA | https://mpds.io/entry/C900483 | MAS390 | -202350 | -25.29287 | 79763.69 | 0
Bi-Yb | GGA | https://mpds.io/entry/C900484 | MAS390 | -223132.3 | -27.88957 | 77066.94 | 0
Bi-Zn | GGA | https://mpds.io/entry/C900485 | MAS390 | 56976.23 | -57.92959 | -10316.95 | 0
Bi-Zr | GGA | https://mpds.io/entry/C900486 | MAS390 | -64682.13 | -8.0843 | 19232.98 | 0
C-Co | GGA | https://mpds.io/entry/C904549 | ZEMTAE | -48874.46 | -3.842428 | 32391.94 | 0
C-Fe | GGA | https://mpds.io/entry/C908341 | JPEQE6 | -98607.05 | -12.32588 | -11311.27 | 0
C-Hf | GGA | https://mpds.io/entry/C900505 | MAS390 | -281382.4 | -34.75295 | -132363.6 | 0
C-La | GGA | https://mpds.io/entry/C140057 | CCCTD6 | -183429 | -22.8003 | -116201.3 | 0
C-Mo | GGA | https://mpds.io/entry/C907093 | CCCTD6 | -58092.98 | -6.50961 | -9907.094 | 0
C-Nb | GGA | https://mpds.io/entry/C905339 | MSCTEP | -140377.7 | -17.54688 | 98223.66 | 0
C-Pu | GGA | https://mpds.io/entry/C104077 | CCCTD6 | -136147.7 | -16.85494 | -103437.7 | 0
C-Si | GGA | https://mpds.io/entry/C904595 | 13MOA8 | 31604.24 | 2.95992 | 2273.434 | 0
C-Ta | GGA | https://mpds.io/entry/C101107 | JALCEU | -188793 | -9.862809 | 77408.78 | 0
C-Ti | GGA | https://mpds.io/entry/C908000 | RJICAQ | -320367.7 | -40.04077 | 80153.2 | 0
C-V | GGA | https://mpds.io/entry/C102079 | JALCEU | -197344.2 | -24.66733 | 145142.9 | 0
C-W | GGA | https://mpds.io/entry/C905335 | MSCTEP | -71478.74 | -5.129652 | 38620.02 | 0
C-Zr | GGA | https://mpds.io/entry/C981142 | JPEQE6 | -263018.4 | -32.87568 | -173425.4 | 0
Ca-Cd | GGA | https://mpds.io/entry/C900532 | MAS390 | -105015.1 | -13.12589 | 19685.67 | 0
Ca-Cu | GGA | https://mpds.io/entry/C900536 | MAS390 | -49533.98 | -5.993823 | 14285.96 | 0
Ca-Ga | GGA | https://mpds.io/entry/C903839 | JCOMAH | -133808.1 | -16.72475 | 32796.33 | 0
Ca-Ge | GGA | https://mpds.io/entry/C900542 | MAS390 | -195142.9 | -24.37324 | 6626.818 | 0
Ca-Hg | GGA | https://mpds.io/entry/C900544 | MAS390 | -163269.2 | -20.4083 | 14153.41 | 0
Ca-In | GGA | https://mpds.io/entry/C900545 | MAS390 | -139552.6 | -17.44248 | 15005.92 | 0
Ca-La | GGA | https://mpds.io/entry/C900546 | MAS390 | 68974.25 | -43.2884 | 7260.183 | 0
Ca-Li | GGA | https://mpds.io/entry/C900547 | MAS390 | 816.8046 | 0.08768431 | -1790.864 | 0
Ca-Mg | GGA | https://mpds.io/entry/C900549 | MAS390 | -19988.01 | -2.49842 | 7281.665 | 0
Ca-Na | GGA | https://mpds.io/entry/C900553 | MAS390 | 26597.51 | -5.117849 | -10759.34 | 0
Ca-Ni | GGA | https://mpds.io/entry/C900555 | MAS390 | -43690.49 | -5.341834 | 30785.45 | 0
Ca-Pb | GGA | https://mpds.io/entry/C900557 | MAS390 | -160621.7 | -20.07657 | -82035.52 | 0
Ca-Pd | GGA | https://mpds.io/entry/C900558 | MAS390 | -251677.2 | -31.45888 | 55297.85 | 0
Ca-Sb | GGA | https://mpds.io/entry/C900562 | MAS390 | -331927.2 | -41.49089 | -95654.22 | 0
Ca-Si | GGA | https://mpds.io/entry/C900564 | MAS390 | -156718.4 | -19.58727 | 25127.89 | 0
Ca-Sn | GGA | https://mpds.io/entry/C900565 | MAS390 | -199773.3 | -24.97162 | -71897.57 | 0
Ca-Tl | GGA | https://mpds.io/entry/C900569 | MAS390 | -128414 | -16.05175 | -44781.4 | 0
Ca-Y | GGA | https://mpds.io/entry/C103129 | 25CZAG | 45757.4 | -6.698413 | 5772.858 | 0
Ca-Zn | GGA | https://mpds.io/entry/C900574 | MAS390 | -88810.91 | -11.10074 | 40872.97 | 0
Cd-Ce | GGA | https://mpds.io/entry/C1201677 | JPEQE6 | -47671.31 | -5.958752 | -43120.42 | 0
Cd-Cr | GGA | https://mpds.io/entry/C979915 | JPEQE6 | 670.1583 | 0.06785515 | -1861.876 | 0
Cd-Cu | GGA | https://mpds.io/entry/C900577 | MAS390 | 5145.758 | 0.616452 | 4305.771 | 0
Cd-Eu | GGA | https://mpds.io/entry/C900578 | MAS390 | -100392.8 | -12.43633 | -40071.97 | 0
Cd-Ga | GGA | https://mpds.io/entry/C900580 | MAS390 | 31602.19 | -37.23322 | 692.1547 | 0
Cd-Gd | GGA | https://mpds.io/entry/C900581 | MAS390 | -82104.98 | -10.26307 | -42224.97 | 0
Cd-Ge | GGA | https://mpds.io/entry/C900582 | MAS390 | 12060.58 | -1.843451 | 435.0074 | 0
Cd-Hg | GGA | https://mpds.io/entry/C1600290 | JPEQE6 | 3118.227 | -0.1102991 | -119.1696 | 0
Cd-In | GGA | https://mpds.io/entry/C900584 | MAS390 | 4826.575 | 0.1900259 | 755.7271 | 0
Cd-La | GGA | https://mpds.io/entry/C900586 | MAS390 | -86060.67 | -10.75576 | -65412 | 0
Cd-Li | GGA | https://mpds.io/entry/C900587 | MAS390 | -65388.64 | -8.17213 | 16759.17 | 0
Cd-Ni | GGA | https://mpds.io/entry/C900593 | MAS390 | 2203.936 | 0.2198128 | -5486.157 | 0
Cd-Pb | GGA | https://mpds.io/entry/C900597 | MAS390 | 20273.63 | -18.02206 | 925.5552 | 0
Cd-Pu | GGA | https://mpds.io/entry/C900602 | MAS390 | 27105.01 | 0.005947724 | -6759.2 | 0
Cd-Sb | GGA | https://mpds.io/entry/C900605 | MAS390 | -36114.79 | -4.514152 | -16967.47 | 0
Cd-Sc | GGA | https://mpds.io/entry/C1201613 | JPEQE6 | -59224.51 | -7.401822 | -31300.49 | 0
Cd-Si | GGA | https://mpds.io/entry/C900607 | MAS390 | -393.9663 | -0.04657005 | 867.3107 | 0
Cd-Sm | GGA | https://mpds.io/entry/C900608 | MAS390 | -82994.63 | -10.3713 | -55578.47 | 0
Cd-Sn | GGA | https://mpds.io/entry/C900609 | MAS390 | 5671.903 | 0.7053198 | 671.1373 | 0
Cd-Sr | GGA | https://mpds.io/entry/C900611 | MAS390 | -100598.1 | -12.57418 | -35039.47 | 0
Cd-Te | GGA | https://mpds.io/entry/C900612 | MAS390 | -169473.5 | -21.17186 | 106518.9 | 0
Cd-Th | GGA | https://mpds.io/entry/C900613 | MAS390 | -26691.58 | -2.650557 | -30697.58 | 0
Cd-Ti | GGA | https://mpds.io/entry/C108054 | CCCTD6 | 33501.98 | -2.255785 | -259.2355 | 0
Cd-Tl | GGA | https://mpds.io/entry/C900615 | MAS390 | 8620.033 | 0.6888454 | 1511.388 | 0
Cd-Yb | GGA | https://mpds.io/entry/C900620 | MAS390 | -115725.3 | -14.46566 | -27135.8 | 0
Cd-Zn | GGA | https://mpds.io/entry/C900621 | MAS390 | 8108.228 | 0.98833 | -857.4708 | 0
Ce-Co | GGA | https://mpds.io/entry/C900624 | MAS390 | -75831.26 | -9.471052 | 36366.52 | 0
Ce-Cr | GGA | https://mpds.io/entry/C905074 | RMLYAQ | 36853.5 | -1.048905 | -9489.007 | 0
Ce-Cu | GGA | https://mpds.io/entry/C900626 | MAS390 | -50619.1 | -5.365269 | 27737.71 | 0
Ce-Fe | GGA | https://mpds.io/entry/C900629 | MAS390 | -21602.15 | 9.662315 | 10841.25 | 0
Ce-Ga | GGA | https://mpds.io/entry/C900631 | MAS390 | -125129.9 | -10.34322 | 56757.02 | 0
Ce-Ge | GGA | https://mpds.io/entry/C900633 | MAS390 | -197044.6 | -24.62982 | 39978.34 | 0
Ce-Hf | GGA | https://mpds.io/entry/C900635 | MAS390 | 45176.6 | 5.646296 | 246.24 | 0
Ce-Hg | GGA | https://mpds.io/entry/C100087 | JPEQE6 | -83213.16 | -10.40091 | 43392.99 | 0
Ce-In | GGA | https://mpds.io/entry/C900638 | MAS390 | -89507.08 | -11.1882 | 49085.94 | 0
Ce-Ir | GGA | https://mpds.io/entry/C900639 | MAS390 | -275509.1 | -34.43787 | 72141.47 | 0
Ce-Mg | GGA | https://mpds.io/entry/C900643 | MAS390 | 16336.83 | 1.457525 | 3303.608 | 0
Ce-Mn | GGA | https://mpds.io/entry/C108062 | CCCTD6 | 12463.85 | 1.521096 | -2877.846 | 0
Ce-Mo | GGA | https://mpds.io/entry/C900645 | MAS390 | 115213.4 | -14.00307 | -36847.13 | 0
Ce-Ni | GGA | https://mpds.io/entry/C900649 | MAS390 | -132733 | -16.59162 | 86831.91 | 0
Ce-Pt | GGA | https://mpds.io/entry/C900655 | MAS390 | -361039.9 | -45.12965 | 161384.3 | 0
Ce-Rh | GGA | https://mpds.io/entry/C900657 | MAS390 | -265958.7 | -33.23758 | 87656.76 | 0
Ce-Ru | GGA | https://mpds.io/entry/C900658 | MAS390 | -130869.9 | -16.35195 | -54231.22 | 0
Ce-Sb | GGA | https://mpds.io/entry/C900660 | MAS390 | -334216.4 | -41.77699 | -8898.66 | 0
Ce-Si | GGA | https://mpds.io/entry/C900663 | MAS390 | -187708.3 | -23.43082 | 44108.94 | 0
Ce-Sn | GGA | https://mpds.io/entry/C2002056 | JPEQE6 | -159690.3 | -19.95663 | 34182.11 | 0
Ce-Ti | GGA | https://mpds.io/entry/C900671 | MAS390 | 33577.79 | 3.695099 | -2.611359 | 0
Ce-Tl | GGA | https://mpds.io/entry/C900672 | MAS390 | -50057.25 | -6.240628 | 25385.06 | 0
Ce-Zn | GGA | https://mpds.io/entry/C900678 | MAS390 | -86664.69 | -10.82267 | 62158.72 | 0
Co-Dy | GGA | https://mpds.io/entry/C900709 | MAS390 | -93824.24 | 12.96986 | 6776.565 | 0
Co-Er | GGA | https://mpds.io/entry/C900710 | MAS390 | -94904.07 | -1.154046 | 17647.61 | 0
Co-Ga | GGA | https://mpds.io/entry/C900712 | MAS390 | -34642.17 | -4.32972 | 38363.36 | 0
Co-Gd | GGA | https://mpds.io/entry/C900713 | MAS390 | -35829.26 | -3.514555 | 30050.87 | 0
Co-Ge | GGA | https://mpds.io/entry/C900714 | MAS390 | -52292.39 | -6.53612 | 57711.64 | 0
Co-Hf | GGA | https://mpds.io/entry/C900716 | MAS390 | -122499.8 | -15.29848 | 3016.887 | 0
Co-Ho | GGA | https://mpds.io/entry/C900717 | MAS390 | -103670.7 | 11.42166 | 15341.6 | 0
Co-In | GGA | https://mpds.io/entry/C900718 | MAS390 | 32266.81 | 1.963997 | -15.97031 | 0
Co-La | GGA | https://mpds.io/entry/C900720 | MAS390 | -37962.26 | -4.744145 | 26162.29 | 0
Co-Lu | GGA | https://mpds.io/entry/C900722 | MAS390 | -118693.9 | -4.14988 | 36324.05 | 0
Co-Mg | GGA | https://mpds.io/entry/C900723 | MAS390 | 29489.01 | -12.80895 | 12562.84 | 0
Co-Mn | GGA | https://mpds.io/entry/C900724 | MAS390 | 15951 | 1.969946 | 10552.4 | 0
Co-Mo | GGA | https://mpds.io/entry/C900725 | MAS390 | -17295.09 | 2.295461 | -3869.09 | 0
Co-Nb | GGA | https://mpds.io/entry/C900726 | MAS390 | -53394.39 | -6.120612 | -21470.07 | 0
Co-Nd | GGA | https://mpds.io/entry/C900727 | MAS390 | -24875.67 | -3.097292 | 8171.368 | 0
Co-Pr | GGA | https://mpds.io/entry/C900734 | MAS390 | -20966.05 | 1.828573 | 7197.877 | 0
Co-Pu | GGA | https://mpds.io/entry/C900736 | MAS390 | -54380.05 | 9.563143 | -19741.73 | 0
Co-Sb | GGA | https://mpds.io/entry/C900741 | MAS390 | -65335.67 | -8.139702 | 53394.55 | 0
Co-Sc | GGA | https://mpds.io/entry/C900742 | MAS390 | -114881 | -14.35871 | 5426.759 | 0
Co-Si | GGA | https://mpds.io/entry/C900744 | MAS390 | -185319.2 | -23.15375 | 73561.29 | 0
Co-Sm | GGA | https://mpds.io/entry/C900745 | MAS390 | -36794.77 | -4.599335 | 21537.94 | 0
Co-Sn | GGA | https://mpds.io/entry/C900746 | MAS390 | 17127.24 | -5.141698 | -11961.67 | 0
Co-Ta | GGA | https://mpds.io/entry/C900747 | MAS390 | -89885.66 | -11.23571 | -16465.25 | 0
Co-Tb | GGA | https://mpds.io/entry/C900748 | MAS390 | -66876.58 | -2.151608 | 14136.78 | 0
Co-Th | GGA | https://mpds.io/entry/C900750 | MAS390 | -117431.5 | -14.64839 | -40130.12 | 0
Co-Ti | GGA | https://mpds.io/entry/C900751 | MAS390 | -118039.6 | -14.75494 | -19569.84 | 0
Co-U | GGA | https://mpds.io/entry/C900752 | MAS390 | -118566 | 13.54607 | 7580.703 | 0
Co-V | GGA | https://mpds.io/entry/C2002180 | JPEQE6 | -65652.19 | -8.086222 | 22936.76 | 0
Co-Y | GGA | https://mpds.io/entry/C900755 | MAS390 | -63141.77 | -7.864572 | 9023.324 | 0
Co-Zn | GGA | https://mpds.io/entry/C900757 | MAS390 | -681.8411 | -0.06629843 | 22257.2 | 0
Co-Zr | GGA | https://mpds.io/entry/C900758 | MAS390 | -106875.9 | -8.970565 | 19755.98 | 0
Cr-Cu | GGA | https://mpds.io/entry/C108073 | JMTSAS | 34581.94 | 4.318341 | 2550.057 | 0
Cr-Dy | GGA | https://mpds.io/entry/C981215 | JPEQE6 | 46173.45 | 1.950963 | -13.42252 | 0
Cr-Er | GGA | https://mpds.io/entry/C981217 | JPEQE6 | 109791.3 | -37.32279 | 6100.406 | 0
Cr-Eu | GGA | https://mpds.io/entry/C907707 | RJPCAR | 37360.15 | -1.352341 | 12629.52 | 0
Cr-Gd | GGA | https://mpds.io/entry/C981213 | JPEQE6 | 47312.24 | 5.913864 | 641.9721 | 0
Cr-Ge | GGA | https://mpds.io/entry/C900768 | MAS390 | -33014.25 | -3.510801 | 41365.97 | 0
Cr-Hf | GGA | https://mpds.io/entry/C900770 | MAS390 | -6513.35 | -0.8136307 | 10535.59 | 0
Cr-Ho | GGA | https://mpds.io/entry/C981216 | JPEQE6 | 43594.72 | 4.828584 | 90.89706 | 0
Cr-La | GGA | https://mpds.io/entry/C981176 | JPEQE6 | 73539.48 | 9.186701 | 110.2064 | 0
Cr-Lu | GGA | https://mpds.io/entry/C900777 | MAS390 | 18896.22 | 1.638098 | 15566.27 | 0
Cr-Mn | GGA | https://mpds.io/entry/C900778 | MAS390 | 62123.88 | -16.69501 | 14490.79 | 0
Cr-Nb | GGA | https://mpds.io/entry/C900782 | MAS390 | 25413.87 | -4.569394 | 19582.33 | 0
Cr-Nd | GGA | https://mpds.io/entry/C981209 | JPEQE6 | 55376.21 | 6.921922 | -294.557 | 0
Cr-Pb | GGA | https://mpds.io/entry/C900789 | MAS390 | 74001.76 | -9.057231 | -1579.224 | 0
Cr-Pr | GGA | https://mpds.io/entry/C981208 | JPEQE6 | 55477.64 | 6.934705 | -176.6418 | 0
Cr-Pu | GGA | https://mpds.io/entry/C900793 | MAS390 | 66148.32 | -25.58963 | 14832.25 | 0
Cr-Sb | GGA | https://mpds.io/entry/C900800 | MAS390 | 6843.275 | 0.8030228 | -2679.591 | 0
Cr-Sc | GGA | https://mpds.io/entry/C900801 | MAS390 | 11644.93 | 1.044438 | 18891.4 | 0
Cr-Si | GGA | https://mpds.io/entry/C900804 | MAS390 | -103193.9 | -12.89885 | -1388.587 | 0
Cr-Sm | GGA | https://mpds.io/entry/C981211 | JPEQE6 | 47284.74 | 5.910395 | -123.4546 | 0
Cr-Sn | GGA | https://mpds.io/entry/C900806 | MAS390 | 22700.54 | 2.354484 | -764.2017 | 0
Cr-Ta | GGA | https://mpds.io/entry/C900807 | MAS390 | -3888.541 | -0.4787084 | -12493.66 | 0
Cr-Tb | GGA | https://mpds.io/entry/C981214 | JPEQE6 | 46092.21 | 2.04198 | -199.4259 | 0
Cr-Th | GGA | https://mpds.io/entry/C900811 | MAS390 | 18944.3 | 2.360367 | 11502.41 | 0
Cr-Tm | GGA | https://mpds.io/entry/C981218 | JPEQE6 | 105219.3 | -35.08926 | 6905.762 | 0
Cr-U | GGA | https://mpds.io/entry/C900814 | MAS390 | 9159.097 | 1.139885 | 5569.752 | 0
Cr-Y | GGA | https://mpds.io/entry/C900818 | MAS390 | 23727.34 | 2.544747 | 14417.51 | 0
Cr-Zn | GGA | https://mpds.io/entry/C100117 | JPEDAV | 32826.68 | 3.580046 | 8571.726 | 0
Cr-Zr | GGA | https://mpds.io/entry/C900821 | MAS390 | 35862.75 | -5.579017 | 14078.27 | 0
Cs-Ga | GGA | https://mpds.io/entry/C903575 | RMLYAQ | -466.383 | -0.04809936 | 14823.05 | 0
Cs-Hg | GGA | https://mpds.io/entry/C900827 | MAS390 | -76211.39 | -9.526343 | 40894.65 | 0
Cs-In | GGA | https://mpds.io/entry/C900829 | MAS390 | -14406.57 | -1.477006 | 23646.17 | 0
Cs-Na | GGA | https://mpds.io/entry/C900834 | MAS390 | 4590.163 | 0.5006909 | -1874.98 | 0
Cs-Sb | GGA | https://mpds.io/entry/C900841 | MAS390 | -171165.5 | -21.37879 | 64663.4 | 0
Cu-Dy | GGA | https://mpds.io/entry/C900848 | MAS390 | -81518.24 | -9.695411 | -44370.9 | 0
Cu-Er | GGA | https://mpds.io/entry/C900849 | MAS390 | -86843.55 | -10.84993 | -44808.82 | 0
Cu-Eu | GGA | https://mpds.io/entry/C900850 | MAS390 | -52145.14 | -6.517945 | -14137.48 | 0
Cu-Fe | GGA | https://mpds.io/entry/C900851 | MAS390 | 42137.95 | -3.940065 | -45.09913 | 0
Cu-Ga | GGA | https://mpds.io/entry/C900852 | MAS390 | -13064.81 | -1.328779 | -5039.316 | 0
Cu-Gd | GGA | https://mpds.io/entry/C900853 | MAS390 | -74771.15 | -9.29219 | -38490.14 | 0
Cu-Ge | GGA | https://mpds.io/entry/C900854 | MAS390 | -5669.092 | -0.3517285 | -3099.773 | 0
Cu-Hf | GGA | https://mpds.io/entry/C900856 | MAS390 | -74094.04 | -0.7583182 | -7871.032 | 0
Cu-Hg | GGA | https://mpds.io/entry/C900857 | MAS390 | 15592.03 | 1.906423 | -5162.214 | 0
Cu-Ho | GGA | https://mpds.io/entry/C900858 | MAS390 | -85786.13 | -10.71965 | -43155.21 | 0
Cu-In | GGA | https://mpds.io/entry/C900859 | MAS390 | 7558.732 | 0.9276556 | -4489.204 | 0
Cu-Ir | GGA | https://mpds.io/entry/C900860 | MAS390 | 20778.4 | 2.589325 | 1056.442 | 0
Cu-La | GGA | https://mpds.io/entry/C900861 | MAS390 | -61746.34 | -7.713257 | -37360.83 | 0
Cu-Li | GGA | https://mpds.io/entry/C900862 | MAS390 | 15768.87 | -0.4291745 | -6429.465 | 0
Cu-Lu | GGA | https://mpds.io/entry/C900863 | MAS390 | -94913.95 | -9.272132 | -43254.37 | 0
Cu-Mg | GGA | https://mpds.io/entry/C900864 | MAS390 | -39755.41 | -4.968981 | -12462.81 | 0
Cu-Nd | GGA | https://mpds.io/entry/C900870 | MAS390 | -60614.62 | -7.575749 | -34554.26 | 0
Cu-Os | GGA | https://mpds.io/entry/C900874 | MAS390 | 31359.55 | 3.908859 | 14522.56 | 0
Cu-Pb | GGA | https://mpds.io/entry/C900876 | MAS390 | 48089 | -19.13814 | 3753.374 | 0
Cu-Pr | GGA | https://mpds.io/entry/C900879 | MAS390 | -54463.75 | -6.807836 | -35633.53 | 0
Cu-Pu | GGA | https://mpds.io/entry/C900881 | MAS390 | 12645.79 | 1.561717 | -3916.094 | 0
Cu-Ru | GGA | https://mpds.io/entry/C900884 | MAS390 | 20949.18 | 2.618293 | 9874.968 | 0
Cu-Sb | GGA | https://mpds.io/entry/C900886 | MAS390 | -7993.165 | -0.6894506 | -10169.66 | 0
Cu-Sc | GGA | https://mpds.io/entry/C900887 | MAS390 | -85487.36 | -8.587238 | -39024.74 | 0
Cu-Si | GGA | https://mpds.io/entry/C900889 | MAS390 | -25841.02 | -3.228338 | -17153.77 | 0
Cu-Sm | GGA | https://mpds.io/entry/C900890 | MAS390 | -70097.04 | -8.762109 | -44220.99 | 0
Cu-Sn | GGA | https://mpds.io/entry/C900891 | MAS390 | 6875.146 | 0.8492644 | -1240.959 | 0
Cu-Sr | GGA | https://mpds.io/entry/C900892 | MAS390 | -27246.59 | -3.364849 | 3307.344 | 0
Cu-Ta | GGA | https://mpds.io/entry/C900893 | MAS390 | 68098.83 | -17.025 | 21088.87 | 0
Cu-Tb | GGA | https://mpds.io/entry/C900894 | MAS390 | -80859.73 | -9.893621 | -43026.08 | 0
Cu-Te | GGA | https://mpds.io/entry/C101113 | NMATEI | -89403.34 | -11.17317 | 75814.73 | 0
Cu-Th | GGA | https://mpds.io/entry/C900897 | MAS390 | -58276.1 | -7.276539 | -28978.06 | 0
Cu-Ti | GGA | https://mpds.io/entry/C1600338 | JPEQE6 | -34093.87 | -4.259745 | -2272.874 | 0
Cu-Tl | GGA | https://mpds.io/entry/C900900 | MAS390 | 25499.65 | 3.187196 | 49.89511 | 0
Cu-Tm | GGA | https://mpds.io/entry/C900901 | MAS390 | -90724.05 | -11.16968 | -49940.23 | 0
Cu-V | GGA | https://mpds.io/entry/C900903 | MAS390 | 102724 | -23.64145 | 350.7814 | 0
Cu-Y | GGA | https://mpds.io/entry/C900906 | MAS390 | -97872.35 | 2.36254 | -47350.34 | 0
Cu-Yb | GGA | https://mpds.io/entry/C900907 | MAS390 | -97945.3 | -12.24262 | -48200.06 | 0
Cu-Zn | GGA | https://mpds.io/entry/C900908 | MAS390 | -6303.246 | -0.7611898 | 22370.42 | 0
Cu-Zr | GGA | https://mpds.io/entry/C980977 | JPEQE6 | -58608.45 | -7.322373 | -11680.95 | 0
Dy-Fe | GGA | https://mpds.io/entry/C900913 | MAS390 | -28537.95 | 16.69162 | 6217.499 | 0
Dy-Ga | GGA | https://mpds.io/entry/C900914 | MAS390 | -158448.3 | -19.80315 | 53452.29 | 0
Dy-Ge | GGA | https://mpds.io/entry/C900916 | MAS390 | -243861.7 | -30.47673 | 74174.01 | 0
Dy-Hg | GGA | https://mpds.io/entry/C900918 | MAS390 | -137968.3 | -17.24468 | -12403.08 | 0
Dy-In | GGA | https://mpds.io/entry/C900921 | MAS390 | -131631 | -16.43951 | 63381.45 | 0
Dy-Ir | GGA | https://mpds.io/entry/C900922 | MAS390 | -288725.7 | -36.08941 | 32331.77 | 0
Dy-Mg | GGA | https://mpds.io/entry/C900925 | MAS390 | -8561.116 | -0.8515514 | 24562.78 | 0
Dy-Mn | GGA | https://mpds.io/entry/C900926 | MAS390 | 14661.31 | 1.235797 | -7651.511 | 0
Dy-Ni | GGA | https://mpds.io/entry/C900929 | MAS390 | -161666.8 | -10.19643 | 74038.77 | 0
Dy-Pb | GGA | https://mpds.io/entry/C900930 | MAS390 | -136957.3 | -17.11905 | -80101.8 | 0
Dy-Pd | GGA | https://mpds.io/entry/C900931 | MAS390 | -318179.5 | -39.77111 | 196796.4 | 0
Dy-Pt | GGA | https://mpds.io/entry/C900934 | MAS390 | -418950.5 | -52.36394 | 138160.4 | 0
Dy-Rh | GGA | https://mpds.io/entry/C900936 | MAS390 | -279744.3 | -34.96418 | 73015.16 | 0
Dy-Ru | GGA | https://mpds.io/entry/C900937 | MAS390 | -131683.8 | -16.46044 | -58634.34 | 0
Dy-Sb | GGA | https://mpds.io/entry/C900939 | MAS390 | -327298.4 | -40.89502 | 58253.88 | 0
Dy-Sn | GGA | https://mpds.io/entry/C900941 | MAS390 | -225290.6 | -28.05725 | -85515.75 | 0
Dy-Ti | GGA | https://mpds.io/entry/C900946 | MAS390 | 63436.32 | -15.55025 | -2164.2 | 0
Dy-Tl | GGA | https://mpds.io/entry/C900947 | MAS390 | -76615.23 | -9.574806 | -4327.812 | 0
Dy-Zr | GGA | https://mpds.io/entry/C900954 | MAS390 | 24898.22 | 3.108947 | 972.4854 | 0
Er-Fe | GGA | https://mpds.io/entry/C900955 | MAS390 | -23322.68 | -1.650098 | -4126.388 | 0
Er-Ga | GGA | https://mpds.io/entry/C902940 | JCOMAH | -156355.5 | -19.54295 | 43972.69 | 0
Er-Ge | GGA | https://mpds.io/entry/C900959 | MAS390 | -247998.2 | -25.23171 | 61889.07 | 0
Er-Hf | GGA | https://mpds.io/entry/C900961 | MAS390 | 20029.51 | 2.456726 | -8605.214 | 0
Er-In | GGA | https://mpds.io/entry/C900966 | MAS390 | -120928.4 | -15.10407 | 33683.44 | 0
Er-Ir | GGA | https://mpds.io/entry/C900967 | MAS390 | -306493.8 | -38.31083 | -9453.941 | 0
Er-Li | GGA | https://mpds.io/entry/C108097 | JPEDAV | 1617.236 | 0.1714132 | 4522.548 | 0
Er-Mg | GGA | https://mpds.io/entry/C900970 | MAS390 | -7843.484 | -0.7662369 | 17940.14 | 0
Er-Mn | GGA | https://mpds.io/entry/C900971 | MAS390 | -776.9898 | -0.07703943 | -20357.1 | 0
Er-Mo | GGA | https://mpds.io/entry/C900972 | MAS390 | 129651.5 | -31.75419 | -45892.62 | 0
Er-Ni | GGA | https://mpds.io/entry/C900974 | MAS390 | -172812.4 | -21.60014 | 51377.31 | 0
Er-Pd | GGA | https://mpds.io/entry/C900976 | MAS390 | -331505.5 | -41.40776 | 182491.9 | 0
Er-Pt | GGA | https://mpds.io/entry/C900979 | MAS390 | -443328.7 | -55.41179 | 110283.9 | 0
Er-Pu | GGA | https://mpds.io/entry/C900980 | MAS390 | 45227.84 | -17.00599 | 8238.997 | 0
Er-Re | GGA | https://mpds.io/entry/C900981 | MAS390 | -37153.31 | -4.040512 | 39977.04 | 0
Er-Rh | GGA | https://mpds.io/entry/C900982 | MAS390 | -320363.1 | -40.04509 | -14206.47 | 0
Er-Sb | GGA | https://mpds.io/entry/C981089 | JPEQE6 | -318846.8 | -39.85257 | -27190.61 | 0
Er-Si | GGA | https://mpds.io/entry/C1600437 | JPEQE6 | -223028.7 | -27.87856 | 85123.33 | 0
Er-Sn | GGA | https://mpds.io/entry/C150051 | CCCTD6 | -185903.2 | -23.21434 | -41132.72 | 0
Er-Ti | GGA | https://mpds.io/entry/C900993 | MAS390 | 35044.76 | -0.06923818 | -3595.673 | 0
Er-Tl | GGA | https://mpds.io/entry/C900994 | MAS390 | -71466.19 | -8.930884 | -14296.08 | 0
Er-V | GGA | https://mpds.io/entry/C120141 | JALCEU | 62074.31 | 6.750807 | -21639.22 | 0
Er-Zn | GGA | https://mpds.io/entry/C901000 | MAS390 | -106156.7 | -13.25541 | 58451.01 | 0
Er-Zr | GGA | https://mpds.io/entry/C901002 | MAS390 | 21831.7 | 1.168363 | -18208.38 | 0
Eu-Ga | GGA | https://mpds.io/entry/C901004 | MAS390 | -138448.2 | -17.28035 | 55519.85 | 0
Eu-Ge | GGA | https://mpds.io/entry/C901005 | MAS390 | -224435 | -28.04655 | 84544.61 | 0
Eu-In | GGA | https://mpds.io/entry/C901007 | MAS390 | -143713.1 | -17.96387 | 54432.21 | 0
Eu-La | GGA | https://mpds.io/entry/C901008 | MAS390 | 79530.92 | -19.79929 | -1571.277 | 0
Eu-Mg | GGA | https://mpds.io/entry/C902880 | JCOMAH | -31140.31 | 5.386291 | 9722.255 | 0
Eu-Pb | GGA | https://mpds.io/entry/C901015 | MAS390 | -151919 | -18.98772 | -15547.52 | 0
Eu-Pd | GGA | https://mpds.io/entry/C901016 | MAS390 | -254152.2 | -31.76889 | 71861.49 | 0
Eu-Rh | GGA | https://mpds.io/entry/C2002052 | JPEQE6 | -146572.4 | -18.32134 | -17611.96 | 0
Eu-Sb | GGA | https://mpds.io/entry/C109032 | JPEDAV | -340758.6 | -42.59101 | -97158.4 | 0
Eu-Sn | GGA | https://mpds.io/entry/C1201701 | JPEQE6 | -202600.8 | -25.31884 | -8159.95 | 0
Fe-Ga | GGA | https://mpds.io/entry/C901038 | MAS390 | -25074.5 | -2.490101 | 33237.23 | 0
Fe-Gd | GGA | https://mpds.io/entry/C901039 | MAS390 | 13845.09 | 1.349578 | 2726.482 | 0
Fe-Ge | GGA | https://mpds.io/entry/C901040 | MAS390 | -29239.16 | -3.630947 | 25397.69 | 0
Fe-Hf | GGA | https://mpds.io/entry/C901042 | MAS390 | -92242.03 | -11.53017 | -21788.4 | 0
Fe-Hg | GGA | https://mpds.io/entry/C901043 | MAS390 | 46.20494 | 0.003635399 | -11376.67 | 0
Fe-Ho | GGA | https://mpds.io/entry/C901044 | MAS390 | -45094.41 | 21.21007 | -14890.19 | 0
Fe-In | GGA | https://mpds.io/entry/C108101 | MTARCE | 51717.31 | 0.977802 | 5250.612 | 0
Fe-La | GGA | https://mpds.io/entry/C120142 | JPEDAV | 20036.14 | 2.502087 | 1304.648 | 0
Fe-Lu | GGA | https://mpds.io/entry/C901049 | MAS390 | -49245.22 | -6.155402 | 11246.76 | 0
Fe-Mo | GGA | https://mpds.io/entry/C901054 | MAS390 | 8929.658 | 1.082715 | -405.0996 | 0
Fe-Nb | GGA | https://mpds.io/entry/C901059 | MAS390 | -28552.33 | -3.568878 | 9712.02 | 0
Fe-Nd | GGA | https://mpds.io/entry/C901057 | MAS390 | -15103.85 | -1.764389 | -22218.96 | 0
Fe-Os | GGA | https://mpds.io/entry/C901064 | MAS390 | 5400.076 | 0.6707026 | 7949.063 | 0
Fe-Pb | GGA | https://mpds.io/entry/C108106 | THACAS | 103722.4 | 4.766216 | 7059.695 | 0
Fe-Pr | GGA | https://mpds.io/entry/C901070 | MAS390 | 14562.15 | 1.435516 | 2706.386 | 0
Fe-Pu | GGA | https://mpds.io/entry/C901072 | MAS390 | 11673.09 | 1.456512 | 12609.64 | 0
Fe-Ru | GGA | https://mpds.io/entry/C902295 | ZEMTAE | 47391.45 | -9.815744 | -6410.627 | 0
Fe-Sb | GGA | https://mpds.io/entry/C901078 | MAS390 | -26245.63 | -3.27964 | 22205.6 | 0
Fe-Sc | GGA | https://mpds.io/entry/C901079 | MAS390 | -59612.69 | -7.451586 | -29654.94 | 0
Fe-Si | GGA | https://mpds.io/entry/C901081 | MAS390 | -150098.5 | -18.72104 | 36059.26 | 0
Fe-Sm | GGA | https://mpds.io/entry/C901082 | MAS390 | 14097.06 | 1.757432 | 5897.721 | 0
Fe-Sn | GGA | https://mpds.io/entry/C901083 | MAS390 | 32161.3 | 0.2024906 | 485.356 | 0
Fe-Ta | GGA | https://mpds.io/entry/C901084 | MAS390 | -55124.83 | -6.890176 | 8417.697 | 0
Fe-Tb | GGA | https://mpds.io/entry/C901085 | MAS390 | -9312.354 | 5.506872 | 3648.458 | 0
Fe-Th | GGA | https://mpds.io/entry/C901088 | MAS390 | -35084.64 | -4.279798 | 40996.56 | 0
Fe-Ti | GGA | https://mpds.io/entry/C901089 | MAS390 | -126648.1 | -15.7897 | -38619.43 | 0
Fe-Tm | GGA | https://mpds.io/entry/C901090 | MAS390 | -32339.21 | -4.041034 | 782.2525 | 0
Fe-U | GGA | https://mpds.io/entry/C901091 | MAS390 | -45481.57 | 19.62023 | -4827.073 | 0
Fe-W | GGA | https://mpds.io/entry/C904553 | ZEMTAE | 11764.28 | 0.9387754 | -20126.3 | 0
Fe-Y | GGA | https://mpds.io/entry/C901093 | MAS390 | -12187.11 | 5.030312 | -7245.104 | 0
Fe-Zn | GGA | https://mpds.io/entry/C901095 | MAS390 | 22826 | 2.147101 | 8425.512 | 0
Fe-Zr | GGA | https://mpds.io/entry/C901096 | MAS390 | -73421.17 | -9.165006 | 20495.47 | 0
Ga-Gd | GGA | https://mpds.io/entry/C901099 | MAS390 | -157216.3 | -19.65043 | -36343.43 | 0
Ga-Ge | GGA | https://mpds.io/entry/C906032 | ZNOKAQ | 11987.35 | -11.6272 | -6650.018 | 0
Ga-Hf | GGA | https://mpds.io/entry/C901101 | MAS390 | -102741.5 | -12.82446 | -2153.49 | 0
Ga-Hg | GGA | https://mpds.io/entry/C901102 | MAS390 | 15573.12 | -14.92837 | 262.0346 | 0
Ga-Ho | GGA | https://mpds.io/entry/C901103 | MAS390 | -161400.5 | -20.17138 | -50772.75 | 0
Ga-In | GGA | https://mpds.io/entry/C905672 | NRDMED | 9763.483 | -15.20653 | -960.0873 | 0
Ga-K | GGA | https://mpds.io/entry/C103342 | 29SDAO | -4741.435 | -0.5091605 | -17604.96 | 0
Ga-La | GGA | https://mpds.io/entry/C901107 | MAS390 | -158230.6 | -19.77766 | -75078.27 | 0
Ga-Li | GGA | https://mpds.io/entry/C901108 | MAS390 | -69396.63 | -8.671494 | 40857.24 | 0
Ga-Lu | GGA | https://mpds.io/entry/C901109 | MAS390 | -151232.3 | -18.9039 | -37028.6 | 0
Ga-Mg | GGA | https://mpds.io/entry/C901110 | MAS390 | -35979.83 | -4.497479 | 1893.486 | 0
Ga-Mn | GGA | https://mpds.io/entry/C908176 | WLHPAR | -20047.86 | -2.030368 | -32655.61 | 0
Ga-Mo | GGA | https://mpds.io/entry/C901112 | MAS390 | -49891.47 | -6.222411 | 15841.81 | 0
Ga-Na | GGA | https://mpds.io/entry/C901113 | MAS390 | -13776.34 | -1.719338 | -21508.43 | 0
Ga-Nb | GGA | https://mpds.io/entry/C901114 | MAS390 | -54783.54 | -6.844821 | 23820.5 | 0
Ga-Nd | GGA | https://mpds.io/entry/C901115 | MAS390 | -154104 | -19.26268 | -76635.22 | 0
Ga-Ni | GGA | https://mpds.io/entry/C901116 | MAS390 | -88447.33 | -11.05523 | 4628.095 | 0
Ga-Pb | GGA | https://mpds.io/entry/C901118 | MAS390 | 22779.68 | -6.638873 | 1430.265 | 0
Ga-Pd | GGA | https://mpds.io/entry/C901119 | MAS390 | -197266.5 | -24.65799 | 78390.31 | 0
Ga-Pr | GGA | https://mpds.io/entry/C901121 | MAS390 | -146306.2 | -18.28769 | -58948.27 | 0
Ga-Pt | GGA | https://mpds.io/entry/C901122 | MAS390 | -184380.4 | -23.04213 | -496.0739 | 0
Ga-Pu | GGA | https://mpds.io/entry/C901123 | MAS390 | -68499.58 | -8.562448 | -32899.37 | 0
Ga-Rb | GGA | https://mpds.io/entry/C903914 | CRAMED | 6852.516 | -1.743472 | -12845.79 | 0
Ga-Sb | GGA | https://mpds.io/entry/C901127 | MAS390 | -42052.49 | -5.197549 | 23308.25 | 0
Ga-Sc | GGA | https://mpds.io/entry/C901128 | MAS390 | -152934.3 | -19.10584 | -7887.118 | 0
Ga-Si | GGA | https://mpds.io/entry/C901130 | MAS390 | 10817.19 | 1.216895 | 3055.836 | 0
Ga-Sm | GGA | https://mpds.io/entry/C901131 | MAS390 | -163344.5 | -20.41705 | -73531.81 | 0
Ga-Sn | GGA | https://mpds.io/entry/C901132 | MAS390 | 3881.574 | 0.3673727 | -195.4968 | 0
Ga-Sr | GGA | https://mpds.io/entry/C904018 | BSFCAY | -111936.8 | -13.52371 | -59048.88 | 0
Ga-Tb | GGA | https://mpds.io/entry/C901134 | MAS390 | -170555.3 | -21.31867 | -65737.62 | 0
Ga-Te | GGA | https://mpds.io/entry/C901135 | MAS390 | -147891.8 | -18.48635 | 94932.88 | 0
Ga-Ti | GGA | https://mpds.io/entry/C108111 | CCCTD6 | -142854.9 | -17.85687 | -30283.37 | 0
Ga-Tl | GGA | https://mpds.io/entry/C901137 | MAS390 | 22509.48 | -7.658016 | 1507.056 | 0
Ga-Tm | GGA | https://mpds.io/entry/C901138 | MAS390 | -156330.8 | -19.54131 | -42908.45 | 0
Ga-U | GGA | https://mpds.io/entry/C901139 | MAS390 | -11418.84 | -1.137005 | -31143.21 | 0
Ga-V | GGA | https://mpds.io/entry/C901140 | MAS390 | -32712.08 | 6.103639 | 20565.09 | 0
Ga-Y | GGA | https://mpds.io/entry/C901141 | MAS390 | -167569.3 | -20.94466 | -42756.84 | 0
Ga-Yb | GGA | https://mpds.io/entry/C901142 | MAS390 | -146037.5 | -18.25371 | -91122.53 | 0
Ga-Zn | GGA | https://mpds.io/entry/C901143 | MAS390 | 4682.508 | 0.5853135 | -174.8355 | 0
Ga-Zr | GGA | https://mpds.io/entry/C901144 | MAS390 | -184639.1 | -23.07674 | -45597.06 | 0
Gd-Ge | GGA | https://mpds.io/entry/C901145 | MAS390 | -250210 | -31.27493 | 135161.2 | 0
Gd-Hg | GGA | https://mpds.io/entry/C901147 | MAS390 | -139270.1 | -17.40058 | -12002.14 | 0
Gd-In | GGA | https://mpds.io/entry/C901150 | MAS390 | -132973.9 | -16.62157 | 30376.46 | 0
Gd-Ir | GGA | https://mpds.io/entry/C901151 | MAS390 | -78721.6 | -9.840201 | 69379.34 | 0
Gd-Li | GGA | https://mpds.io/entry/C2002118 | JPEQE6 | 23569.83 | 0.5912686 | -12031.24 | 0
Gd-Mg | GGA | https://mpds.io/entry/C901154 | MAS390 | -12447.99 | -1.555953 | 26973.68 | 0
Gd-Mn | GGA | https://mpds.io/entry/C901155 | MAS390 | 18209.47 | 2.255421 | -1600.621 | 0
Gd-Mo | GGA | https://mpds.io/entry/C901156 | MAS390 | 58404.96 | 2.061943 | -24363.16 | 0
Gd-Ni | GGA | https://mpds.io/entry/C901158 | MAS390 | -199643.5 | 29.64635 | 82450.98 | 0
Gd-Pb | GGA | https://mpds.io/entry/C901159 | MAS390 | -142503 | -17.80883 | -53832.76 | 0
Gd-Pd | GGA | https://mpds.io/entry/C901160 | MAS390 | -308777.8 | -37.96538 | 187341.6 | 0
Gd-Pt | GGA | https://mpds.io/entry/C901163 | MAS390 | -389279 | -48.65631 | 114182.5 | 0
Gd-Rh | GGA | https://mpds.io/entry/C901166 | MAS390 | -265635.4 | -33.201 | 36882.6 | 0
Gd-Ru | GGA | https://mpds.io/entry/C901167 | MAS390 | -78836.63 | -9.854011 | 38296.9 | 0
Gd-Sb | GGA | https://mpds.io/entry/C901169 | MAS390 | -362165.7 | -45.26363 | -43734.27 | 0
Gd-Si | GGA | https://mpds.io/entry/C901172 | MAS390 | -187204.9 | -23.39504 | 27486.42 | 0
Gd-Sn | GGA | https://mpds.io/entry/C901174 | MAS390 | -163214 | -20.4011 | 101739.5 | 0
Gd-Ti | GGA | https://mpds.io/entry/C901179 | MAS390 | 27432.32 | 3.428923 | 8072.296 | 0
Gd-Tl | GGA | https://mpds.io/entry/C901180 | MAS390 | -92852.52 | -11.60628 | -26158.27 | 0
Gd-Zn | GGA | https://mpds.io/entry/C1600339 | JPEQE6 | -102743.9 | -12.83208 | 75052.4 | 0
Gd-Zr | GGA | https://mpds.io/entry/C901187 | MAS390 | 34412.24 | -6.566344 | -5911.627 | 0
Ge-Hf | GGA | https://mpds.io/entry/C901188 | MAS390 | -153243.7 | -19.15145 | 70834.71 | 0
Ge-Ho | GGA | https://mpds.io/entry/C901189 | MAS390 | -260197.2 | -17.57422 | -67779.31 | 0
Ge-In | GGA | https://mpds.io/entry/C901191 | MAS390 | 5337.136 | -2.281603 | -922.5784 | 0
Ge-La | GGA | https://mpds.io/entry/C901193 | MAS390 | -231263.2 | -28.90518 | -46875.25 | 0
Ge-Li | GGA | https://mpds.io/entry/C901194 | MAS390 | -105978.3 | -13.24654 | 70193.11 | 0
Ge-Lu | GGA | https://mpds.io/entry/C901195 | MAS390 | -221782.6 | -27.72263 | -45616.25 | 0
Ge-Mg | GGA | https://mpds.io/entry/C901196 | MAS390 | -60139.6 | -7.41146 | 15602.8 | 0
Ge-Mn | GGA | https://mpds.io/entry/C901197 | MAS390 | -29526.82 | -2.985608 | -18525.64 | 0
Ge-Mo | GGA | https://mpds.io/entry/C901199 | MAS390 | -11221.97 | -0.7115819 | 28676.53 | 0
Ge-Nb | GGA | https://mpds.io/entry/C901201 | MAS390 | -87390.56 | -10.91576 | 48679.98 | 0
Ge-Nd | GGA | https://mpds.io/entry/C901202 | MAS390 | -224159.1 | -28.01935 | -55543.18 | 0
Ge-Ni | GGA | https://mpds.io/entry/C901203 | MAS390 | -100892.7 | -12.60213 | 13259.38 | 0
Ge-Pb | GGA | https://mpds.io/entry/C901206 | MAS390 | 18712.33 | 0.6525812 | -1304.825 | 0
Ge-Pd | GGA | https://mpds.io/entry/C901207 | MAS390 | -178182.1 | -17.58802 | 88764.73 | 0
Ge-Pr | GGA | https://mpds.io/entry/C901208 | MAS390 | -228862.4 | -28.60766 | -18149.97 | 0
Ge-Pt | GGA | https://mpds.io/entry/C901209 | MAS390 | -176417.4 | -7.073749 | 8515.786 | 0
Ge-Ru | GGA | https://mpds.io/entry/C901213 | MAS390 | -85455 | -10.68187 | 12450.11 | 0
Ge-Sb | GGA | https://mpds.io/entry/C901215 | MAS390 | 3107.908 | 0.3171427 | -1988.816 | 0
Ge-Sc | GGA | https://mpds.io/entry/C901216 | MAS390 | -236650.3 | -29.57111 | 21505.53 | 0
Ge-Se | GGA | https://mpds.io/entry/C1201696 | JPEQE6 | -182784.8 | -22.81156 | 115208.6 | 0
Ge-Sm | GGA | https://mpds.io/entry/C901219 | MAS390 | -232895.3 | -29.11186 | -46284.3 | 0
Ge-Sn | GGA | https://mpds.io/entry/C901220 | MAS390 | 1530.658 | 0.1599342 | -2182.661 | 0
Ge-Sr | GGA | https://mpds.io/entry/C901222 | MAS390 | -184738.9 | -23.09106 | -129.6375 | 0
Ge-Ta | GGA | https://mpds.io/entry/C109040 | JALCEU | -22787.19 | -2.822085 | -18796.02 | 0
Ge-Tb | GGA | https://mpds.io/entry/C901223 | MAS390 | -275940.5 | -13.87042 | -76198.3 | 0
Ge-Te | GGA | https://mpds.io/entry/C1201706 | JPEQE6 | -83157.25 | -10.39426 | 54788.33 | 0
Ge-Th | GGA | https://mpds.io/entry/C901226 | MAS390 | -169447 | -21.16078 | 31412.63 | 0
Ge-Ti | GGA | https://mpds.io/entry/C901227 | MAS390 | -163611.3 | -20.45129 | 72542.47 | 0
Ge-Tl | GGA | https://mpds.io/entry/C901228 | MAS390 | 15274.55 | 1.440286 | -797.6465 | 0
Ge-Tm | GGA | https://mpds.io/entry/C901229 | MAS390 | -230259 | -28.78095 | -36709.7 | 0
Ge-V | GGA | https://mpds.io/entry/C901231 | MAS390 | -72388.65 | -8.694656 | 20804.63 | 0
Ge-W | GGA | https://mpds.io/entry/C901232 | MAS390 | 45519.01 | -9.641391 | 24451.33 | 0
Ge-Y | GGA | https://mpds.io/entry/C901233 | MAS390 | -243707.6 | -30.46289 | -22461.86 | 0
Ge-Yb | GGA | https://mpds.io/entry/C101143 | JALCEU | -197068 | -24.63154 | 3874.951 | 0
Ge-Zn | GGA | https://mpds.io/entry/C901235 | MAS390 | -1679.591 | -0.1382754 | -150.4837 | 0
Ge-Zr | GGA | https://mpds.io/entry/C901236 | MAS390 | -187917.1 | -23.47939 | 48372.18 | 0
Hf-Ir | GGA | https://mpds.io/entry/C901268 | MAS390 | -325845.6 | -40.73039 | 76316.54 | 0
Hf-Mn | GGA | https://mpds.io/entry/C901272 | MAS390 | -67885.53 | -8.485066 | -21122.02 | 0
Hf-Mo | GGA | https://mpds.io/entry/C901273 | MAS390 | -31066.4 | -3.059781 | 17057.92 | 0
Hf-Ni | GGA | https://mpds.io/entry/C903626 | RMLYAQ | -176433.8 | -22.01799 | 121542.3 | 0
Hf-Os | GGA | https://mpds.io/entry/C901279 | MAS390 | -214329.2 | -26.79053 | -20093.98 | 0
Hf-Pd | GGA | https://mpds.io/entry/C901280 | MAS390 | -275001.2 | -34.3751 | 195507.7 | 0
Hf-Pu | GGA | https://mpds.io/entry/C901282 | MAS390 | 9938.533 | 1.134507 | 937.7453 | 0
Hf-Re | GGA | https://mpds.io/entry/C901285 | MAS390 | -173482.6 | 18.45217 | 20908.28 | 0
Hf-Rh | GGA | https://mpds.io/entry/C901286 | MAS390 | -279132.2 | -34.87733 | 109332.6 | 0
Hf-Ru | GGA | https://mpds.io/entry/C901287 | MAS390 | -249622.9 | -31.2026 | 20220.75 | 0
Hf-Si | GGA | https://mpds.io/entry/C901289 | MAS390 | -218409.6 | -26.59836 | -19893.71 | 0
Hf-Sn | GGA | https://mpds.io/entry/C901290 | MAS390 | -68008.56 | -8.50107 | -24019.62 | 0
Hf-Th | GGA | https://mpds.io/entry/C901293 | MAS390 | 21020.47 | 2.573937 | 5943.278 | 0
Hf-V | GGA | https://mpds.io/entry/C901296 | MAS390 | 11790.65 | 1.457687 | -7315.989 | 0
Hf-W | GGA | https://mpds.io/entry/C901297 | MAS390 | -24433.11 | -3.035241 | 12498.86 | 0
Hf-Y | GGA | https://mpds.io/entry/C901298 | MAS390 | 43935.88 | -4.643127 | 10769.37 | 0
Hg-Ho | GGA | https://mpds.io/entry/C901301 | MAS390 | -126293.4 | -15.78395 | 41040.01 | 0
Hg-K | GGA | https://mpds.io/entry/C901304 | MAS390 | -78134.25 | -9.766731 | -40681.06 | 0
Hg-La | GGA | https://mpds.io/entry/C901305 | MAS390 | -131707 | -16.46204 | -54638.62 | 0
Hg-Li | GGA | https://mpds.io/entry/C901306 | MAS390 | -106408.3 | -13.30092 | 23835.99 | 0
Hg-Mg | GGA | https://mpds.io/entry/C901307 | MAS390 | -65231.97 | -5.899099 | -12743.13 | 0
Hg-Mn | GGA | https://mpds.io/entry/C980992 | JPEQE6 | 19707.21 | -2.437728 | -8373.263 | 0
Hg-Na | GGA | https://mpds.io/entry/C901310 | MAS390 | -75271.01 | -9.31177 | -12813.25 | 0
Hg-Nd | GGA | https://mpds.io/entry/C901312 | MAS390 | -129797.7 | -16.22273 | -45283.31 | 0
Hg-Ni | GGA | https://mpds.io/entry/C901313 | MAS390 | 34248.01 | 0.6821053 | -1520.161 | 0
Hg-Pb | GGA | https://mpds.io/entry/C907177 | TIKNAG | 9581.508 | -9.992712 | 2376.071 | 0
Hg-Pr | GGA | https://mpds.io/entry/C901318 | MAS390 | -136243.3 | -17.02547 | -52143.62 | 0
Hg-Rb | GGA | https://mpds.io/entry/C901321 | MAS390 | -79525.56 | -9.940691 | -41879.5 | 0
Hg-Sb | GGA | https://mpds.io/entry/C901326 | MAS390 | 8545.731 | 0.09103218 | 1213.993 | 0
Hg-Se | GGA | https://mpds.io/entry/C901327 | MAS390 | -103873.8 | -12.98408 | 61200.38 | 0
Hg-Sm | GGA | https://mpds.io/entry/C901328 | MAS390 | -99259.65 | -12.40045 | -73359.98 | 0
Hg-Sr | GGA | https://mpds.io/entry/C901330 | MAS390 | -158757.4 | -19.84202 | -41134.87 | 0
Hg-Tb | GGA | https://mpds.io/entry/C901331 | MAS390 | -131149.9 | -16.39335 | 8772.085 | 0
Hg-Te | GGA | https://mpds.io/entry/C901332 | MAS390 | -96996.75 | -12.11353 | 51821.09 | 0
Hg-Tl | GGA | https://mpds.io/entry/C901335 | MAS390 | -7789.812 | -0.8577593 | -9120.522 | 0
Hg-V | GGA | https://mpds.io/entry/C907768 | JAPDEJ | 39641.94 | 4.946557 | -284.1842 | 0
Hg-Y | GGA | https://mpds.io/entry/C901339 | MAS390 | -140231.8 | -17.52842 | 33442.8 | 0
Hg-Zn | GGA | https://mpds.io/entry/C901341 | MAS390 | 1934.936 | 0.203495 | -853.4169 | 0
Ho-In | GGA | https://mpds.io/entry/C901344 | MAS390 | -130378.2 | -16.2571 | 53235.52 | 0
Ho-Ir | GGA | https://mpds.io/entry/C901345 | MAS390 | -298537.5 | -37.31682 | 6168.684 | 0
Ho-Li | GGA | https://mpds.io/entry/C108126 | JPEDAV | 11469.91 | -1.893983 | 6232.662 | 0
Ho-Mg | GGA | https://mpds.io/entry/C901348 | MAS390 | -7845.734 | -0.7640358 | 22636.08 | 0
Ho-Mn | GGA | https://mpds.io/entry/C901349 | MAS390 | 2936.568 | 0.2878714 | -15843.57 | 0
Ho-Mo | GGA | https://mpds.io/entry/C901350 | MAS390 | 68693.61 | -1.37889 | -21283.57 | 0
Ho-Ni | GGA | https://mpds.io/entry/C905035 | JALCEU | -178365.3 | -10.67479 | 62301.38 | 0
Ho-Pd | GGA | https://mpds.io/entry/C901352 | MAS390 | -332036.9 | -41.5036 | 178426.4 | 0
Ho-Pt | GGA | https://mpds.io/entry/C901355 | MAS390 | -429610.1 | -53.70121 | 122992.4 | 0
Ho-Pu | GGA | https://mpds.io/entry/C901356 | MAS390 | 29463.89 | -2.895052 | 3255.003 | 0
Ho-Rh | GGA | https://mpds.io/entry/C901357 | MAS390 | -295944.9 | -36.99311 | 7780.858 | 0
Ho-Ru | GGA | https://mpds.io/entry/C901358 | MAS390 | -149139.9 | -17.2658 | -37481.36 | 0
Ho-Sb | GGA | https://mpds.io/entry/C901359 | MAS390 | -326961.7 | -40.86811 | 45106.4 | 0
Ho-Si | GGA | https://mpds.io/entry/C101148 | JALCEU | -228387.8 | -28.52932 | 94790.17 | 0
Ho-Sn | GGA | https://mpds.io/entry/C2002051 | JPEQE6 | -195180.8 | -24.39333 | -32763.2 | 0
Ho-Tl | GGA | https://mpds.io/entry/C901366 | MAS390 | -74836.49 | -9.353785 | -10006.3 | 0
Ho-V | GGA | https://mpds.io/entry/C120151 | JALCEU | 64132.91 | 7.343363 | -16145.15 | 0
Ho-Zn | GGA | https://mpds.io/entry/C901372 | MAS390 | -109022.6 | -13.62007 | 60110.76 | 0
Ho-Zr | GGA | https://mpds.io/entry/C901373 | MAS390 | 44158.22 | -5.498739 | -2170.017 | 0
In-Ir | GGA | https://mpds.io/entry/C101153 | JALCEU | -36125.34 | -4.514208 | -40355.93 | 0
In-K | GGA | https://mpds.io/entry/C901386 | MAS390 | -27007.06 | -3.375824 | -32690.2 | 0
In-La | GGA | https://mpds.io/entry/C901387 | MAS390 | -145040.4 | -18.12949 | -65353.3 | 0
In-Li | GGA | https://mpds.io/entry/C901388 | MAS390 | -74745.7 | -9.340444 | 49474.02 | 0
In-Lu | GGA | https://mpds.io/entry/C901389 | MAS390 | -114326.8 | -14.29048 | -13816.48 | 0
In-Mg | GGA | https://mpds.io/entry/C901390 | MAS390 | -21230.31 | -2.239253 | 9756.056 | 0
In-Mn | GGA | https://mpds.io/entry/C901391 | MAS390 | 26301.9 | -8.530075 | -2601.865 | 0
In-Na | GGA | https://mpds.io/entry/C901393 | MAS390 | -23502.65 | -2.936768 | 11088.48 | 0
In-Nd | GGA | https://mpds.io/entry/C901395 | MAS390 | -135389 | -16.77497 | -76482.16 | 0
In-Ni | GGA | https://mpds.io/entry/C901396 | MAS390 | -33833.84 | -4.228431 | 1247.05 | 0
In-Pd | GGA | https://mpds.io/entry/C901399 | MAS390 | -159674.7 | -19.95815 | 48613.11 | 0
In-Pr | GGA | https://mpds.io/entry/C901401 | MAS390 | -141993.2 | -17.74788 | -81814.24 | 0
In-Pt | GGA | https://mpds.io/entry/C901402 | MAS390 | -154625.6 | -19.28878 | -23438.52 | 0
In-Pu | GGA | https://mpds.io/entry/C901403 | MAS390 | -39117.9 | -4.88958 | -45243.03 | 0
In-Rb | GGA | https://mpds.io/entry/C901404 | MAS390 | -16730.69 | -1.719534 | -24241.85 | 0
In-Sb | GGA | https://mpds.io/entry/C103435 | RJICAQ | -57542.95 | -7.192206 | 30503.43 | 0
In-Sc | GGA | https://mpds.io/entry/C901407 | MAS390 | -115763.7 | -14.46985 | 2730.997 | 0
In-Si | GGA | https://mpds.io/entry/C901409 | MAS390 | 25020.46 | 3.100859 | 1715.097 | 0
In-Sm | GGA | https://mpds.io/entry/C901410 | MAS390 | -131180.5 | -16.39641 | -79708.03 | 0
In-Sr | GGA | https://mpds.io/entry/C901412 | MAS390 | -131537.9 | -16.43972 | -37420.69 | 0
In-Tb | GGA | https://mpds.io/entry/C901414 | MAS390 | -132885.1 | -16.61047 | -69698.86 | 0
In-Te | GGA | https://mpds.io/entry/C901415 | MAS390 | -159652.3 | -19.94644 | 92928.1 | 0
In-Th | GGA | https://mpds.io/entry/C903008 | JCOMAH | -75469.39 | -9.433674 | -39752.54 | 0
In-Ti | GGA | https://mpds.io/entry/C101156 | JALCEU | -3932.331 | -0.4730559 | 10994 | 0
In-Tm | GGA | https://mpds.io/entry/C901419 | MAS390 | -116117 | -14.51233 | -27746.1 | 0
In-V | GGA | https://mpds.io/entry/C904521 | MFIZAC | 97161.6 | -10.91423 | 4458.953 | 0
In-Y | GGA | https://mpds.io/entry/C901421 | MAS390 | -144940.3 | -18.11751 | -52971.24 | 0
In-Yb | GGA | https://mpds.io/entry/C901422 | MAS390 | -141202.9 | -17.63508 | -49432.78 | 0
In-Zn | GGA | https://mpds.io/entry/C901423 | MAS390 | 20726.18 | -16.20402 | -2929.69 | 0
Ir-Li | GGA | https://mpds.io/entry/C901426 | MAS390 | -131765.4 | 35.48957 | -48157.42 | 0
Ir-Lu | GGA | https://mpds.io/entry/C901427 | MAS390 | -322807.6 | -40.34714 | 35782.39 | 0
Ir-Nb | GGA | https://mpds.io/entry/C901431 | MAS390 | -208186.2 | -26.01678 | -90876.49 | 0
Ir-Nd | GGA | https://mpds.io/entry/C901432 | MAS390 | -240708.9 | -30.08774 | -15487.27 | 0
Ir-Pr | GGA | https://mpds.io/entry/C901438 | MAS390 | -226894.6 | -28.36147 | -17361.21 | 0
Ir-Sc | GGA | https://mpds.io/entry/C100204 | JPEQE6 | -335924.1 | -41.74005 | -15176.21 | 0
Ir-Sm | GGA | https://mpds.io/entry/C901444 | MAS390 | -226026.4 | -28.25265 | 55028.48 | 0
Ir-Tb | GGA | https://mpds.io/entry/C901446 | MAS390 | -285402 | -35.67296 | -21276 | 0
Ir-Ti | GGA | https://mpds.io/entry/C901450 | MAS390 | -288594.9 | -36.0453 | -80965.84 | 0
Ir-Tm | GGA | https://mpds.io/entry/C901451 | MAS390 | -319394.8 | -39.92329 | 34070.99 | 0
Ir-U | GGA | https://mpds.io/entry/C901452 | MAS390 | -197264.7 | -24.65767 | -128041.5 | 0
Ir-Y | GGA | https://mpds.io/entry/C901455 | MAS390 | -290376.6 | -36.28863 | -36518.92 | 0
Ir-Zr | GGA | https://mpds.io/entry/C901457 | MAS390 | -297404.5 | -37.14721 | -61854.66 | 0
K-Na | GGA | https://mpds.io/entry/C901461 | MAS390 | 3716.931 | 0.4583159 | 33.71197 | 0
K-Pb | GGA | https://mpds.io/entry/C901463 | MAS390 | -57448.26 | -7.180894 | 28267.2 | 0
K-Sb | GGA | https://mpds.io/entry/C901466 | MAS390 | -177611.8 | -22.20145 | -8091.743 | 0
K-Sn | GGA | https://mpds.io/entry/C2002046 | JPEQE6 | -52938.04 | -6.567898 | -15929.78 | 0
K-Tl | GGA | https://mpds.io/entry/C901471 | MAS390 | -35389.36 | -4.411342 | 10636.51 | 0
La-Li | GGA | https://mpds.io/entry/C1600442 | JPEQE6 | 13862.03 | -1.266758 | -9138.969 | 0
La-Mg | GGA | https://mpds.io/entry/C901476 | MAS390 | -19734.5 | -2.465755 | 28494.23 | 0
La-Mo | GGA | https://mpds.io/entry/C901478 | MAS390 | 79240.7 | 3.35468 | -24677.88 | 0
La-Ni | GGA | https://mpds.io/entry/C901481 | MAS390 | -122110.2 | -15.25307 | 54335.77 | 0
La-Pb | GGA | https://mpds.io/entry/C901482 | MAS390 | -177949.8 | -22.24315 | -28398.95 | 0
La-Pt | GGA | https://mpds.io/entry/C901485 | MAS390 | -380953.3 | -47.61676 | 140580.9 | 0
La-Pu | GGA | https://mpds.io/entry/C901486 | MAS390 | 41484.06 | -9.028431 | -5816.593 | 0
La-Rh | GGA | https://mpds.io/entry/C901488 | MAS390 | -259292.4 | -31.58385 | 20057.21 | 0
La-Ru | GGA | https://mpds.io/entry/C901489 | MAS390 | -108936.6 | -13.61597 | -39344.93 | 0
La-Sb | GGA | https://mpds.io/entry/C901491 | MAS390 | -395818.9 | -49.47734 | 118532.7 | 0
La-Si | GGA | https://mpds.io/entry/C101158 | JALCEU | -208951.9 | -26.11416 | 42512.32 | 0
La-Sn | GGA | https://mpds.io/entry/C901495 | MAS390 | -218044.3 | -27.25525 | 29860.08 | 0
La-Ti | GGA | https://mpds.io/entry/C905331 | MSCEAA | 29062.65 | 3.632086 | -13552.35 | 0
La-Tl | GGA | https://mpds.io/entry/C901501 | MAS390 | -114059 | -14.25709 | 37803.37 | 0
La-Zn | GGA | https://mpds.io/entry/C906318 | RSPTB6 | -101799.3 | -12.71263 | 71679.47 | 0
Li-Lu | GGA | https://mpds.io/entry/C108136 | JPEDAV | 263.2312 | 0.02791838 | -5267.871 | 0
Li-Na | GGA | https://mpds.io/entry/C901512 | MAS390 | 36206.9 | -43.91899 | 1931.377 | 0
Li-Pb | GGA | https://mpds.io/entry/C901515 | MAS390 | -94193.16 | -11.77309 | -55599.79 | 0
Li-Pd | GGA | https://mpds.io/entry/C901516 | MAS390 | -146820.1 | -18.35251 | -23106.9 | 0
Li-Rh | GGA | https://mpds.io/entry/C901520 | MAS390 | -15309.91 | 0.6526326 | -11466.03 | 0
Li-Sb | GGA | https://mpds.io/entry/C901522 | MAS390 | -188340.1 | -23.54233 | -108612.6 | 0
Li-Si | GGA | https://mpds.io/entry/C901524 | MAS390 | -94401.59 | -11.78448 | -33421.63 | 0
Li-Sn | GGA | https://mpds.io/entry/C901525 | MAS390 | -116526.5 | -14.55013 | -64149.35 | 0
Li-Sr | GGA | https://mpds.io/entry/C901526 | MAS390 | 2519.915 | 0.31498 | 4827.088 | 0
Li-Tl | GGA | https://mpds.io/entry/C901530 | MAS390 | -64557.24 | -8.068106 | -41642.17 | 0
Li-Tm | GGA | https://mpds.io/entry/C108139 | JPEDAV | 3692.901 | 0.3660056 | -6668.24 | 0
Li-Y | GGA | https://mpds.io/entry/C108140 | JPEDAV | 13021.71 | -3.227957 | -9244.663 | 0
Li-Zn | GGA | https://mpds.io/entry/C901532 | MAS390 | -57045.65 | -7.127449 | 12715.26 | 0
Lu-Mg | GGA | https://mpds.io/entry/C901535 | MAS390 | 2489.858 | 0.2794456 | 19458.35 | 0
Lu-Mn | GGA | https://mpds.io/entry/C901536 | MAS390 | -11634.13 | -1.141786 | -25441.58 | 0
Lu-Mo | GGA | https://mpds.io/entry/C901537 | MAS390 | 33963.32 | 4.243981 | -12792.75 | 0
Lu-Nb | GGA | https://mpds.io/entry/C1201644 | JPEQE6 | 55360.4 | -3.784734 | -4407.332 | 0
Lu-Pb | GGA | https://mpds.io/entry/C901539 | MAS390 | -123366.6 | -15.41894 | -19184.44 | 0
Lu-Pt | GGA | https://mpds.io/entry/C901542 | MAS390 | -452736.9 | -56.5918 | 147488.7 | 0
Lu-Pu | GGA | https://mpds.io/entry/C901543 | MAS390 | 24794.92 | -1.004072 | 7860.462 | 0
Lu-Rh | GGA | https://mpds.io/entry/C901544 | MAS390 | -313988.4 | -39.24824 | 104920.5 | 0
Lu-Ru | GGA | https://mpds.io/entry/C901545 | MAS390 | -180107.3 | -12.79813 | -39248.65 | 0
Lu-Sb | GGA | https://mpds.io/entry/C903866 | JCOMAH | -300718.5 | -37.25328 | 113702.6 | 0
Lu-Sn | GGA | https://mpds.io/entry/C150078 | CCCTD6 | -168419 | -21.05094 | -47901.63 | 0
Lu-Ta | GGA | https://mpds.io/entry/C903975 | DANKAS | 87962.14 | -6.541494 | -24341.42 | 0
Lu-Tl | GGA | https://mpds.io/entry/C901554 | MAS390 | -57358.92 | -6.877792 | -32247.47 | 0
Lu-Zn | GGA | https://mpds.io/entry/C901560 | MAS390 | -111529.1 | -13.93851 | 44023.19 | 0
Lu-Zr | GGA | https://mpds.io/entry/C901562 | MAS390 | 29850.91 | 2.581842 | -5564.161 | 0
Mg-Mn | GGA | https://mpds.io/entry/C108143 | CCCTD6 | 53870.56 | 6.733444 | -13941.34 | 0
Mg-Nd | GGA | https://mpds.io/entry/C901568 | MAS390 | -19334.47 | -2.405591 | -28098.17 | 0
Mg-Ni | GGA | https://mpds.io/entry/C901569 | MAS390 | -59530.93 | -7.44135 | 7368.592 | 0
Mg-Pb | GGA | https://mpds.io/entry/C901571 | MAS390 | -16635.14 | 14.84365 | -7837.065 | 0
Mg-Pd | GGA | https://mpds.io/entry/C901572 | MAS390 | -215888.9 | -26.98586 | 38698.54 | 0
Mg-Pr | GGA | https://mpds.io/entry/C901573 | MAS390 | -18845.68 | -2.355656 | -29661.8 | 0
Mg-Sb | GGA | https://mpds.io/entry/C901576 | MAS390 | -111017 | -13.87599 | -51071.45 | 0
Mg-Sc | GGA | https://mpds.io/entry/C901577 | MAS390 | 13960.47 | 1.352034 | -13832.7 | 0
Mg-Si | GGA | https://mpds.io/entry/C901578 | MAS390 | -45185.46 | 9.046644 | 1482.484 | 0
Mg-Sm | GGA | https://mpds.io/entry/C901579 | MAS390 | -15095.02 | -1.534274 | -28724.72 | 0
Mg-Sn | GGA | https://mpds.io/entry/C901580 | MAS390 | -36549.1 | -4.568304 | -24932.88 | 0
Mg-Sr | GGA | https://mpds.io/entry/C901581 | MAS390 | -17040.36 | 0.709355 | -10622.26 | 0
Mg-Tb | GGA | https://mpds.io/entry/C901582 | MAS390 | -9635.986 | -0.9959867 | -25311.13 | 0
Mg-Th | GGA | https://mpds.io/entry/C901583 | MAS390 | 26936.06 | 2.49504 | -14804.43 | 0
Mg-Tl | GGA | https://mpds.io/entry/C901586 | MAS390 | -7055.678 | -0.7663761 | -4664.779 | 0
Mg-Tm | GGA | https://mpds.io/entry/C901587 | MAS390 | -2049.414 | -0.1994429 | -17798.08 | 0
Mg-Y | GGA | https://mpds.io/entry/C901590 | MAS390 | -14257.55 | -1.396483 | -27337.79 | 0
Mg-Yb | GGA | https://mpds.io/entry/C901591 | MAS390 | -13414.5 | 3.11864 | -13159.47 | 0
Mg-Zn | GGA | https://mpds.io/entry/C901592 | MAS390 | -34482.03 | 0.6952883 | 7925.773 | 0
Mn-Nd | GGA | https://mpds.io/entry/C901597 | MAS390 | 16589.26 | 1.970704 | 5099.768 | 0
Mn-Pb | GGA | https://mpds.io/entry/C907672 | RJPCAR | 1719.264 | 0.1737327 | 9514.535 | 0
Mn-Pr | GGA | https://mpds.io/entry/C901603 | MAS390 | 14738.96 | 1.829102 | -4199.194 | 0
Mn-Re | GGA | https://mpds.io/entry/C908090 | RJICAQ | 57400.72 | -11.45557 | -21113.47 | 0
Mn-Sb | GGA | https://mpds.io/entry/C901611 | MAS390 | -17299.44 | -1.723632 | 13689.56 | 0
Mn-Sc | GGA | https://mpds.io/entry/C110074 | ZEMTAE | -25764.58 | -3.220572 | -2226.967 | 0
Mn-Si | GGA | https://mpds.io/entry/C901614 | MAS390 | -141858 | -17.63358 | 13750.47 | 0
Mn-Sm | GGA | https://mpds.io/entry/C901615 | MAS390 | 16851.82 | 1.692366 | 7432.664 | 0
Mn-Sn | GGA | https://mpds.io/entry/C901616 | MAS390 | 4373.484 | 0.4440638 | 8455.569 | 0
Mn-Ta | GGA | https://mpds.io/entry/C907170 | CCCTD6 | -54356.95 | -6.793116 | -43812.9 | 0
Mn-Tb | GGA | https://mpds.io/entry/C901619 | MAS390 | 15434.63 | 1.924028 | 5750.309 | 0
Mn-Te | GGA | https://mpds.io/entry/C906504 | INOMAF | -80434.87 | -10.05326 | 75861.51 | 0
Mn-Ti | GGA | https://mpds.io/entry/C901622 | MAS390 | -64218.99 | -8.027374 | -53968.98 | 0
Mn-Tm | GGA | https://mpds.io/entry/C901624 | MAS390 | 2460.811 | 0.2411614 | 16380.75 | 0
Mn-U | GGA | https://mpds.io/entry/C901625 | MAS390 | 4305.309 | 0.5368098 | 11802.18 | 0
Mn-Y | GGA | https://mpds.io/entry/C901628 | MAS390 | 17195.98 | 2.14088 | 1682.967 | 0
Mn-Zr | GGA | https://mpds.io/entry/C901631 | MAS390 | -38187.52 | -4.768399 | -7806.876 | 0
Mo-Nd | GGA | https://mpds.io/entry/C901635 | MAS390 | 80143.5 | -0.1195163 | 29995.94 | 0
Mo-Ni | GGA | https://mpds.io/entry/C901636 | MAS390 | -19050.57 | -2.380119 | 24039.96 | 0
Mo-Pr | GGA | https://mpds.io/entry/C901647 | MAS390 | 66311.92 | 3.700479 | 28031.01 | 0
Mo-Pu | GGA | https://mpds.io/entry/C901649 | MAS390 | 28461.51 | -0.7783459 | 1831.018 | 0
Mo-Sc | GGA | https://mpds.io/entry/C901657 | MAS390 | 22466.97 | 1.979333 | 5587.295 | 0
Mo-Si | GGA | https://mpds.io/entry/C901659 | MAS390 | -109396.3 | -13.64735 | 51188.41 | 0
Mo-Tb | GGA | https://mpds.io/entry/C901664 | MAS390 | 71425.99 | -0.7671953 | 28831.26 | 0
Mo-Th | GGA | https://mpds.io/entry/C901667 | MAS390 | 21932.14 | 1.907023 | 17431.14 | 0
Mo-U | GGA | https://mpds.io/entry/C901671 | MAS390 | 6858.491 | -2.565319 | 11408.4 | 0
Mo-Y | GGA | https://mpds.io/entry/C901674 | MAS390 | 49922.13 | -9.577768 | 11068.89 | 0
Mo-Zr | GGA | https://mpds.io/entry/C901677 | MAS390 | -46526.46 | 7.125682 | -53060.54 | 0
Na-Pb | GGA | https://mpds.io/entry/C901690 | MAS390 | -48819.92 | -6.10243 | -1015.464 | 0
Na-Rb | GGA | https://mpds.io/entry/C901693 | MAS390 | 5974.516 | -3.245375 | 1596.541 | 0
Na-Sb | GGA | https://mpds.io/entry/C901695 | MAS390 | -146935.2 | -18.36566 | -84906.11 | 0
Na-Si | GGA | https://mpds.io/entry/C107115 | JALCEU | -67643.06 | -8.4523 | -12321.26 | 0
Na-Sn | GGA | https://mpds.io/entry/C901697 | MAS390 | -49830.63 | -6.225291 | -12448.67 | 0
Na-Sr | GGA | https://mpds.io/entry/C901698 | MAS390 | 12480.85 | -2.9234 | 393.5706 | 0
Na-Tl | GGA | https://mpds.io/entry/C901702 | MAS390 | -30983.48 | -3.837144 | -10849.7 | 0
Na-Zn | GGA | https://mpds.io/entry/C979996 | JPEQE6 | 17232.37 | 2.13945 | -3372.544 | 0
Nb-Ni | GGA | https://mpds.io/entry/C901706 | MAS390 | -99096.84 | -12.38589 | 58429.93 | 0
Nb-Os | GGA | https://mpds.io/entry/C901708 | MAS390 | -79965.65 | -9.983496 | -47099.62 | 0
Nb-Pt | GGA | https://mpds.io/entry/C901710 | MAS390 | -212831.6 | -26.59977 | 147345.3 | 0
Nb-Pu | GGA | https://mpds.io/entry/C901711 | MAS390 | 24116.9 | 2.08231 | 10506.03 | 0
Nb-Rh | GGA | https://mpds.io/entry/C901714 | MAS390 | -173556.6 | -21.55528 | 93147.49 | 0
Nb-Ru | GGA | https://mpds.io/entry/C901715 | MAS390 | -53943.76 | -6.737901 | -35801.58 | 0
Nb-Sb | GGA | https://mpds.io/entry/C901717 | MAS390 | -97827.43 | -12.19186 | 19686.22 | 0
Nb-Sc | GGA | https://mpds.io/entry/C901718 | MAS390 | 76488.37 | -13.62207 | -1777.314 | 0
Nb-Si | GGA | https://mpds.io/entry/C901720 | MAS390 | -149659.9 | -18.6857 | -56128.84 | 0
Nb-Sn | GGA | https://mpds.io/entry/C901722 | MAS390 | 1311.519 | 0.08465554 | -33072.78 | 0
Nb-Th | GGA | https://mpds.io/entry/C901725 | MAS390 | 53667.24 | -15.40639 | 19828.77 | 0
Nb-Y | GGA | https://mpds.io/entry/C904607 | 14OQAV | 83243.89 | -10.77255 | 45602.04 | 0
Nd-Ni | GGA | https://mpds.io/entry/C901735 | MAS390 | -115916.3 | -14.47809 | 49675.85 | 0
Nd-Pd | GGA | https://mpds.io/entry/C901737 | MAS390 | -291957.5 | -36.4275 | 162545.7 | 0
Nd-Pt | GGA | https://mpds.io/entry/C901740 | MAS390 | -368271.3 | -46.03391 | 108698.8 | 0
Nd-Rh | GGA | https://mpds.io/entry/C901742 | MAS390 | -229116.6 | -28.52137 | 4740.418 | 0
Nd-Ru | GGA | https://mpds.io/entry/C979995 | JPEQE6 | -76893.62 | -9.591377 | -65281.62 | 0
Nd-Sb | GGA | https://mpds.io/entry/C901744 | MAS390 | -366058.5 | -45.75513 | -25289.18 | 0
Nd-Si | GGA | https://mpds.io/entry/C901746 | MAS390 | -203068.3 | -25.36157 | 47184.5 | 0
Nd-Sn | GGA | https://mpds.io/entry/C901748 | MAS390 | -201151.5 | -25.14292 | 15098.49 | 0
Nd-Tl | GGA | https://mpds.io/entry/C901755 | MAS390 | -98514.3 | -12.31127 | 25384.66 | 0
Nd-Zn | GGA | https://mpds.io/entry/C901762 | MAS390 | -95614.05 | -11.94245 | 73006.54 | 0
Ni-Os | GGA | https://mpds.io/entry/C901765 | MAS390 | 15014.06 | 1.295388 | -26207.5 | 0
Ni-Pb | GGA | https://mpds.io/entry/C901767 | MAS390 | 49874.46 | -10.45481 | 12246.08 | 0
Ni-Pr | GGA | https://mpds.io/entry/C901770 | MAS390 | -107020.1 | -13.2093 | -49442.86 | 0
Ni-Pu | GGA | https://mpds.io/entry/C901772 | MAS390 | -70796.32 | -8.849002 | -50137.72 | 0
Ni-Ru | GGA | https://mpds.io/entry/C901776 | MAS390 | 31570.04 | -4.534483 | -3608.52 | 0
Ni-Sb | GGA | https://mpds.io/entry/C901778 | MAS390 | -88906.56 | -11.1113 | 43264.62 | 0
Ni-Sc | GGA | https://mpds.io/entry/C1201684 | JPEQE6 | -166015.7 | -20.73139 | -88826.02 | 0
Ni-Si | GGA | https://mpds.io/entry/C901781 | MAS390 | -186428.5 | -23.27234 | -85254.11 | 0
Ni-Sm | GGA | https://mpds.io/entry/C901782 | MAS390 | -133242.4 | -8.976643 | -64405.85 | 0
Ni-Sn | GGA | https://mpds.io/entry/C901783 | MAS390 | -46524.07 | -5.812883 | -22102.14 | 0
Ni-Sr | GGA | https://mpds.io/entry/C904302 | MTLLAF | 2792.713 | 0.272012 | 21600.31 | 0
Ni-Ta | GGA | https://mpds.io/entry/C901785 | MAS390 | -119717.8 | -14.96469 | -103235.2 | 0
Ni-Tb | GGA | https://mpds.io/entry/C101180 | JALCEU | -155482.1 | -15.22371 | -73964.12 | 0
Ni-Te | GGA | https://mpds.io/entry/C901787 | MAS390 | -127013 | -12.51713 | 92477.34 | 0
Ni-Th | GGA | https://mpds.io/entry/C901788 | MAS390 | -151396.2 | -18.92453 | -104882.7 | 0
Ni-Ti | GGA | https://mpds.io/entry/C901789 | MAS390 | -150102.8 | -18.76208 | -93035.57 | 0
Ni-U | GGA | https://mpds.io/entry/C901791 | MAS390 | -78944.28 | -9.604614 | -66848.58 | 0
Ni-V | GGA | https://mpds.io/entry/C901792 | MAS390 | -71719.62 | -8.964952 | -37737.66 | 0
Ni-Y | GGA | https://mpds.io/entry/C901794 | MAS390 | -173648.6 | -0.8692226 | -78003.01 | 0
Ni-Zn | GGA | https://mpds.io/entry/C901796 | MAS390 | -55389.24 | -6.923654 | 53393.52 | 0
Ni-Zr | GGA | https://mpds.io/entry/C901797 | MAS390 | -164049.5 | -20.50618 | -91969.48 | 0
Os-Pd | GGA | https://mpds.io/entry/C901822 | MAS390 | 26499.04 | -0.760976 | 1358.532 | 0
Os-Pr | GGA | https://mpds.io/entry/C901823 | MAS390 | -41483.47 | -5.18514 | 17101.65 | 0
Os-Pt | GGA | https://mpds.io/entry/C901824 | MAS390 | 28533.14 | 2.349611 | 9569.022 | 0
Os-Si | GGA | https://mpds.io/entry/C101185 | JALCEU | -145418.6 | -10.52229 | 50763.64 | 0
Os-Th | GGA | https://mpds.io/entry/C901834 | MAS390 | -110813.6 | -13.81113 | 97410.9 | 0
Os-Ti | GGA | https://mpds.io/entry/C901835 | MAS390 | -227553.2 | -28.44411 | -40307.3 | 0
Os-U | GGA | https://mpds.io/entry/C901836 | MAS390 | -57943.82 | -5.279978 | -13633.43 | 0
Os-Y | GGA | https://mpds.io/entry/C901839 | MAS390 | -101048.7 | -11.82735 | 40955.27 | 0
Os-Zr | GGA | https://mpds.io/entry/C103547 | 47SFA4 | -164559.8 | -20.56997 | 30911.57 | 0
Pb-Pd | GGA | https://mpds.io/entry/C901855 | MAS390 | -99494.88 | -12.43673 | 50520.21 | 0
Pb-Pr | GGA | https://mpds.io/entry/C901856 | MAS390 | -156976.6 | -19.62005 | 35354.4 | 0
Pb-Pt | GGA | https://mpds.io/entry/C901857 | MAS390 | -69800.74 | -8.717122 | -26892.12 | 0
Pb-Pu | GGA | https://mpds.io/entry/C905256 | JNUMAM | -12406.07 | -1.549053 | -20605.77 | 0
Pb-Rb | GGA | https://mpds.io/entry/C901859 | MAS390 | -50922.45 | -6.365292 | -39409.6 | 0
Pb-Sb | GGA | https://mpds.io/entry/C901862 | MAS390 | -2558.742 | -0.1331327 | -1716.803 | 0
Pb-Sc | GGA | https://mpds.io/entry/C109055 | JALCEU | -110876.6 | -13.85808 | 80323.39 | 0
Pb-Sm | GGA | https://mpds.io/entry/C901865 | MAS390 | -154693.8 | -19.33601 | 21326.8 | 0
Pb-Sn | GGA | https://mpds.io/entry/C901866 | MAS390 | 9296.812 | -3.420241 | 2649.672 | 0
Pb-Sr | GGA | https://mpds.io/entry/C901867 | MAS390 | -165232.1 | -20.65201 | 70272.6 | 0
Pb-Te | GGA | https://mpds.io/entry/C901868 | MAS390 | -169790.5 | -21.22377 | 97057.86 | 0
Pb-Th | GGA | https://mpds.io/entry/C901869 | MAS390 | -71473.2 | -8.912777 | 22505.02 | 0
Pb-Ti | GGA | https://mpds.io/entry/C904980 | TAIMAF | 18170.53 | -5.12385 | -5623.677 | 0
Pb-Y | GGA | https://mpds.io/entry/C901873 | MAS390 | -156726.9 | -19.5908 | 67582.01 | 0
Pb-Yb | GGA | https://mpds.io/entry/C901874 | MAS390 | -162390.8 | -20.29884 | 76516.71 | 0
Pb-Zn | GGA | https://mpds.io/entry/C901875 | MAS390 | 44503.9 | -24.93897 | -5616.999 | 0
Pb-Zr | GGA | https://mpds.io/entry/C108170 | JPEDAV | -394.3255 | -0.03930622 | -15664.89 | 0
Pd-Re | GGA | https://mpds.io/entry/C901879 | MAS390 | 42563.74 | -3.778597 | -22771.35 | 0
Pd-Ru | GGA | https://mpds.io/entry/C901881 | MAS390 | 32946.04 | 1.781911 | -3891.94 | 0
Pd-Sb | GGA | https://mpds.io/entry/C901883 | MAS390 | -193351.6 | -20.50593 | 4640.88 | 0
Pd-Sc | GGA | https://mpds.io/entry/C901884 | MAS390 | -312987.1 | -39.00936 | -157691.7 | 0
Pd-Si | GGA | https://mpds.io/entry/C901886 | MAS390 | -223470 | -27.92842 | -143324.1 | 0
Pd-Sm | GGA | https://mpds.io/entry/C901887 | MAS390 | -303875.5 | -37.98412 | -171084.6 | 0
Pd-Sn | GGA | https://mpds.io/entry/C901888 | MAS390 | -169845.9 | -21.22158 | -79511.22 | 0
Pd-Ta | GGA | https://mpds.io/entry/C901892 | MAS390 | -138218.8 | -17.24696 | -142065.8 | 0
Pd-Tb | GGA | https://mpds.io/entry/C980922 | JPEQE6 | -322314.1 | -40.2868 | -176880.4 | 0
Pd-Te | GGA | https://mpds.io/entry/C901894 | MAS390 | -204009.8 | -25.4788 | 83601.06 | 0
Pd-Ti | GGA | https://mpds.io/entry/C901896 | MAS390 | -213784.4 | -26.72298 | -116107.7 | 0
Pd-Tl | GGA | https://mpds.io/entry/C901897 | MAS390 | -58551.12 | -7.258953 | -34065.43 | 0
Pd-W | GGA | https://mpds.io/entry/C907772 | JAPDEJ | 18844.55 | 2.355569 | 1618.464 | 0
Pd-Y | GGA | https://mpds.io/entry/C901901 | MAS390 | -318400.8 | -39.7998 | -176517.7 | 0
Pd-Yb | GGA | https://mpds.io/entry/C901902 | MAS390 | -286049.8 | -35.75563 | -44943.24 | 0
Pd-Zn | GGA | https://mpds.io/entry/C901903 | MAS390 | -159518.8 | -19.93985 | 15620.78 | 0
Pd-Zr | GGA | https://mpds.io/entry/C901904 | MAS390 | -256175.4 | -32.02182 | -152373.3 | 0
Pr-Pt | GGA | https://mpds.io/entry/C901916 | MAS390 | -349055.2 | -43.63188 | 121268 | 0
Pr-Rh | GGA | https://mpds.io/entry/C901919 | MAS390 | -226857.8 | -28.35521 | 79580.87 | 0
Pr-Ru | GGA | https://mpds.io/entry/C901920 | MAS390 | -62525.69 | -7.814516 | -46622.51 | 0
Pr-Sb | GGA | https://mpds.io/entry/C901921 | MAS390 | -353735.8 | -44.21696 | -38366.63 | 0
Pr-Si | GGA | https://mpds.io/entry/C901924 | MAS390 | -204985.7 | -25.61871 | 55226.71 | 0
Pr-Sn | GGA | https://mpds.io/entry/C901925 | MAS390 | -209677.4 | -26.20819 | -17911.72 | 0
Pr-Tl | GGA | https://mpds.io/entry/C901931 | MAS390 | -98794.92 | -12.34393 | 41234.74 | 0
Pr-Zn | GGA | https://mpds.io/entry/C901937 | MAS390 | -94343.7 | -11.78474 | 70019.53 | 0
Pt-Pu | GGA | https://mpds.io/entry/C901938 | MAS390 | -268234.3 | -33.52805 | -150688.5 | 0
Pt-Sb | GGA | https://mpds.io/entry/C901943 | MAS390 | -181373.1 | -22.67015 | 44664.97 | 0
Pt-Se | GGA | https://mpds.io/entry/C980924 | JPEQE6 | -184809.1 | -23.10006 | 130465.5 | 0
Pt-Si | GGA | https://mpds.io/entry/C901945 | MAS390 | -247875.6 | -30.68834 | -116519.1 | 0
Pt-Sm | GGA | https://mpds.io/entry/C901946 | MAS390 | -373129 | -46.64099 | -90565.74 | 0
Pt-Sn | GGA | https://mpds.io/entry/C901947 | MAS390 | -166504.1 | -20.813 | -36983.94 | 0
Pt-Ta | GGA | https://mpds.io/entry/C901949 | MAS390 | -228768.6 | -28.59603 | -170169.4 | 0
Pt-Tb | GGA | https://mpds.io/entry/C901950 | MAS390 | -408919.1 | -51.11368 | -134052.5 | 0
Pt-Ti | GGA | https://mpds.io/entry/C901954 | MAS390 | -328465.1 | -41.05775 | -71593.77 | 0
Pt-Tl | GGA | https://mpds.io/entry/C901955 | MAS390 | -46051.23 | 10.34252 | 8251.45 | 0
Pt-Tm | GGA | https://mpds.io/entry/C901956 | MAS390 | -446814.8 | -55.85145 | -129743.6 | 0
Pt-U | GGA | https://mpds.io/entry/C901957 | MAS390 | -227515.6 | -28.4394 | -148823.3 | 0
Pt-Y | GGA | https://mpds.io/entry/C901960 | MAS390 | -399440 | -49.92993 | -102223.2 | 0
Pt-Yb | GGA | https://mpds.io/entry/C901961 | MAS390 | -390906.8 | -48.86233 | -51310.78 | 0
Pt-Zr | GGA | https://mpds.io/entry/C901963 | MAS390 | -361490.8 | -45.18374 | -184933 | 0
Pu-Rh | GGA | https://mpds.io/entry/C901965 | MAS390 | -157220.6 | -19.63605 | 92303.18 | 0
Pu-Ru | GGA | https://mpds.io/entry/C901966 | MAS390 | -29379.27 | -3.672409 | -16563.45 | 0
Pu-Si | GGA | https://mpds.io/entry/C905226 | JNUMAM | -117507.4 | -14.61107 | 59526.23 | 0
Pu-Sn | GGA | https://mpds.io/entry/C901970 | MAS390 | -91228.12 | -10.74674 | 16529.41 | 0
Pu-Ta | GGA | https://mpds.io/entry/C901971 | MAS390 | 53075.51 | -1.267672 | -21721.32 | 0
Pu-Th | GGA | https://mpds.io/entry/C901973 | MAS390 | 5999.295 | 0.5811085 | -5374.672 | 0
Pu-Ti | GGA | https://mpds.io/entry/C901975 | MAS390 | 16550.09 | -0.6487622 | -5172.539 | 0
Pu-Tm | GGA | https://mpds.io/entry/C901976 | MAS390 | 37692.36 | -6.775456 | -687.1441 | 0
Pu-V | GGA | https://mpds.io/entry/C901978 | MAS390 | 60255.57 | -14.05932 | -19495.24 | 0
Pu-W | GGA | https://mpds.io/entry/C901979 | MAS390 | 5415.629 | 0.35621 | 30257.92 | 0
Pu-Y | GGA | https://mpds.io/entry/C901980 | MAS390 | 32420.7 | -7.690536 | -9152.871 | 0
Pu-Zn | GGA | https://mpds.io/entry/C901982 | MAS390 | -32531.69 | -4.066461 | 37852.47 | 0
Rb-Sb | GGA | https://mpds.io/entry/C901985 | MAS390 | -172418.1 | -21.54974 | 34418.48 | 0
Rb-Tl | GGA | https://mpds.io/entry/C901989 | MAS390 | -25548.33 | -2.786624 | 22286.22 | 0
Re-Sc | GGA | https://mpds.io/entry/C901996 | MAS390 | -77598.18 | -9.697583 | -83347.53 | 0
Re-Si | GGA | https://mpds.io/entry/C901997 | MAS390 | -91316.72 | -11.32736 | -24826.1 | 0
Re-Tb | GGA | https://mpds.io/entry/C902000 | MAS390 | -22614.26 | -2.194291 | -33708.13 | 0
Re-Th | GGA | https://mpds.io/entry/C902003 | MAS390 | -66774.5 | 31.43923 | -13422.84 | 0
Re-Ti | GGA | https://mpds.io/entry/C902004 | MAS390 | -95374.7 | -11.92164 | 12082.22 | 0
Re-U | GGA | https://mpds.io/entry/C902005 | MAS390 | 7665.652 | 0.5397128 | 5178.961 | 0
Re-Y | GGA | https://mpds.io/entry/C902008 | MAS390 | -29442.9 | -3.665862 | -34901.65 | 0
Re-Zr | GGA | https://mpds.io/entry/C902009 | MAS390 | -129958.5 | 7.740477 | -44929.19 | 0
Rh-Si | GGA | https://mpds.io/entry/C902014 | MAS390 | -278284.8 | -34.78382 | -11890.12 | 0
Rh-Sm | GGA | https://mpds.io/entry/C902015 | MAS390 | -255714.7 | -31.96432 | -91627.4 | 0
Rh-Sn | GGA | https://mpds.io/entry/C902016 | MAS390 | -120423 | -15.04282 | 22956.11 | 0
Rh-Tb | GGA | https://mpds.io/entry/C902018 | MAS390 | -277829.3 | -34.72866 | -60787.27 | 0
Rh-Te | GGA | https://mpds.io/entry/C1201655 | JPEQE6 | -181380.7 | -22.67069 | 125510.6 | 0
Rh-Th | GGA | https://mpds.io/entry/C902797 | JCOMAH | -307207 | -38.40076 | -71619.84 | 0
Rh-Ti | GGA | https://mpds.io/entry/C902022 | MAS390 | -257086.5 | -32.13512 | -59658.96 | 0
Rh-U | GGA | https://mpds.io/entry/C902023 | MAS390 | -211300.2 | -26.41033 | -130781.5 | 0
Rh-V | GGA | https://mpds.io/entry/C902024 | MAS390 | -135108.2 | -16.88853 | -33209.35 | 0
Rh-Y | GGA | https://mpds.io/entry/C902026 | MAS390 | -271784.4 | -33.97261 | -42307.23 | 0
Rh-Zr | GGA | https://mpds.io/entry/C902029 | MAS390 | -273566.7 | -30.37108 | -98271.69 | 0
Ru-Sc | GGA | https://mpds.io/entry/C902031 | MAS390 | -152535.9 | -19.06699 | 41928.99 | 0
Ru-Si | GGA | https://mpds.io/entry/C902033 | MAS390 | -178036.1 | -22.25169 | 57224.35 | 0
Ru-Sm | GGA | https://mpds.io/entry/C902034 | MAS390 | -91578.09 | -11.42974 | 81544.6 | 0
Ru-Sn | GGA | https://mpds.io/entry/C2002080 | JPEQE6 | -16902.15 | -2.108703 | 31738.49 | 0
Ru-Tb | GGA | https://mpds.io/entry/C902037 | MAS390 | -126050.6 | -15.75344 | 63031.92 | 0
Ru-Th | GGA | https://mpds.io/entry/C902796 | JCOMAH | -171363.4 | -21.42024 | -13273.34 | 0
Ru-Ti | GGA | https://mpds.io/entry/C902040 | MAS390 | -234365.9 | -29.19876 | -97102.42 | 0
Ru-Tm | GGA | https://mpds.io/entry/C902041 | MAS390 | -175657.8 | -9.837934 | 29585.96 | 0
Ru-U | GGA | https://mpds.io/entry/C902042 | MAS390 | -103641.5 | -12.95519 | -68011.16 | 0
Ru-Y | GGA | https://mpds.io/entry/C902045 | MAS390 | -119279.6 | -14.90991 | 67555.24 | 0
Ru-Zr | GGA | https://mpds.io/entry/C902048 | MAS390 | -198103.6 | -24.7587 | -27613.79 | 0
Sb-Se | GGA | https://mpds.io/entry/C902063 | MAS390 | -157018.1 | -19.62691 | 89909.11 | 0
Sb-Si | GGA | https://mpds.io/entry/C902064 | MAS390 | 24239.46 | 1.848638 | -192.8133 | 0
Sb-Sm | GGA | https://mpds.io/entry/C902065 | MAS390 | -366823 | -45.85263 | 5155.855 | 0
Sb-Sn | GGA | https://mpds.io/entry/C902066 | MAS390 | -18416.99 | -2.297067 | 12002.86 | 0
Sb-Sr | GGA | https://mpds.io/entry/C902067 | MAS390 | -346273 | -43.28411 | 66643.32 | 0
Sb-Tb | GGA | https://mpds.io/entry/C902068 | MAS390 | -345543.2 | -43.18813 | -81582.51 | 0
Sb-Te | GGA | https://mpds.io/entry/C902069 | MAS390 | -110929.8 | -13.86298 | 69035.79 | 0
Sb-Ti | GGA | https://mpds.io/entry/C902070 | MAS390 | -173268.1 | -21.65821 | 3857.894 | 0
Sb-Tl | GGA | https://mpds.io/entry/C902071 | MAS390 | -21812.05 | -2.72648 | 15001.4 | 0
Sb-Tm | GGA | https://mpds.io/entry/C906491 | INOMAF | -330401.5 | -41.29691 | -44482.91 | 0
Sb-U | GGA | https://mpds.io/entry/C902072 | MAS390 | -64825.75 | 12.18907 | -46723.05 | 0
Sb-Y | GGA | https://mpds.io/entry/C902074 | MAS390 | -346163.3 | -43.26483 | -2279.971 | 0
Sb-Yb | GGA | https://mpds.io/entry/C902075 | MAS390 | -338623.9 | -42.32734 | -779.7023 | 0
Sb-Zn | GGA | https://mpds.io/entry/C902076 | MAS390 | -30606.91 | -3.750627 | 16281.04 | 0
Sc-Si | GGA | https://mpds.io/entry/C902078 | MAS390 | -249679.8 | -13.45339 | 47249.29 | 0
Sc-Sn | GGA | https://mpds.io/entry/C108187 | JPEDAV | -177522.5 | -22.18964 | -76487.09 | 0
Sc-Ta | GGA | https://mpds.io/entry/C903972 | DANKAS | 69716.38 | -10.67129 | -30100.12 | 0
Sc-U | GGA | https://mpds.io/entry/C905097 | RMLYAQ | 63789.29 | -15.55324 | 2042.648 | 0
Sc-V | GGA | https://mpds.io/entry/C902086 | MAS390 | 29038.31 | 3.625525 | 7975.182 | 0
Sc-W | GGA | https://mpds.io/entry/C902087 | MAS390 | 106341.2 | -21.27896 | -26861.27 | 0
Se-Sn | GGA | https://mpds.io/entry/C1201625 | JPEQE6 | -188108.4 | -23.48712 | -112778 | 0
Si-Sm | GGA | https://mpds.io/entry/C902101 | MAS390 | -207874.5 | -25.82864 | -36528.95 | 0
Si-Sn | GGA | https://mpds.io/entry/C902102 | MAS390 | 26396.89 | 1.633939 | 1738.647 | 0
Si-Sr | GGA | https://mpds.io/entry/C902103 | MAS390 | -141545.9 | -17.6921 | -31809.45 | 0
Si-Ta | GGA | https://mpds.io/entry/C902104 | MAS390 | -132565.5 | -16.56387 | 54701.33 | 0
Si-Tb | GGA | https://mpds.io/entry/C1201710 | JPEQE6 | -213730.4 | -26.7163 | -65805.39 | 0
Si-Te | GGA | https://mpds.io/entry/C902105 | MAS390 | -59534.36 | -5.809541 | 62879.96 | 0
Si-Th | GGA | https://mpds.io/entry/C902106 | MAS390 | -172129.4 | -21.5155 | 30218.77 | 0
Si-Ti | GGA | https://mpds.io/entry/C902107 | MAS390 | -210656.3 | -26.33203 | 15242.25 | 0
Si-U | GGA | https://mpds.io/entry/C902110 | MAS390 | -62526.28 | -7.815706 | -12511.07 | 0
Si-V | GGA | https://mpds.io/entry/C902111 | MAS390 | -139467.9 | -17.4323 | 46500.06 | 0
Si-W | GGA | https://mpds.io/entry/C902112 | MAS390 | -104945.7 | 6.159217 | 15609.83 | 0
Si-Y | GGA | https://mpds.io/entry/C902113 | MAS390 | -238813 | -29.85163 | -103693.6 | 0
Si-Yb | GGA | https://mpds.io/entry/C1600368 | JPEQE6 | -127177 | -15.89712 | -33062.49 | 0
Si-Zn | GGA | https://mpds.io/entry/C902115 | MAS390 | 8113.342 | 0.823873 | -4429.906 | 0
Si-Zr | GGA | https://mpds.io/entry/C902116 | MAS390 | -237731.2 | -29.70831 | 14243.45 | 0
Sm-Sn | GGA | https://mpds.io/entry/C902117 | MAS390 | -204688.9 | -25.58493 | -55270.52 | 0
Sm-Tl | GGA | https://mpds.io/entry/C902121 | MAS390 | -97401.35 | -12.17517 | 21164.82 | 0
Sm-Zn | GGA | https://mpds.io/entry/C902127 | MAS390 | -98653.68 | -12.3234 | 75998.89 | 0
Sn-Sr | GGA | https://mpds.io/entry/C902128 | MAS390 | -196234.9 | -24.52899 | 20819.86 | 0
Sn-Tb | GGA | https://mpds.io/entry/C906128 | SPCHBV | -209994.3 | -26.24866 | 27947.97 | 0
Sn-Te | GGA | https://mpds.io/entry/C902129 | MAS390 | -127899.4 | -15.98742 | 72976.44 | 0
Sn-Th | GGA | https://mpds.io/entry/C902130 | MAS390 | -146949.9 | -18.36665 | -3962.686 | 0
Sn-Ti | GGA | https://mpds.io/entry/C902131 | MAS390 | -97093.39 | 2.487643 | 16538.02 | 0
Sn-V | GGA | https://mpds.io/entry/C902134 | MAS390 | 28344.45 | 3.373606 | 9258.617 | 0
Sn-Y | GGA | https://mpds.io/entry/C902135 | MAS390 | -209866 | -26.23318 | 39537.97 | 0
Sn-Yb | GGA | https://mpds.io/entry/C902136 | MAS390 | -193955.4 | -24.24438 | 48370.66 | 0
Sn-Zn | GGA | https://mpds.io/entry/C902137 | MAS390 | 11777.44 | -5.951685 | -3050.029 | 0
Sn-Zr | GGA | https://mpds.io/entry/C902138 | MAS390 | -132777.7 | -16.59711 | 47047.32 | 0
Sr-Tl | GGA | https://mpds.io/entry/C902141 | MAS390 | -128489.3 | -16.05596 | -11705 | 0
Sr-Y | GGA | https://mpds.io/entry/C902143 | MAS390 | 31500.47 | 3.937554 | 3977.243 | 0
Sr-Zn | GGA | https://mpds.io/entry/C902144 | MAS390 | -69125.02 | -8.621381 | 41080.11 | 0
Ta-Th | GGA | https://mpds.io/entry/C902147 | MAS390 | 23922.97 | 2.983179 | -6897.403 | 0
Ta-U | GGA | https://mpds.io/entry/C902151 | MAS390 | 43777.28 | 5.465939 | 330.7103 | 0
Tb-Ti | GGA | https://mpds.io/entry/C902158 | MAS390 | 57926.73 | -14.27298 | -6790.32 | 0
Tb-Tl | GGA | https://mpds.io/entry/C902159 | MAS390 | -84069.63 | -10.50708 | -494.5648 | 0
Tb-Zn | GGA | https://mpds.io/entry/C102164 | ZEMTAE | -105086.8 | -13.13564 | 69572.91 | 0
Tb-Zr | GGA | https://mpds.io/entry/C902167 | MAS390 | 22370.74 | 2.774345 | 1512.383 | 0
Te-Tl | GGA | https://mpds.io/entry/C902172 | MAS390 | -167755.9 | -20.94193 | -17677.83 | 0
Te-Zn | GGA | https://mpds.io/entry/C902179 | MAS390 | -108013 | -13.50162 | -111699.4 | 0
Te-Zr | GGA | https://mpds.io/entry/C902180 | MAS390 | -342280.9 | -42.77885 | -130685 | 0
Th-Ti | GGA | https://mpds.io/entry/C902181 | MAS390 | 21343.05 | 2.666619 | -3419.449 | 0
Th-Tl | GGA | https://mpds.io/entry/C902182 | MAS390 | -23428.57 | -2.92781 | 10500.07 | 0
Th-U | GGA | https://mpds.io/entry/C902184 | MAS390 | 46317.88 | -4.806986 | -8024.623 | 0
Th-V | GGA | https://mpds.io/entry/C902185 | MAS390 | 32292.44 | 0.1285031 | 5990.646 | 0
Th-W | GGA | https://mpds.io/entry/C902186 | MAS390 | 51968.17 | 6.489407 | 3698.856 | 0
Th-Zn | GGA | https://mpds.io/entry/C902189 | MAS390 | -66048.03 | -8.255884 | 50890.41 | 0
Ti-Tm | GGA | https://mpds.io/entry/C902191 | MAS390 | 69419.5 | -23.27956 | 6579.849 | 0
Ti-Y | GGA | https://mpds.io/entry/C902195 | MAS390 | 32785.26 | 2.245129 | -3137.758 | 0
Tl-Tm | GGA | https://mpds.io/entry/C902199 | MAS390 | -42147.01 | -5.267487 | 44417.21 | 0
Tl-Y | GGA | https://mpds.io/entry/C903840 | JCOMAH | -94107 | -11.74342 | 9701.256 | 0
Tl-Yb | GGA | https://mpds.io/entry/C902201 | MAS390 | -132012.3 | -16.50154 | 1796.379 | 0
Tl-Zn | GGA | https://mpds.io/entry/C902202 | MAS390 | 38817.96 | -20.82572 | -9048.29 | 0
Tm-Zn | GGA | https://mpds.io/entry/C902207 | MAS390 | -109797.3 | -13.72044 | 60093.72 | 0
U-V | GGA | https://mpds.io/entry/C902208 | MAS390 | 14872.46 | 1.717677 | -5342.282 | 0
U-W | GGA | https://mpds.io/entry/C902209 | MAS390 | 33544.68 | 4.167974 | 8301.467 | 0
V-Y | GGA | https://mpds.io/entry/C905546 | TASEA7 | 90336.14 | -8.132239 | 15081.52 | 0
V-Zr | GGA | https://mpds.io/entry/C902218 | MAS390 | 13607.85 | 1.698832 | -56.52843 | 0
W-Y | GGA | https://mpds.io/entry/C908075 | BMMIAB | 98419.5796 | -15.4475537 | 32695.4703 | 0
W-Zr | GGA | https://mpds.io/entry/C902221 | MAS390 | -9424.382 | -1.174584 | 51187.5 | 0
Y-Zn | GGA | https://mpds.io/entry/C902223 | MAS390 | -103414.7 | -12.92612 | 68222.63 | 0
Y-Zr | GGA | https://mpds.io/entry/C902224 | MAS390 | 33870.73 | -0.7892813 | 5914.263 | 0
Yb-Zn | GGA | https://mpds.io/entry/C902225 | MAS390 | -102928.7 | -12.86578 | 64939.11 | 0
Zn-Zr | GGA | https://mpds.io/entry/C101227 | CCCTD6 | -82291.31 | -9.192518 | -48854.12 | 0